## Sheet1
Periode | Shipment | Suppliers | TB | BG | Commenced Unloading | Completed Unloading | DS (MT) | NO.COA | Tgl Terbit COA | Surveyor Loading | GCV (Kcal/Kg) ARB | GCV (Kcal/Kg) ADB | GCV (Kcal/Kg) DB | TM (%wt) ARB | IM (%wt) ADB | Ash Content (%wt) ARB | Ash Content (%wt) ADB | Ash Content (%wt) DB | VM (%wt) ARB | VM (%wt) ADB | FC (%wt) ARB | FC (%wt) ADB | Total Sulphur (%wt) ARB | Total Sulphur (%wt) ADB | Total Sulphur (%wt) DB | Total Sulphur (%wt) DAF | IDT Reducing (C°) | HGI (Point Index) | < 70 mm (%wt) | < 50 mm (%wt) | < 32 mm (%wt) | < 2,38 mm (%wt)
| 555 | PT DEMO SUPPLIER 1 | MAJU DAYA 81 | MARCOPOLO 278 | 2020-08-02 09:55 | 2020-08-03 14:15 | 5626.021
| 556 | PT DEMO SUPPLIER 2 | ADOVELIN | TIMUR 12 | 2020-08-03 16:30 | 2020-08-04 17:10 | 5040.677 | COA-DEMO-0002 | 2020-08-03 | PT SUCOFINDO | 4211 |  | 6328 | 33.46 | 14.24 | 4.89 | 6.3 | 7.34 | 30.89 | 39.81 | 30.76 | 39.65 | 0.24 | 0.31 | 0.36 |  |  | 57 | 98.06 | 96.02 | - | 17.08
| 557 | PT DEMO SUPPLIER 3 | BOJOMA 01 | FLY POWER 2705 | 2020-08-09 17:00 | 2020-08-12 11:00 | 5310.946 | COA-DEMO-0003 | 2020-08-07 | PT SURVEYOR INDONESIA | 4247 |  | 6506 | 34.72 | 17.52 | 4.31 | 5.45 | 6.61 | 34.79 | 43.96 | 26.17 | 33.07 | 0.13 | 0.16 | 0.19 |  |  | 55 | 99 | 98 | 79 | 19
| 558 | PT DEMO SUPPLIER 3 | MOMENTUM 07 | MULTI 2701 | 2020-08-13 10:06 | 2020-08-14 19:40 | 5735.277 | COA-DEMO-0004 | 2020-08-10 | PT SURVEYOR INDONESIA | 4217 |  | 6457 | 34.69 | 16.65 | 4.34 | 5.54 | 6.65 | 33.62 | 42.91 | 27.35 | 34.9 | 0.15 | 0.19 | 0.23 |  |  | 56 | 99 | 98 | 79 | 19
| 559 | PT DEMO SUPPLIER 3 | MERPATI 2701 | RAJAWALI 2701 | 2020-08-25 12:10 | 2020-08-26 14:40 | 5073.602 | COA-DEMO-0005 | 2020-08-22 | PT SURVEYOR INDONESIA | 4270 |  |  | 34.69 | 18.06 | 4.62 | 5.8 |  | 33.88 | 42.51 | 26.8 | 33.63 | 0.13 | 0.16 |  |  |  | 55 | 99 | 98 | 79 | 19
| 560 | PT DEMO SUPPLIER 3 | LL MASERATII 03 | LL 2712 | 2020-08-26 17:15 | 2020-08-27 22:30 | 5525.172 | COA-DEMO-0006 | 2020-08-21 | PT SURVEYOR INDONESIA | 4256 |  | 6515 | 34.67 | 18.06 | 4.68 | 5.87 | 7.16 | 32.98 | 41.36 | 27.67 | 34.71 | 0.3 | 0.38 | 0.46 |  |  | 56 | 99 | 98 | 79 | 19
| 561 | PT DEMO SUPPLIER 3 | BOJOMA 01 | FLY POWER 2705 | 2020-08-27 23:55 | 2020-08-29 06:15 | 5420.154 | COA-DEMO-0007 | 2020-08-22 | PT SURVEYOR INDONESIA | 4260 |  | 6504 | 34.5 | 17.93 | 4.9 | 6.14 | 7.48 | 31.38 | 39.32 | 29.22 | 36.61 | 0.34 | 0.42 | 0.51 |  |  | 55 | 99 | 98 | 79 | 19
| 562 | PT DEMO SUPPLIER 2 | MEGA DAYA 51 | MARCOPOLO 2528 | 2020-08-29 08:10 | 2020-08-30 13:50 | 5288.158 | COA-DEMO-0008 | 2020-08-22 | PT GEOSERVICES | 4210 |  | 6520 | 35.43 | 14.98 | 4.59 | 6.04 | 7.1 | 30.1 | 39.63 | 29.89 | 39.35 | 0.27 | 0.35 | 0.41 |  |  | 52 | 100 | - | - | 14.53
| 563 | PT DEMO SUPPLIER 3 | SINAR SEJAHTERA 128 | CAPRICORN 41 | 2020-08-30 15:55 | 2020-08-31 19:30 | 5561.553 | COA-DEMO-0009 | 2020-08-26 | PT SURVEYOR INDONESIA | 4244 |  | 6486 | 34.57 | 17.02 | 4.53 | 5.74 | 6.92 | 30.37 | 38.52 | 30.53 | 38.72 | 0.33 | 0.42 | 0.51 |  |  | 55 | 100 | 98 | 81 | 19
| Lot 24 | PT DEMO SUPPLIER 4 | DUMP TRUCK | DUMP TRUCK | 2020-08-29 | 2020-09-02 16:00 | 5150.17 | COA-DEMO-0010 | 2020-08-24 | PT GEOSERVICES | 4243 |  |  | 34.91 | 11.74 | 5.77 | 7.83 |  | 28.74 | 38.97 | 30.58 | 41.46 | 0.3 | 0.41 |  |  |  | 50
| 564 | PT DEMO SUPPLIER 3 | TANJUNG BAHARI 19 | BAHARI 2711 | 2020-09-03 02:50 | 2020-09-04 12:40 | 5833.369 | COA-DEMO-0011 | 2020-08-31 | PT SURVEYOR INDONESIA | 4256 |  | 6498 | 34.51 | 16.96 | 4.93 | 6.25 | 7.53 | 31.44 | 39.87 | 29.12 | 36.92 | 0.28 | 0.35 | 0.42 |  |  | 56 | 99 | 98 | 79 | 19
| 565 | PT DEMO SUPPLIER 2 | CAPRICORN 42 | CAPRICORN 43 | 2020-09-05 12:50 | 2020-09-06 14:40 | 5250.445 | COA-DEMO-0012 | 2020-09-02 | PT SUCOFINDO | 4225 |  | 6470 | 34.7 | 13.97 | 4.37 | 5.76 | 6.7 | 30.82 | 40.6 | 30.11 | 39.66 | 0.25 | 0.33 | 0.38 |  |  | 57 | 98.03 | 96.09 | - | 17.67
| 566 | PT DEMO SUPPLIER 2 | CILIANDRA | TANJUNG GEMILANG 250 | 2020-09-08 14:45 | 2020-09-09 15:30 | 5429.326 | COA-DEMO-0013 | 2020-09-07 | PT SUCOFINDO | 4214 |  | 6411 | 34.26 | 15.22 | 4.32 | 5.57 | 6.58 | 30.87 | 39.81 | 30.55 | 39.39 | 0.27 | 0.34 | 0.4 |  |  | 59 | 98.1 | 96.19 | - | 15.64
| 567 | PT DEMO SUPPLIER 3 | BOJOMA 01 | FLY POWER 2705 | 2020-09-09 17:15 | 2020-09-10 21:45 | 5448.062 | COA-DEMO-0014 | 2020-09-08 | PT SURVEYOR INDONESIA | 4243 |  | 6474 | 34.46 | 18.29 | 3.6 | 4.49 | 5.5 | 34.67 | 43.22 | 27.27 | 34 | 0.14 | 0.17 | 0.21 |  |  | 55 | 99 | 98 | 79 | 19
| 568 | PT DEMO SUPPLIER 5 | SINAR SEJAHTERA 128 | CAPRICORN 41 | 2020-09-13 18:05 | 2020-09-14 22:00 | 5461.143 | COA-DEMO-0015 | 2020-09-11 | PT SUCOFINDO | 4240 |  |  | 34.24 | 13.62 | 4.23 | 5.56 |  | 31.86 | 41.85 | 29.67 | 38.97 | 0.19 | 0.29 |  |  |  | 58 | 98 | 96 | 54 | 14
| Lot 25 | PT DEMO SUPPLIER 4 | DUMP TRUCK | DUMP TRUCK | 2020-09-12 10:29 | 2020-09-16 14:18 | 5299.48 | COA-DEMO-0016 | 2020-09-11 | PT GEOSERVICES | 4205 |  |  | 35.56 | 12.46 | 5.77 | 7.84 |  | 28.36 | 38.52 | 30.31 | 41.18 | 0.35 | 0.47 |  |  |  | 52
| 569 | PT DEMO SUPPLIER 3 | TANJUNG BAHARI 19 | BAHARI 2711 | 2020-09-17 23:35 | 2020-09-19 08:00 | 5831.185 | COA-DEMO-0017 | 2020-09-14 | PT SURVEYOR INDONESIA | 4252 |  |  | 34.64 | 17.45 | 4.47 | 5.65 |  | 34.43 | 43.49 | 26.45 | 33.41 | 0.14 | 0.18 |  |  |  | 56 | 100 | 99 | 71 | 18
| 570 | PT DEMO SUPPLIER 5 | CAPRICORN 42 | CAPRICORN 43 | 2020-09-19 10:50 | 2020-09-20 10:45 | 5327.375 | COA-DEMO-0018 | 2020-09-17 | PT SUCOFINDO | 4260 |  | 6435 | 33.79 | 14.92 | 3.94 | 5.06 | 5.95 | 31.64 | 40.66 | 30.63 | 39.37 | 0.25 | 0.32 | 0.38 |  |  | 58 | 98 | 96 | 54 | 17
| 571 | PT DEMO SUPPLIER 5 | LL LOTTUS | LL 2518 | 2020-09-20 23:35 | 2020-09-21 18:35 | 4079.918 | COA-DEMO-0019 | 2020-09-21 | PT SUCOFINDO | 4226 |  | 6494 | 34.92 | 13.68 | 2.94 | 3.9 | 4.51 | 32.48 | 43.09 | 29.65 | 39.33 | 0.2 | 0.26 | 0.3 |  |  | 59 | 98 | 96 | 54 | 17
| 572 | PT DEMO SUPPLIER 5 | LL LEXXUS 03 | SARAH 01 | 2020-09-23 15:35 | 2020-09-24 17:50 | 5462.792 | COA-DEMO-0020 | 2020-09-22 | PT SUCOFINDO | 4223 |  | 6407 | 34.09 | 13.64 | 3.71 | 4.86 | 5.63 | 32.3 | 42.33 | 29.9 | 39.18 | 0.15 | 0.19 | 0.22 |  |  | 59 | 98 | 96 | 54 | 17
| 573 | PT DEMO SUPPLIER 6 | MAJU DAYA 71 | MARCOPOLO 278 | 2020-09-24 21:20 | 2020-09-26 08:30 | 5601.292 | COA-DEMO-0021 | 2020-09-22 | PT SURVEYOR INDONESIA | 4208 |  | 6427 | 34.53 | 19.53 | 4.33 | 5.32 | 6.61 | 31.47 | 38.68 | 29.67 | 36.47 | 0.29 | 0.36 | 0.45 |  |  | 58 | 99 | 97 | 77 | 16
| 574 | PT DEMO SUPPLIER 5 | LL EAGLE 02 | LL 2717 | 2020-09-26 10:35 | 2020-09-27 19:10 | 5454.166 | COA-DEMO-0022 | 2020-09-21 | PT SUCOFINDO | 4237 |  | 6433 | 34.14 | 14.49 | 3.66 | 4.75 | 5.56 | 31.82 | 41.32 | 30.38 | 39.44 | 0.18 | 0.23 | 0.27 |  |  | 58 | 98 | 96 | 53 | 17
| 575 | PT DEMO SUPPLIER 7 | CILIANDRA | TANJUNG GEMILANG 250 | 2020-09-25 09:20 | 2020-09-28 02:00 | 5649.804 | COA-DEMO-0023 | 2020-09-23 | PT SUCOFINDO | 4108 |  | 6027 | 31.85 | 16.72 | 5.17 | 6.32 | 7.59 | 27.87 | 34.05 | 35.12 | 42.91 | 0.18 | 0.22 | 0.26 |  |  | 59 | 98.06 | 96.01 | - | 16.17
| 576 | PT DEMO SUPPLIER 8 | MEGA DAYA 21 | MARCOPOLO 2528 | 2020-09-27 21:45 | 2020-09-29 05:25 | 5304.078 | COA-DEMO-0024 | 2020-09-22 | PT SUCOFINDO | 4275 |  | 6441 | 33.64 | 13.37 | 3.43 | 4.48 | 5.18 | 32.01 | 41.78 | 30.92 | 40.36 | 0.16 | 0.21 | 0.24 |  |  | 56 | 98.04 | 96.02 | - | 18.18
| 577 | PT DEMO SUPPLIER 3 | TANJUNG BAHARI 17 | BAHARI 2589 | 2020-09-28 09:45 | 2020-09-30 04:10 | 5092.094 | COA-DEMO-0025 | 2020-09-22 | PT SURVEYOR INDONESIA | 4260 |  | 6511 | 34.57 | 17.13 | 4.89 | 6.19 | 7.47 | 29.99 | 37.98 | 30.56 | 38.7 | 0.26 | 0.33 | 0.4 |  |  | 56 | 100 | 98 | 79 | 19
| Lot 26 | PT DEMO SUPPLIER 4 | DUMP TRUCK | DUMP TRUCK | 2020-09-18 10:50 | 2020-09-29 17:11 | 5093.33 | COA-DEMO-0026 | 2020-09-21 | PT GEOSERVICES | 4209 |  |  | 37.42 | 12.1 | 5.4 | 7.59 |  | 27.92 | 39.21 | 29.26 | 41.1 | 0.33 | 0.47 |  |  |  | 50
| 578 | PT DEMO SUPPLIER 5 | SINAR SEJAHTERA 128 | CAPRICORN 41 | 2020-09-29 07:25 | 2020-09-30 19:50 | 5414.803 | COA-DEMO-0027 | 2020-09-25 | PT SUCOFINDO | 4210 |  | 6396 | 34.17 | 14.66 | 4.07 | 5.27 | 6.18 | 31.95 | 41.42 | 29.81 | 38.65 | 0.15 | 0.19 | 0.22 |  |  | 58 | 98 | 96 | 56 | 16
| 579 | PT DEMO SUPPLIER 5 | LL MASERATII 03 | LL 2712 | 2020-09-30 17:00 | 2020-10-03 11:20 | 5400.779 | COA-DEMO-0028 | 2020-09-24 | PT SUCOFINDO | 4216 |  | 6403 | 34.16 | 15.18 | 4.21 | 5.43 | 6.4 | 31.77 | 40.93 | 29.85 | 38.46 | 0.16 | 0.21 | 0.24 |  |  | 59 | 98 | 96 | 55 | 16
| 580 | PT DEMO SUPPLIER 5 | SOL 1008 | CAPRICORN 39 | 2020-09-30 21:35 | 2020-10-02 02:15 | 5421.937 | COA-DEMO-0029 | 2020-09-28 | PT SUCOFINDO | 4217 |  | 6456 | 34.67 | 14.87 | 3.5 | 4.56 | 5.35 | 31.23 | 40.7 | 30.6 | 39.87 | 0.15 | 0.2 | 0.24 |  |  | 59 | 98 | 96 | 54 | 16
| 581 | PT DEMO SUPPLIER 5 | CAPRICORN 42 | CAPRICORN 43 | 2020-10-02 04:10 | 2020-10-03 15:30 | 5408.553 | COA-DEMO-0030 | 2020-09-29 | PT SUCOFINDO | 4207 |  | 6370 | 33.95 | 14.32 | 4.57 | 5.93 | 6.92 | 30.94 | 40.13 | 30.54 | 40.13 | 0.18 | 0.24 | 0.28 |  |  | 58 | 98 | 96 | 57 | 16
| 582 | PT DEMO SUPPLIER 8 | MEGA DAYA 11 | NAP 2701 | 2020-10-03 17:55 | 2020-10-05 11:05 | 4944.969 | COA-DEMO-0031 | 2020-09-28 | PT SUCOFINDO | 4253 |  | 6455 | 34.11 | 12.55 | 3.68 | 4.88 | 5.58 | 31.72 | 42.1 | 30.49 | 40.47 | 0.2 | 0.26 | 0.3 |  |  | 56 | 98.09 | 96.09 |  | 16.24
| 583 | PT DEMO SUPPLIER 3 | TANJUNG BAHARI 19 | BAHARI 2711 | 2020-10-05 12:50 | 2020-10-06 21:10 | 5893.191 | COA-DEMO-0032 | 2020-09-29 | PT SURVEYOR INDONESIA | 4252 |  | 6483 | 34.41 | 16.71 | 4.87 | 6.18 | 7.42 | 31.25 | 39.68 | 29.48 | 37.43 | 0.25 | 0.32 | 0.38 |  |  | 56 | 99 | 98 | 79 | 19
| 584 | PT DEMO SUPPLIER 1 | LL LOTTUS 02 | CAPRICORN 71 | 2020-10-06 23:05 | 2020-10-08 00:55 | 5478.203 | COA-DEMO-0033 | 2020-10-01 | PT SUCOFINDO | 4268 |  | 6278 | 32.02 | 16.93 | 4.89 | 5.98 | 7.2 | 31.52 | 38.52 | 31.57 | 38.57 | 0.16 | 0.19 | 0.23 |  |  | 58 | 98.07 | 96.09 | - | 16.15
| 585 | PT DEMO SUPPLIER 5 | LL MACAN TUTUL 02 | SUMBER CIPTA III | 2020-10-08 03:10 | 2020-10-09 13:10 | 6057.614 | COA-DEMO-0034 | 2020-09-30 | PT SUCOFINDO | 4021 |  | 6141 | 34.52 | 14.92 | 4.79 | 6.22 | 7.31 | 31.47 | 40.89 | 29.22 | 37.97 | 0.16 | 0.21 | 0.24 |  |  | 59 | 98 | 96 | 56 | 17
| Lot 28 | PT DEMO SUPPLIER 7 | DUMP TRUCK | DUMP TRUCK | 2020-10-01 14:47 | 2020-10-10 11:40 | 5065.23 | COA-DEMO-0035 | 2020-10-15 | PT SUCOFINDO | 4137 |  | 6252 | 33.83 | 12.48 | 5.39 | 7.12 | 8.14 | 30.43 | 40.25 | 30.35 | 40.14 | 0.22 | 0.29 | 0.33 |  |  | 64
| Lot 27 | PT DEMO SUPPLIER 4 | DUMP TRUCK | DUMP TRUCK | 2020-09-30 14:03 | 2020-10-10 17:29 | 5055.3 | COA-DEMO-0036 | 2020-10-05 | PT GEOSERVICES | 4213 |  |  | 36.13 | 15.15 | 5.18 | 6.88 |  | 28.08 | 37.31 | 30.61 | 40.66 | 0.46 | 0.61 |  |  |  | 55
| 586 | PT DEMO SUPPLIER 7 | KSD 17 | KSD 38 | 2020-10-09 15:15 | 2020-10-11 08:10 | 5599.423 | COA-DEMO-0037 | 2020-10-08 | PT SUCOFINDO | 4116 |  | 6196 | 33.57 | 16.57 | 5.34 | 6.71 | 8.04 | 23.85 | 29.95 | 37.24 | 46.77 | 0.28 | 0.35 | 0.42 |  |  | 55 | 98.19 | 96.24 | - | 17.97
| 587 | PT DEMO SUPPLIER 5 | LL MULIA | LL 2714 | 2020-10-11 11:00 | 2020-10-12 18:40 | 5350.05 | COA-DEMO-0038 | 2020-10-07 | PT SUCOFINDO | 4014 |  | 6146 | 34.69 | 11.85 | 4.39 | 5.92 | 6.72 | 32.78 | 44.25 | 28.14 | 37.98 | 0.16 | 0.21 | 0.24 |  |  | 59 | 98 | 96 | 55 | 16
| 588 | PT DEMO SUPPLIER 5 | LL LEXXUS 03 | LL 2518 | 2020-10-12 20:15 | 2020-10-13 18:40 | 4014.714 | COA-DEMO-0039 | 2020-10-09 | PT SUCOFINDO | 4016 |  | 6219 | 35.42 | 13.8 | 3.96 | 5.29 | 6.14 | 31.6 | 42.18 | 29.01 | 38.72 | 0.15 | 0.19 | 0.23 |  |  | 59 | 98 | 96 | 55 | 17
| Lot 29 | PT DEMO SUPPLIER 7 | DUMP TRUCK | DUMP TRUCK | 2020-10-10 11:31 | 2020-10-15 12:36 | 5049.86 | COA-DEMO-0040 | 2020-10-19 | PT SUCOFINDO | 4134 |  | 6280 | 34.17 | 13.54 | 5.13 | 6.73 | 7.79 | 31.42 | 41.27 | 29.28 | 38.45 | 0.17 | 0.23 | 0.26 |  |  | 59
| 589 | PT DEMO SUPPLIER 5 | LL MASERATII 03 | LL 2712 | 2020-10-16 01:50 | 2020-10-17 12:35 | 5466.746 | COA-DEMO-0041 | 2020-10-14 | PT SUCOFINDO | 4086 |  | 6636 | 34.93 | 12.43 | 3.53 | 4.75 | 5.43 | 31.81 | 42.8 | 29.73 | 40.01 | 0.2 | 0.28 | 0.31 |  |  | 59 | 98 | 96 | 55 | 16
| Lot 30 | PT DEMO SUPPLIER 4 | DUMP TRUCK | DUMP TRUCK | 2020-10-11 10:14 | 2020-10-17 18:20 | 5018.11 | COA-DEMO-0042 | 2020-10-14 | PT GEOSERVICES | 4202 |  |  | 36.01 | 14.91 | 5.35 | 7.11 |  | 27.99 | 37.22 | 30.65 | 40.76 | 0.5 | 0.67 |  |  |  | 56
| Lot 31 | PT DEMO SUPPLIER 7 | DUMP TRUCK | DUMP TRUCK | 2020-10-15 15:07 | 2020-10-18 17:15 | 5502.34 | COA-DEMO-0043 | 2020-10-23 | PT SUCOFINDO | 4120 |  | 6284 | 34.43 | 14.02 | 4.79 | 6.29 | 7.31 | 30.88 | 40.49 | 29.9 | 39.2 | 0.15 | 0.2 | 0.23 |  |  | 59
| 590 | PT DEMO SUPPLIER 3 | MERPATI 2701 | RAJAWALI 2701 | 2020-10-17 14:20 | 2020-10-18 19:40 | 5054.25 | COA-DEMO-0044 | 2020-10-15 | PT SURVEYOR INDONESIA | 4239 |  | 6456 | 34.34 | 16.82 | 4.77 | 6.04 | 7.26 | 31.99 | 40.53 | 28.9 | 36.61 | 0.27 | 0.34 | 0.41 |  |  | 56 | 99 | 97 | 79 | 19
| 591 | PT DEMO SUPPLIER 7 | MEGA DAYA 27 | MARCOPOLO 2528 | 2020-10-18 21:30 | 2020-10-20 17:20 | 5548.12 | COA-DEMO-0045 | 2020-10-14 | PT SUCOFINDO | 4198 |  | 6449 | 34.91 | 12.62 | 5.26 | 7.06 | 8.09 | 30.58 | 41.05 | 29.25 | 39.26 | 0.19 | 0.25 | 0.29 |  |  | 59 | 98.09 | 96.15 | - | 15.48
| 592 | PT DEMO SUPPLIER 5 | LL PRIMA | LL 2711 | 2020-10-20 19:15 | 2020-10-22 02:10 | 5443.803 | COA-DEMO-0046 | 2020-10-15 | PT SUCOFINDO | 4015 |  | 6098 | 34.16 | 13.61 | 4.89 | 6.41 | 7.42 | 32.3 | 42.38 | 28.66 | 37.6 | 0.21 | 0.27 | 0.31 |  |  | 59 | 98 | 96 | 56 | 16
| Lot 32 | PT DEMO SUPPLIER 4 | DUMP TRUCK | DUMP TRUCK | 2020-10-17 17:35 | 2020-10-22 12:13 | 5012.47 | COA-DEMO-0047 | 2020-10-26 | PT SUCOFINDO | 4228 |  | 6380 | 33.73 | 14.99 | 4.85 | 6.23 | 7.32 | 29.23 | 37.49 | 32.19 | 41.29 | 0.24 | 0.31 | 0.37 |  |  | 64
| 593 | PT DEMO SUPPLIER 6 | MEGA DAYA 33 | MARCOPOLO 278 | 2020-10-22 05:10 | 2020-10-23 15:05 | 5294.507 |  | 2020-10-14 | PT SURVEYOR INDONESIA | 4231 |  | 6489 | 34.79 | 24.36 | 3.62 | 4.2 | 5.55 | 32.31 | 37.48 | 29.28 | 33.96 | 0.25 | 0.29 | 0.38 |  |  | 59 | 99 | 97 | 75 | 19
| 594 | PT DEMO SUPPLIER 3 | LL DJU MING | LL 2713 | 2020-10-23 18:15 | 2020-10-24 20:20 | 5419.222 |  | 2020-10-20 | PT SURVEYOR INDONESIA | 4242 |  | 6468 | 34.42 | 18.38 | 4.64 | 5.77 | 7.07 | 34.8 | 43.31 | 26.15 | 32.54 | 0.22 | 0.27 | 0.33 |  |  | 56 | 99 | 97 | 79 | 19
| 595 | PT DEMO SUPPLIER 7 | KSD 17 | KSD 38 | 2020-10-24 22:50 | 2020-10-26 13:30 | 5757.167 |  | 2020-10-26 | PT SUCOFINDO | 4113 |  | 6254 | 34.24 | 16.08 | 5.24 | 6.68 | 7.96 | 30.29 | 38.66 | 30.23 | 38.58 | 0.17 | 0.22 | 0.26 |  |  | 59 | 98.03 | 95.98 | - | 17.92
Formulas:
Periode = EOMONTH([Completed Unloading],-1)+1
Note on D1: ====== ID#AAAAKAkAxOU (2020-07-22 07:07:45) Tug Boat
Note on E1: ====== ID#AAAAKAkAxP0 (2020-07-22 07:07:45) Tongkang
Note on F1: ====== ID#AAAAKAkAxd4 (2020-07-22 07:07:45) mulai bongkar
Note on H1: ====== ID#AAAAKAkAxJc (2020-07-22 07:07:45) (COW)
Note on L1: <4000
Note on N1: <4000
Note on O1: >37
Note on Q1: >8
Note on X1: >0,5
Note on AB1: <1100
Note on AC1: <45 - >65
Note on AD1: ====== ID#AAAAKAkAxVg Vaio taufik (2020-07-22 07:07:45) <95%
Note on AG1: >27%