## UNLoading
Periode | Shipment | Suppliers | TB | BG | Commenced Unloading | Completed Unloading | DS (MT) | Surveyor Unloading | NO.COW | Tgl Terbit COW | GCV (Kcal/Kg) ARB | GCV (Kcal/Kg) ADB | GCV (Kcal/Kg) DB | TM (%wt) ARB | IM (%wt) ADB | Ash Content (%wt) ARB | Ash Content (%wt) ADB | Ash Content (%wt) DB | VM (%wt) ARB | VM (%wt) ADB | FC (%wt) ARB | FC (%wt) ADB | Total Sulphur (%wt) ARB | Total Sulphur (%wt) ADB | Total Sulphur (%wt) DB | Total Sulphur (%wt) DAFB | C (%wt) ARB | C (%wt) ADB | H (%wt) ARB | H (%wt) ADB | N (%wt) ARB | N (%wt) ADB | N (%wt) DAFB | O (%wt) ARB | O (%wt) ADB | HGI (Point Index) | Slagging (Index) | Fouling (Index) | IDT Reducing (C°) | SiO2 (%DB) | Al2O3 (%DB) | TiO2 (%DB) | Fe2O3 (%DB) | CaO (%DB) | MgO (%DB) | K2O (%DB) | Na2O (%DB) | SO3 (%DB) | P2O5 (%DB) | MnO2 (%DB) | Mn3O4 (%DB) | < 70 mm (%wt) | < 50 mm (%wt) | < 32 mm (%wt) | < 2,38 mm (%wt) | NO. COA | Tgl Terbit COA | Pembongkaran
| 555 | PT DEMO SUPPLIER 1 | MAJU DAYA 81 | MARCOPOLO 278 | 2020-08-02 09:55 | 2020-08-03 14:15 | 5626.021 | PT GEOSERVICES | COA-DEMO-0001 | 2020-08-03 | 4006 |  | 6290 | 36.31 | 13.55 | 5.13 | 6.96 | 8.05 | 30.77 | 41.77 | 27.79 | 37.72 | 0.23 |  | 0.36 | 0.39 | 41.39 | 56.18 | 4.18 | 5.68 | 0.66 | 0.9 | - | 12.1 | 16.42 | 51 | LOW | LOW | 1160 | 39.21 | 27.51 | 0.6 | 17.03 | 9.86 | 1.49 | 0.19 | 0.32 | 2.24 | 0.63 | - | 0.68 | 98.85 | 90.7 | 79.6 | 25 | COA-DEMO-0001 | 2020-08-10 | Jetty Eksisting
| 556 | PT DEMO SUPPLIER 2 | ADOVELIN | TIMUR 12 | 2020-08-03 16:30 | 2020-08-04 17:10 | 5040.677 | PT GEOSERVICES | COA-DEMO-0002 | 2020-08-11 | 3612 |  | 6096 | 40.76 | 15.64 | 6.48 | 9.23 | 10.94 | 27.04 | 38.51 | 25.72 | 36.62 | 0.34 |  | 0.57 | 0.64 | 37.79 | 53.81 | 2.75 | 3.91 | 0.67 | 0.96 | - | 11.21 | 15.97 | 51 | LOW | LOW | 1215 | 42.99 | 23.47 | 0.7 | 14.46 | 7.5 | 1.55 | 0.97 | 0.2 | 5.81 | 0.2 | - | 0.435 | 98.7 | 90.59 | 79.7 | 23.9 | COA-DEMO-0002 | 2020-08-11 | Jetty Eksisting
| 557 | PT DEMO SUPPLIER 3 | BOJOMA 01 | FLY POWER 2705 | 2020-08-09 17:00 | 2020-08-12 11:00 | 5310.946 | PT GEOSERVICES | COA-DEMO-0003 | 2020-08-12 | 3822 |  | 6404 | 40.32 | 17.26 | 3.89 | 5.39 | 6.51 | 30.27 | 41.97 | 25.52 | 35.38 | 0.12 |  | 0.21 | 0.22 | 40.15 | 55.66 | 2.97 | 4.12 | 0.56 | 0.77 | - | 12 | 16.63 | 55 | LOW | LOW | 1170 | 33.23 | 14.56 | 0.34 | 19.61 | 18.36 | 5.38 | 0.59 | 0.44 | 5.18 | 0.29 | - | 0.43 | 98.52 | 90.52 | 79.55 | 23.47 | COA-DEMO-0003 | 2020-08-19 | Jetty Eksisting
| 558 | PT DEMO SUPPLIER 3 | MOMENTUM 07 | MULTI 2701 | 2020-08-13 10:06 | 2020-08-14 19:40 | 5735.277 | PT GEOSERVICES | COA-DEMO-0004 | 2020-08-14 | 3846 |  | 6418 | 40.08 | 16.97 | 3.62 | 5.01 | 6.03 | 30.43 | 42.16 | 25.88 | 35.86 | 0.14 |  | 0.24 | 0.26 | 40.36 | 55.93 | 2.97 | 4.11 | 0.56 | 0.78 | - | 12.27 | 17 | 56 | LOW | LOW | 1160 | 34.06 | 15.21 | 0.33 | 19.97 | 18.42 | 5.31 | 0.52 | 0.46 | 5.24 | 0.296 | - | 0.425 | 98.885 | 90.54 | 79.76 | 23.64 | COA-DEMO-0004 | 2020-08-21 | Jetty Eksisting
| 559 | PT DEMO SUPPLIER 3 | MERPATI 2701 | RAJAWALI 2701 | 2020-08-25 12:10 | 2020-08-26 14:40 | 5073.602 | PT GEOSERVICES | COA-DEMO-0005 | 2020-08-26 | 3545 |  | 6148 | 42.33 | 16.23 | 5.69 | 8.27 | 9.87 | 27.5 | 39.95 | 24.47 | 35.55 | 0.21 |  | 0.36 | 0.4 | 37.29 | 54.17 | 2.77 | 4.03 | 0.53 | 0.77 | - | 11.17 | 16.23 | 51 | LOW | LOW | 1170 | 34.33 | 22.08 | 0.67 | 15.73 | 16.34 | 3.08 | 0.52 | 0.74 | 4.82 | 0.11 | - | 0.96 | 92.95 | 84.29 | 73.91 | 28.08 | COA-DEMO-0005 | 2020-09-01 | Jetty Eksisting
| 560 | PT DEMO SUPPLIER 3 | LL MASERATII 03 | LL 2712 | 2020-08-26 17:15 | 2020-08-27 22:30 | 5525.172 | PT GEOSERVICES | COA-DEMO-0006 | 2020-08-27 | 4018 |  | 6529 | 38.46 | 21.31 | 3.19 | 4.08 | 5.18 | 31.44 | 40.2 | 26.91 | 34.41 | 0.15 |  | 0.24 | 0.25 | 41.97 | 53.66 | 3.04 | 3.89 | 0.6 | 0.77 | - | 12.59 | 16.1 | 56 | LOW | MEDIUM | 1170 | 31.79 | 19.02 | 0.6 | 16.78 | 19.46 | 3.57 | 0.43 | 0.65 | 5.42 | 0.12 | - | 1.14 | 96.79 | 88.95 | 76.5 | 24.58 | COA-DEMO-0006 | 2020-09-03 | Jetty Eksisting
| 561 | PT DEMO SUPPLIER 3 | BOJOMA 01 | FLY POWER 2705 | 2020-08-27 23:55 | 2020-08-29 06:15 | 5420.154 | PT GEOSERVICES | COA-DEMO-0007 | 2020-08-29 | 3937 |  | 6359 | 38.08 | 22.31 | 5.13 | 6.44 | 8.29 | 30.29 | 38 | 26.5 | 33.25 | 0.27 |  | 0.44 | 0.48 | 41.17 | 51.66 | 2.98 | 3.74 | 0.65 | 0.82 | - | 11.71 | 14.69 | 56 | LOW | MEDIUM | 1250 | 33.78 | 16.03 | 0.42 | 19.59 | 18.26 | 5.09 | 0.53 | 0.44 | 5.28 | 0.287 | - | 0.439 | 97.83 | 89.7 | 77.5 | 23.91 | COA-DEMO-0007 | 2020-09-03 | Jetty Eksisting
| 562 | PT DEMO SUPPLIER 2 | MEGA DAYA 51 | MARCOPOLO 2528 | 2020-08-29 08:10 | 2020-08-30 13:50 | 5288.158 | PT GEOSERVICES | COA-DEMO-0008 | 2020-08-30 | 4020 |  | 6219 | 35.36 | 16.5 | 7.22 | 9.33 | 11.17 | 29 | 37.46 | 28.42 | 36.71 | 0.39 |  | 0.61 | 0.51 | 41.98 | 54.23 | 3.18 | 4.11 | 0.72 | 0.93 | - | 11.14 | 14.39 | 52 | LOW | LOW | 1240 | 44.17 | 23.26 | 0.78 | 13.38 | 8.61 | 1.47 | 0.96 | 0.24 | 5.51 | 0.211 | - | 0.431 | 96.25 | 87.77 | 76.4 | 24.45 | COA-DEMO-0008 | 2020-09-07 | Jetty Eksisting
| 563 | PT DEMO SUPPLIER 3 | SINAR SEJAHTERA 128 | CAPRICORN 41 | 2020-08-30 15:55 | 2020-08-31 19:30 | 5561.553 | PT GEOSERVICES | COA-DEMO-0009 | 2020-08-31 | 4203 |  | 6290 | 33.17 | 12.92 | 8.2 | 10.68 | 12.26 | 28.48 | 37.11 | 30.15 | 39.29 | 0.52 |  | 0.78 | 0.89 | 43.1 | 56.16 | 3.14 | 4.09 | 0.93 | 1.21 | - | 10.94 | 14.26 | 51 | LOW | LOW | 1220 | 44.35 | 22.05 | 0.81 | 14.4 | 10.02 | 1.43 | 0.91 | 0.23 | 5.29 | 0.217 | - | 0.43 | 96.37 | 88.76 | 78.2 | 23 | COA-DEMO-0009 | 2020-09-07 | Jetty Eksisting
| Lot 24 | PT DEMO SUPPLIER 4 | DUMP TRUCK | DUMP TRUCK | 2020-08-29 | 2020-09-02 16:00 | 5150.17 | PT GEOSERVICES | COA-DEMO-0010 | 2020-09-10 | 4121 |  | 6473 | 36.33 | 14.84 | 5.32 | 7.12 | 8.36 | 29.38 | 39.29 | 28.97 | 38.75 | 0.29 |  | 0.46 | 0.5 | 42.83 | 57.29 | 3.15 | 4.21 | 0.83 | 1.11 | 1.42 | 11.24 | 15.04 | 52 | LOW | LOW | 1250 | 44.11 | 20.98 | 0.71 | 15.07 | 10.43 | 1.54 | 0.93 | 0.25 | 5.42 | 0.219 | - | 0.433 | 99.44 | 93.46 | 78.67 | 24.11 | COA-DEMO-0010 | 2020-09-10 | Moda Trucking
| 564 | PT DEMO SUPPLIER 3 | TANJUNG BAHARI 19 | BAHARI 2711 | 2020-09-03 02:50 | 2020-09-04 12:40 | 5833.369 | PT GEOSERVICES | COA-DEMO-0011 | 2020-09-04 | 3793 |  | 6152 | 38.34 | 13.62 | 7.64 | 10.7 | 12.39 | 27.35 | 38.31 | 26.68 | 37.37 | 0.45 |  | 0.73 | 0.83 | 39.81 | 55.77 | 2.86 | 4.01 | 0.83 | 1.16 | 1.53 | 12.13 | 17 | 50 | LOW | LOW | 1250 | 42.16 | 20.14 | 0.75 | 16.26 | 11.13 | 2.51 | 0.78 | 0.38 | 4.93 | 0.224 | - | 0.41 | 98.36 | 93.32 | 81.97 | 21.2 | COA-DEMO-0011 | 2020-09-11 | Jetty Eksisting
| 565 | PT DEMO SUPPLIER 2 | CAPRICORN 42 | CAPRICORN 43 | 2020-09-05 12:50 | 2020-09-06 14:40 | 5250.445 | PT GEOSERVICES | COA-DEMO-0012 | 2020-09-06 | 3865 |  | 6111 | 36.76 | 13.96 | 7.73 | 10.52 | 12.23 | 28.59 | 38.9 | 26.92 | 36.62 | 0.29 |  | 0.46 | 0.4 | 40.53 | 55.14 | 2.94 | 4 | 0.79 | 1.07 | 1.42 | 10.96 | 14.91 | 50 | LOW | LOW | 1220 | 44.21 | 23.05 | 0.82 | 13.63 | 9.35 | 1.53 | 0.92 | 0.23 | 5.42 | 0.221 | - | 0.443 | 98.78 | 96.75 | 86.6 | 24.7 | COA-DEMO-0012 | 2020-09-14 | Jetty Eksisting
| 566 | PT DEMO SUPPLIER 2 | CILIANDRA | TANJUNG GEMILANG 250 | 2020-09-08 14:45 | 2020-09-09 15:30 | 5429.326 | PT GEOSERVICES | COA-DEMO-0013 | 2020-09-09 | 3571 |  | 6253 | 42.89 | 16.83 | 4.7 | 6.84 | 8.22 | 27.78 | 40.46 | 24.63 | 35.87 | 0.17 |  | 0.3 | 0.33 | 37.81 | 55.06 | 2.77 | 4.03 | 0.62 | 0.91 | 1.19 | 11.04 | 16.08 | 55 | LOW | MEDIUM | 1230 | 33.98 | 22.13 | 0.65 | 16.06 | 16.36 | 3.17 | 0.54 | 0.41 | 5.11 | 0.14 | - | 0.93 | 100 | 98.75 | 91.67 | 34.85 | COA-DEMO-0013 | 2020-09-15 | Jetty Eksisting
| 567 | PT DEMO SUPPLIER 3 | BOJOMA 01 | FLY POWER 2705 | 2020-09-09 17:15 | 2020-09-10 21:45 | 5448.062 | PT GEOSERVICES | COA-DEMO-0014 | 2020-09-10 | 3808 |  | 6479 | 41.22 | 16.9 | 3.18 | 4.49 | 5.4 | 29.55 | 41.78 | 26.05 | 36.83 | 0.14 |  | 0.24 | 0.25 | 40.06 | 56.64 | 2.94 | 4.16 | 0.58 | 0.82 | 1.04 | 11.88 | 16.79 | 56 | LOW | MEDIUM | 1160 | 33.91 | 15.12 | 0.31 | 20.16 | 17.87 | 5.49 | 0.53 | 0.41 | 5.41 | 0.287 | - | 0.431 | 99.12 | 94.78 | 84.14 | 23 | COA-DEMO-0014 | 2020-09-17 | Jetty Eksisting
| 568 | PT DEMO SUPPLIER 5 | SINAR SEJAHTERA 128 | CAPRICORN 41 | 2020-09-13 18:05 | 2020-09-14 22:00 | 5461.143 | PT GEOSERVICES | COA-DEMO-0015 | 2020-09-14 | 4296 |  | 6608 | 34.99 | 12.85 | 5.8 | 7.78 | 8.93 | 29.38 | 39.38 | 29.83 | 39.99 | 0.37 |  | 0.57 | 0.63 | 44.03 | 59.03 | 3.33 | 4.47 | 0.92 | 1.24 | 1.56 | 10.54 | 14.13 | 50 | LOW | LOW | 1230 | 41.8 | 23.01 | 1.03 | 14.12 | 5.07 | 1.11 | 1.12 | 0.24 | 10.9 | 0.49 | - | 0.27 | 100 | 95.73 | 84.32 | 23.13 | COA-DEMO-0015 | 2020-09-20 | Jetty Eksisting
| Lot 25 | PT DEMO SUPPLIER 4 | DUMP TRUCK | DUMP TRUCK | 2020-09-12 10:29 | 2020-09-16 14:18 | 5299.48 | PT GEOSERVICES | COA-DEMO-0016 | 2020-09-24 | 4207 |  | 6796 | 38.09 | 12.34 | 5.18 | 7.33 | 8.36 | 27.32 | 38.68 | 29.42 | 41.65 | 0.33 |  | 0.54 | 0.59 | 43.02 | 60.91 | 3.15 | 4.46 | 0.95 | 1.35 | 1.68 | 9.28 | 13.14 | 49 | LOW | LOW | 1230 | 41.09 | 22.91 | 0.97 | 13.98 | 5.85 | 1.11 | 1.11 | 0.36 | 11.24 | 0.55 | - | 0.28 | 99.29 | 91.79 | 73.75 | 21.34 | COA-DEMO-0016 | 2020-09-24 | Moda Trucking
| 569 | PT DEMO SUPPLIER 3 | TANJUNG BAHARI 19 | BAHARI 2711 | 2020-09-17 23:35 | 2020-09-19 08:00 | 5831.185 | PT GEOSERVICES | COA-DEMO-0017 | 2020-09-19 | 3814 |  | 6531 | 41.6 | 16.74 | 3.75 | 5.35 | 6.43 | 29.01 | 41.36 | 25.64 | 36.55 | 0.13 |  | 0.22 | 0.23 | 39.87 | 56.84 | 2.87 | 4.09 | 0.6 | 0.86 | 1.1 | 11.18 | 15.94 | 58 | LOW | MEDIUM | 1230 | 34.68 | 21.94 | 0.66 | 15.68 | 16.42 | 3.15 | 0.55 | 0.73 | 4.98 | 0.14 | - | 0.954 | 94.2 | 84.87 | 75.8 | 19.1 | COA-DEMO-0017 | 2020-09-26 | Jetty Eksisting
| 570 | PT DEMO SUPPLIER 5 | CAPRICORN 42 | CAPRICORN 43 | 2020-09-19 10:50 | 2020-09-20 10:45 | 5327.375 | PT GEOSERVICES | COA-DEMO-0018 | 2020-09-20 | 4288 |  | 6447 | 33.48 | 12.5 | 8.04 | 10.57 | 12.08 | 29.06 | 38.22 | 29.43 | 38.71 | 0.37 |  | 0.56 | 0.64 | 44.13 | 58.05 | 3.24 | 4.26 | 0.94 | 1.23 | 1.6 | 9.81 | 12.9 | 46 | LOW | LOW | 1240 | 43.15 | 21.98 | 0.8 | 14.68 | 10.77 | 1.51 | 0.93 | 0.25 | 5.11 | 0.209 | - | 0.45 | 99.46 | 94.33 | 86.2 | 26.5 | COA-DEMO-0018 | 2020-09-28 | Jetty Eksisting
| 571 | PT DEMO SUPPLIER 5 | LL LOTTUS | LL 2518 | 2020-09-20 23:35 | 2020-09-21 18:35 | 4079.918 | PT GEOSERVICES | COA-DEMO-0019 | 2020-09-21 | 4347 |  | 6646 | 34.59 | 11.61 | 5.96 | 8.06 | 9.12 | 28.79 | 38.91 | 30.65 | 41.42 | 0.54 |  | 0.83 | 0.91 | 44.83 | 60.58 | 3.22 | 4.35 | 1.01 | 1.37 | 1.71 | 9.84 | 13.3 | 45 | LOW | LOW | 1190 | 42.93 | 22.07 | 0.83 | 14.59 | 11.14 | 1.56 | 0.91 | 0.28 | 5.24 | 0.217 | - | 0.46 | 99.5 | 92.36 | 79.1 | 18.3 | COA-DEMO-0019 | 2020-09-28 | Jetty Eksisting
| 572 | PT DEMO SUPPLIER 5 | LL LEXXUS 03 | SARAH 01 | 2020-09-23 15:35 | 2020-09-24 17:50 | 5462.792 | PT GEOSERVICES | COA-DEMO-0020 | 2020-09-24 | 3820 |  | 6490 | 41.14 | 18.49 | 4.32 | 5.98 | 7.34 | 29.2 | 40.43 | 25.35 | 35.1 | 0.26 |  | 0.44 | 0.48 | 40.45 | 56.01 | 2.99 | 4.14 | 0.69 | 0.95 | 1.26 | 10.16 | 14.07 | 54 | LOW | MEDIUM | 1160 | 34.21 | 22.12 | 0.68 | 15.49 | 16.53 | 3.22 | 0.57 | 0.74 | 5.22 | 0.142 | - | 0.947 | 97.52 | 85.95 | 73.26 | 27.2 | COA-DEMO-0020 | 2020-09-29 | Jetty Eksisting
| 573 | PT DEMO SUPPLIER 6 | MAJU DAYA 71 | MARCOPOLO 278 | 2020-09-24 21:20 | 2020-09-26 08:30 | 5601.292 | PT GEOSERVICES | COA-DEMO-0021 | 2020-09-26 | 4219 |  | 6528 | 35.37 | 15.43 | 3.9 | 5.1 | 6.03 | 31.29 | 40.95 | 29.44 | 38.52 | 0.41 |  | 0.63 | 0.67 | 44.45 | 58.16 | 3.21 | 4.2 | 0.78 | 1.02 | 1.28 | 11.89 | 15.56 | 59 | LOW | LOW | 1190 | 52.31 | 18.24 | 0.72 | 12.54 | 7.61 | 3.31 | 0.76 | 0.21 | 3.87 | 0.093 | - | 0.293 | 95.23 | 83.05 | 69.25 | 22.85 | COA-DEMO-0021 | 2020-10-03 | Jetty Eksisting
| 574 | PT DEMO SUPPLIER 5 | LL EAGLE 02 | LL 2717 | 2020-09-26 10:35 | 2020-09-27 19:10 | 5454.166 | PT GEOSERVICES | COA-DEMO-0022 | 2020-09-27 | 3658 |  | 6181 | 40.81 | 13.81 | 6.39 | 9.31 | 10.8 | 27.83 | 40.53 | 24.96 | 36.35 | 0.22 |  | 0.37 | 0.42 | 38.65 | 56.28 | 2.9 | 4.22 | 0.64 | 0.93 | 1.21 | 10.39 | 15.13 | 51 | LOW | LOW | 1230 | 39.15 | 21.68 | 1.07 | 14.74 | 13.71 | 2.22 | 0.56 | 0.15 | 5.96 | 0.22 | - | 0.37 | 94.97 | 89.42 | 79.23 | 25.34 | COA-DEMO-0022 | 2020-10-05 | Jetty Eksisting
| 575 | PT DEMO SUPPLIER 7 | CILIANDRA | TANJUNG GEMILANG 250 | 2020-09-25 09:20 | 2020-09-28 02:00 | 5649.804 | PT GEOSERVICES | COA-DEMO-0023 | 2020-09-28 | 4016 |  | 6254 | 35.79 | 16.44 | 7.73 | 10.06 | 12.04 | 28.09 | 36.55 | 28.39 | 36.95 | 0.33 |  | 0.51 | 0.59 | 42.43 | 55.21 | 3.14 | 4.08 | 0.91 | 1.18 | 1.61 | 9.68 | 12.6 | 55 | LOW | MEDIUM | 1250 | 42.97 | 23.06 | 0.97 | 13.34 | 7.62 | 1.68 | 0.68 | 0.15 | 9.23 | 0.28 | - | 0.35 | 95.98 | 83.92 | 69.66 | 20.95 | COA-DEMO-0023 | 2020-10-06 | Jetty Temporary
| 576 | PT DEMO SUPPLIER 8 | MEGA DAYA 21 | MARCOPOLO 2528 | 2020-09-27 21:45 | 2020-09-29 05:25 | 5304.078 | PT GEOSERVICES | COA-DEMO-0024 | 2020-09-29 | 3455 |  | 6045 | 42.85 | 16.87 | 7.09 | 10.32 | 12.41 | 25.86 | 37.61 | 24.2 | 35.2 | 0.25 |  | 0.43 | 0.49 | 37.2 | 54.11 | 2.74 | 3.99 | 0.67 | 0.97 | 1.33 | 9.2 | 13.38 | 49 | LOW | LOW | 1250 | 43.99 | 23.56 | 0.73 | 15.03 | 7.84 | 1.62 | 0.91 | 0.22 | 5.95 | 0.23 | - | 0.441 | 98.51 | 91.64 | 81.06 | 22.38 | COA-DEMO-0024 | 2020-10-07 | Jetty Eksisting
| 577 | PT DEMO SUPPLIER 3 | TANJUNG BAHARI 17 | BAHARI 2589 | 2020-09-28 09:45 | 2020-09-30 04:10 | 5092.094 | PT GEOSERVICES | COA-DEMO-0025 | 2020-09-30 | 3961 |  | 6421 | 38.31 | 14 | 4.93 | 6.87 | 7.99 | 26.38 | 36.78 | 30.38 | 42.35 | 0.27 |  | 0.44 | 0.48 | 40.94 | 57.08 | 2.96 | 4.12 | 0.88 | 1.23 | 1.55 | 11.71 | 16.32 | 50 | LOW | MEDIUM | 1240 | 34.21 | 15.82 | 0.37 | 19.36 | 18.35 | 5.21 | 0.54 | 0.45 | 5.58 | 0.288 | - | 0.421 | 95.52 | 84.02 | 69.88 | 20.66 | COA-DEMO-0025 | 2020-10-07 | Jetty Temporary
| Lot 26 | PT DEMO SUPPLIER 4 | DUMP TRUCK | DUMP TRUCK | 2020-09-18 10:50 | 2020-09-29 17:11 | 5093.33 | PT GEOSERVICES | COA-DEMO-0026 | 2020-10-07 | 4105 |  | 6606 | 37.86 | 18.08 | 4.99 | 6.58 | 8.03 | 27.95 | 36.85 | 29.2 | 38.49 | 0.29 |  | 0.46 | 0.5 | 43.02 | 56.71 | 3.05 | 4.02 | 0.93 | 1.22 | 1.62 | 9.87 | 13.01 | 53 | LOW | LOW | 1230 | 44.07 | 21.14 | 0.74 | 14.89 | 10.68 | 1.52 | 0.97 | 0.26 | 5.39 | 0.217 | - | 0.426 | 96.16 | 85.76 | 69.44 | 12.85 | COA-DEMO-0026 | 2020-10-07 | Moda Trucking
| 578 | PT DEMO SUPPLIER 5 | SINAR SEJAHTERA 128 | CAPRICORN 41 | 2020-09-29 07:25 | 2020-09-30 19:50 | 5414.803 | PT GEOSERVICES | COA-DEMO-0027 | 2020-09-30 | 3934 |  | 6232 | 36.87 | 13 | 7.04 | 9.7 | 11.15 | 29.08 | 40.07 | 27.02 | 37.23 | 0.27 |  | 0.43 | 0.48 | 41.43 | 57.09 | 3.1 | 4.27 | 0.77 | 1.06 | 1.37 | 10.53 | 14.51 | 51 | LOW | LOW | 1230 | 40.89 | 21.67 | 0.7 | 14.82 | 8.96 | 1.91 | 0.81 | 0.23 | 8.93 | 0.26 | - | 0.57 | 99.43 | 93.01 | 80.62 | 30.87 | COA-DEMO-0027 | 2020-10-08 | Jetty Eksisting
| 579 | PT DEMO SUPPLIER 5 | LL MASERATII 03 | LL 2712 | 2020-09-30 17:00 | 2020-10-03 11:20 | 5400.779 | PT GEOSERVICES | COA-DEMO-0028 | 2020-10-03 | 3855 |  | 6228 | 38.11 | 13.07 | 7.02 | 9.86 | 11.34 | 28.32 | 39.78 | 26.55 | 37.29 | 0.26 |  | 0.43 | 0.48 | 40.69 | 57.15 | 3.06 | 4.3 | 0.78 | 1.1 | 1.43 | 10.07 | 14.15 | 50 | LOW | LOW | 1210 | 40.57 | 24.12 | 0.67 | 17.62 | 7.53 | 1.56 | 1.34 | 0.27 | 5.59 | 0.46 | - | 0.42 | 98.78 | 91.54 | 80.38 | 24.62 | COA-DEMO-0028 | 2020-10-10 | Jetty Temporary
| 580 | PT DEMO SUPPLIER 5 | SOL 1008 | CAPRICORN 39 | 2020-09-30 21:35 | 2020-10-02 02:15 | 5421.937 | PT GEOSERVICES | COA-DEMO-0029 | 2020-10-02 | 4246 |  | 6501 | 34.68 | 12.66 | 6.16 | 8.24 | 9.43 | 29.38 | 39.28 | 29.78 | 39.82 | 0.42 |  | 0.64 | 0.71 | 44.48 | 59.48 | 3.28 | 4.39 | 0.94 | 1.26 | 1.59 | 10.03 | 13.41 | 45 | LOW | LOW | 1210 | 40.95 | 23.72 | 0.67 | 17.46 | 7.53 | 1.5 | 1.34 | 0.27 | 5.42 | 0.45 | - | 0.42 | 95.37 | 85.85 | 73.85 | 23.74 | COA-DEMO-0029 | 2020-10-10 | Jetty Eksisting
| 581 | PT DEMO SUPPLIER 5 | CAPRICORN 42 | CAPRICORN 43 | 2020-10-02 04:10 | 2020-10-03 15:30 | 5408.553 | PT GEOSERVICES | COA-DEMO-0030 | 2020-10-03 | 3816 |  | 6357 | 39.97 | 17.1 | 5.97 | 8.24 | 9.94 | 27.25 | 37.63 | 26.81 | 37.03 | 0.31 |  | 0.52 | 0.58 | 40.45 | 55.86 | 2.98 | 4.12 | 0.8 | 1.1 | 1.47 | 9.52 | 13.15 | 51 | LOW | MEDIUM | 1230 | 37.21 | 15.12 | 0.53 | 22.09 | 13.48 | 2.7 | 0.8 | 0.41 | 6.4 | 0.153 | - | 0.817 | 97.95 | 90.65 | 76.47 | 17.85 | COA-DEMO-0030 | 2020-10-10 | Jetty Eksisting
| 582 | PT DEMO SUPPLIER 8 | MEGA DAYA 11 | NAP 2701 | 2020-10-03 17:55 | 2020-10-05 11:05 | 4944.969 | PT GEOSERVICES | COA-DEMO-0031 | 2020-10-05 | 3616 |  | 5744 | 37.05 | 11.19 | 11.59 | 16.35 | 18.41 | 26.04 | 36.74 | 25.32 | 35.72 | 0.38 |  | 0.6 | 0.73 | 37.57 | 53.01 | 2.77 | 3.91 | 0.65 | 0.92 | 1.27 | 9.99 | 14.09 | 58 | LOW | LOW | 1410 | 41.99 | 23.6 | 0.76 | 14.03 | 7.79 | 1.61 | 0.85 | 0.31 | 7.85 | 0.25 | - | 0.451 | 99.21 | 94.49 | 85.58 | 23.97 | COA-DEMO-0031 | 2020-10-13 | Jetty Eksisting
| 583 | PT DEMO SUPPLIER 3 | TANJUNG BAHARI 19 | BAHARI 2711 | 2020-10-05 12:50 | 2020-10-06 21:10 | 5893.191 | PT GEOSERVICES | COA-DEMO-0032 | 2020-10-06 | 3948 |  | 6392 | 38.24 | 13.11 | 5.98 | 8.42 | 9.69 | 28.11 | 39.55 | 27.66 | 38.92 | 0.25 |  | 0.4 | 0.45 | 41.56 | 58.47 | 3.04 | 4.28 | 0.75 | 1.06 | 1.35 | 10.17 | 14.31 | 52 | LOW | MEDIUM | 1245 | 34.09 | 16.02 | 0.33 | 19.27 | 17.66 | 5.51 | 0.54 | 0.42 | 5.53 | 0.286 | - | 0.433 | 95.62 | 86.6 | 68.97 | 9.32 | COA-DEMO-0032 | 2020-10-14 | Jetty Eksisting
| 584 | PT DEMO SUPPLIER 1 | LL LOTTUS 02 | CAPRICORN 71 | 2020-10-06 23:05 | 2020-10-08 00:55 | 5478.203 | PT GEOSERVICES | COA-DEMO-0033 | 2020-10-08 | 4019 |  | 6305 | 36.26 | 15.24 | 4.9 | 6.52 | 7.69 | 31.48 | 41.86 | 27.36 | 36.38 | 0.18 |  | 0.28 | 0.31 | 42.56 | 56.59 | 3.21 | 4.27 | 0.59 | 0.78 | 1 | 12.3 | 16.36 | 50 | LOW | MEDIUM | 1190 | 39.14 | 25.13 | 0.93 | 12.55 | 12.42 | 2.14 | 0.42 | 0.71 | 5.63 | 0.08 | - | 0.715 | 100 | 92.97 | 79.58 | 9.97 | COA-DEMO-0033 | 2020-10-16 | Jetty Eksisting
| 585 | PT DEMO SUPPLIER 5 | LL MACAN TUTUL 02 | SUMBER CIPTA III | 2020-10-08 03:10 | 2020-10-09 13:10 | 6057.614 | PT GEOSERVICES | COA-DEMO-0034 | 2020-10-09 | 3798 |  | 6423 | 40.87 | 14.68 | 4.88 | 7.04 | 8.25 | 27.73 | 40.01 | 26.52 | 38.27 | 0.27 |  | 0.46 | 0.5 | 40.35 | 58.22 | 2.96 | 4.27 | 0.65 | 0.94 | 1.2 | 10.02 | 14.46 | 50 | LOW | LOW | 1230 | 43.03 | 21.62 | 0.7 | 14.25 | 8.59 | 2.06 | 1.45 | 0.36 | 7.61 | 0.17 | - | 0.47 | 95.19 | 86.65 | 74.85 | 19.48 | COA-DEMO-0034 | 2020-10-17 | Jetty Eksisting
| Lot 28 | PT DEMO SUPPLIER 7 | DUMP TRUCK | DUMP TRUCK | 2020-10-01 14:47 | 2020-10-10 11:40 | 5065.23 | PT GEOSERVICES | COA-DEMO-0035 | 2020-10-17 | 4094 |  | 6490 | 36.92 | 14.73 | 4.98 | 6.73 | 7.89 | 29.01 | 39.22 | 29.09 | 39.32 | 0.23 |  | 0.36 | 0.39 | 43.76 | 59.16 | 3.17 | 4.28 | 0.76 | 1.03 | 1.31 | 10.18 | 13.76 | 50 | LOW | LOW | 1230 | 45.11 | 25.03 | 1.07 | 9.7 | 6.77 | 1.86 | 0.92 | 0.21 | 8.39 | 0.13 | - | 0.34 | 97.51 | 88.45 | 72.54 | 18.23 | COA-DEMO-0035 | 2020-10-17 | Moda Trucking
| Lot 27 | PT DEMO SUPPLIER 4 | DUMP TRUCK | DUMP TRUCK | 2020-09-30 14:03 | 2020-10-10 17:29 | 5055.3 | PT GEOSERVICES | COA-DEMO-0036 | 2020-10-17 | 4161 |  | 6355 | 34.52 | 15.07 | 5.75 | 7.46 | 8.78 | 29.89 | 38.77 | 29.84 | 38.7 | 0.28 |  | 0.42 | 0.46 | 43.69 | 56.67 | 3.3 | 4.28 | 0.73 | 0.95 | 1.23 | 11.73 | 15.21 | 50 | LOW | LOW | 1230 | 38.93 | 21.81 | 0.83 | 14.13 | 10.92 | 2.71 | 0.89 | 0.35 | 8.77 | 0.19 | - | 0.31 | 98.92 | 91.05 | 73.12 | 18.95 | COA-DEMO-0036 | 2020-10-17 | Moda Trucking
| 586 | PT DEMO SUPPLIER 7 | KSD 17 | KSD 38 | 2020-10-09 15:15 | 2020-10-11 08:10 | 5599.423 | PT GEOSERVICES | COA-DEMO-0037 | 2020-10-11 | 3999 |  | 6437 | 37.87 | 16.53 | 5.97 | 8.02 | 9.61 | 28.52 | 38.32 | 27.64 | 37.13 | 0.22 |  | 0.36 | 0.4 | 42.21 | 56.71 | 3.21 | 4.31 | 0.66 | 0.89 | 1.18 | 9.86 | 13.24 | 54 | LOW | LOW | 1230 | 45.03 | 24.89 | 1.01 | 9.28 | 7.13 | 1.86 | 0.91 | 0.22 | 8.32 | 0.14 | - | 0.36 | 95.3 | 88.36 | 73.65 | 14.24 | COA-DEMO-0037 | 2020-10-19 | Jetty Eksisting
| 587 | PT DEMO SUPPLIER 5 | LL MULIA | LL 2714 | 2020-10-11 11:00 | 2020-10-12 18:40 | 5350.05 | PT GEOSERVICES | COA-DEMO-0038 | 2020-10-12 | 3906 |  | 6421 | 39.17 | 13.73 | 5.79 | 8.21 | 9.52 | 27.49 | 39.98 | 27.56 | 39.08 | 0.3 |  | 0.5 | 0.55 | 41.21 | 58.44 | 2.91 | 4.12 | 0.92 | 1.31 | 1.68 | 9.7 | 13.76 | 50 | LOW | LOW | 1230 | 42.51 | 21.93 | 0.72 | 14.24 | 8.49 | 2.09 | 1.46 | 0.32 | 7.64 | 0.15 | - | 0.47 | 95.56 | 89.06 | 77.85 | 12.44 | COA-DEMO-0038 | 2020-10-20 | Jetty Eksisting
| 588 | PT DEMO SUPPLIER 5 | LL LEXXUS 03 | LL 2518 | 2020-10-12 20:15 | 2020-10-13 18:40 | 4014.714 | PT GEOSERVICES | COA-DEMO-0039 | 2020-10-13 | 4002 |  | 6365 | 37.12 | 14.33 | 5.28 | 7.19 | 8.39 | 29.48 | 40.17 | 28.12 | 38.31 | 0.29 |  | 0.46 | 0.5 | 42.01 | 57.23 | 3.08 | 4.2 | 0.75 | 1.02 | 1.3 | 11.48 | 15.64 | 51 | LOW | LOW | 1200 | 44.97 | 22.31 | 0.74 | 14.12 | 7.19 | 1.82 | 0.77 | 0.23 | 6.62 | 0.12 | - | 0.44 | 99.33 | 94.66 | 81.79 | 17.85 | COA-DEMO-0039 | 2020-10-21 | Jetty Eksisting
| Lot 29 | PT DEMO SUPPLIER 7 | DUMP TRUCK | DUMP TRUCK | 2020-10-10 11:31 | 2020-10-15 12:36 | 5049.86 | PT GEOSERVICES | COA-DEMO-0040 | 2020-10-22 | 4048 |  | 6412 | 36.88 | 13.84 | 5.48 | 7.48 | 8.68 | 29.11 | 39.74 | 28.53 | 38.94 | 0.23 |  | 0.36 | 0.39 | 42.6 | 58.15 | 4.23 | 5.77 | 0.69 | 0.94 | 1.19 | 9.9 | 13.51 | 51 | LOW | LOW | 1210 | 32.13 | 21.07 | 0.67 | 15.98 | 15.62 | 2.25 | 0.64 | 0.25 | 10.19 | 0.45 | - | 0.57 | 96.38 | 88.52 | 76.12 | 19.85 | COA-DEMO-0040 | 2020-10-22 | Moda Trucking
| 589 | PT DEMO SUPPLIER 5 | LL MASERATII 03 | LL 2712 | 2020-10-16 01:50 | 2020-10-17 12:35 | 5466.746 | PT GEOSERVICES | COA-DEMO-0041 | 2020-10-17 | 4055 |  | 6524 | 37.85 | 15.57 | 4.29 | 5.83 | 6.91 | 30.18 | 41 | 27.68 | 37.6 | 0.22 |  | 0.36 | 0.38 | 37.16 | 50.48 | 3.19 | 4.34 | 0.74 | 1.01 | 1.28 | 16.54 | 22.47 | 56 | LOW | LOW | 1190 | 45.14 | 22.24 | 0.73 | 14.47 | 7.25 | 1.81 | 0.76 | 0.24 | 6.85 | 0.122 | - | 0.442 | 98.11 | 91.47 | 79.59 | 18.93 | COA-DEMO-0041 | 2020-10-24 | Jetty Eksisting
| Lot 30 | PT DEMO SUPPLIER 4 | DUMP TRUCK | DUMP TRUCK | 2020-10-11 10:14 | 2020-10-17 18:20 | 5018.11 | PT GEOSERVICES | COA-DEMO-0042 | 2020-10-24 | 4117 |  | 6478 | 36.45 | 14.56 | 6.23 | 8.37 | 9.8 | 28.15 | 37.85 | 29.17 | 39.22 | 0.3 |  | 0.47 | 0.052 | 43.07 | 57.9 | 3.17 | 4.26 | 0.84 | 1.13 | 1.47 | 9.95 | 13.38 | 51 | LOW | LOW | 1210 | 39.11 | 21.64 | 0.84 | 14.52 | 11.04 | 2.74 | 0.86 | 0.33 | 8.86 | 0.192 | - | 0.311 | 97.68 | 90.62 | 72.57 | 16.75 | COA-DEMO-0042 | 2020-10-24 | Moda Trucking
| Lot 31 | PT DEMO SUPPLIER 7 | DUMP TRUCK | DUMP TRUCK | 2020-10-15 15:07 | 2020-10-18 17:15 | 5502.34 | PT GEOSERVICES | COA-DEMO-0043 | 2020-10-26 | 4081 |  | 6550 | 37.69 | 17.4 | 4.15 | 5.5 | 6.66 | 29.06 | 38.52 | 29.1 | 38.58 | 0.23 |  | 0.38 | 0.4 | 42.95 | 56.94 | 3.06 | 4.05 | 0.69 | 0.92 | 1.19 | 11.22 | 14.88 | 50 | LOW | LOW | 1210 | 32.25 | 21.58 | 0.71 | 16.24 | 15.38 | 2.32 | 0.67 | 0.22 | 9.92 | 0.44 | - | 0.54 | 98.38 | 92.59 | 80.85 | 22.85 | COA-DEMO-0043 | 2020-10-26 | Moda Trucking
| 590 | PT DEMO SUPPLIER 3 | MERPATI 2701 | RAJAWALI 2701 | 2020-10-17 14:20 | 2020-10-18 19:40 | 5054.25 | PT GEOSERVICES | COA-DEMO-0044 | 2020-10-18 | 4009 |  | 6227 | 35.62 | 12.97 | 7.78 | 10.52 | 12.09 | 28.97 | 39.16 | 27.63 | 37.35 | 0.3 |  | 0.46 | 0.52 | 41.83 | 56.55 | 3.14 | 4.25 | 0.85 | 1.15 | 1.5 | 10.47 | 14.16 | 58 | LOW | LOW | 1250 | 42.38 | 21.68 | 0.71 | 14.63 | 8.87 | 2.01 | 1.42 | 0.36 | 7.51 | 0.18 | - | 0.46 | 96.11 | 87.42 | 72.42 | 9.23 | COA-DEMO-0044 | 2020-10-26 | Jetty Eksisting
| 591 | PT DEMO SUPPLIER 7 | MEGA DAYA 27 | MARCOPOLO 2528 | 2020-10-18 21:30 | 2020-10-20 17:20 | 5548.12 | PT GEOSERVICES | COA-DEMO-0045 | 2020-10-20 | 4041 |  | 6456 | 37.41 | 16.05 | 5.47 | 7.34 | 8.74 | 28.44 | 38.14 | 28.68 | 38.47 | 0.23 |  | 0.37 | 0.4 | 42.29 | 56.72 | 3.07 | 4.12 | 0.69 | 0.92 | 1.2 | 10.84 | 14.54 | 50 | LOW | LOW | 1210 | 44.35 | 25.14 | 1.04 | 10.38 | 7.61 | 1.79 | 0.91 | 0.22 | 8.09 | 0.12 | - | 0.31 | 96.76 | 90.35 | 77.17 | 18.76 | COA-DEMO-0045 | 2020-10-27 | Jetty Eksisting
| 592 | PT DEMO SUPPLIER 5 | LL PRIMA | LL 2711 | 2020-10-20 19:15 | 2020-10-22 02:10 | 5443.803 | PT GEOSERVICES | COA-DEMO-0046 | 2020-10-22 | 4013 |  | 6448 | 37.77 | 16.46 | 4.59 | 6.16 | 7.37 | 29.83 | 40.04 | 27.82 | 37.34 | 0.22 |  | 0.35 | 0.37 | 42.29 | 56.77 | 3.05 | 4.09 | 0.79 | 1.06 | 1.37 | 11.3 | 15.17 | 52 | LOW | MEDIUM | 1210 | 34.97 | 21.18 | 1.13 | 12.43 | 15.98 | 2.74 | 0.89 | 0.5 | 9.16 | 0.46 | - | 0.45 | 97.56 | 89.54 | 73.5 | 12.35 | COA-DEMO-0046 | 2020-10-30 | Jetty Eksisting
| Lot 32 | PT DEMO SUPPLIER 4 | DUMP TRUCK | DUMP TRUCK | 2020-10-17 17:35 | 2020-10-22 12:13 | 5012.47 | PT GEOSERVICES | COA-DEMO-0047 | 2020-10-30 | 4171 |  | 6680 | 37.56 | 13.14 | 4.87 | 6.77 | 7.79 | 28.19 | 39.22 | 29.38 | 40.87 | 0.29 |  | 0.47 | 0.51 | 43.56 | 60.6 | 3.16 | 4.4 | 0.81 | 1.12 | 1.4 | 9.75 | 13.56 | 51 | LOW | LOW | 1250 | 37.81 | 22.95 | 0.84 | 14.5 | 11.03 | 2.74 | 0.84 | 0.36 | 8.56 | 0.184 | - | 0.307 | 98.96 | 91.42 | 75.25 | 20.85 | COA-DEMO-0047 | 2020-10-30 | Moda Trucking
| 593 | PT DEMO SUPPLIER 6 | MEGA DAYA 33 | MARCOPOLO 278 | 2020-10-22 05:10 | 2020-10-23 15:05 | 5294.507 | PT GEOSERVICES | COA-DEMO-0048 | 2020-10-23 | 4219 |  | 6551 | 35.6 | 14.58 | 3.31 | 4.39 | 5.14 | 30.92 | 41.01 | 30.17 | 40.02 | 0.3 |  | 0.47 | 0.49 | 44.53 | 59.07 | 3.17 | 4.2 | 0.85 | 1.13 | 1.39 | 12.24 | 16.23 | 58 | LOW | LOW | 1230 | 36.75 | 13.91 | 0.74 | 13.27 | 11.51 | 6.52 | 0.54 | 0.24 | 13.76 | 1.11 | - | 0.87 | 95.33 | 83.77 | 69.58 | 13.12 | COA-DEMO-0048 | 2020-10-31 | Jetty Eksisting
| 594 | PT DEMO SUPPLIER 3 | LL DJU MING | LL 2713 | 2020-10-23 18:15 | 2020-10-24 20:20 | 5419.222 | PT GEOSERVICES | COA-DEMO-0049 | 2020-10-24 | 4075 |  | 6554 | 37.82 | 14.24 | 4.04 | 5.57 | 6.49 | 30.52 | 42.09 | 27.62 | 38.1 | 0.21 |  | 0.34 | 0.36 | 42.89 | 59.15 | 3.18 | 4.38 | 0.7 | 0.96 | 1.2 | 11.17 | 15.41 | 54 | LOW | MEDIUM | 1190 | 36.14 | 22.73 | 0.92 | 10.68 | 13.57 | 3.44 | 0.45 | 1.01 | 9.82 | 0.36 | - | 0.62 | 95.51 | 84.5 | 69.38 | 16.38 | COA-DEMO-0049 | 2020-10-31 | Jetty Eksisting
| 595 | PT DEMO SUPPLIER 7 | KSD 17 | KSD 38 | 2020-10-24 22:50 | 2020-10-26 13:30 | 5757.167 | PT GEOSERVICES | COA-DEMO-0050 | 2020-10-26 | 4065 |  | 6434 | 36.82 | 15.12 | 29.62 | 39.8 | 7.95 | 28.53 | 39.8 | 28.53 | 38.33 | 0.25 |  | 0.4 | 0.44 | 43.43 | 58.35 | 3.21 | 4.31 | 0.68 | 0.92 | 1.18 | 10.58 | 14.21 | 51 | LOW | LOW | 1230 | 39.61 | 24.11 | 0.86 | 13.62 | 11.03 | 1.82 | 0.61 | 0.27 | 7.37 | 0.22 | - | 0.54 | 97.29 | 90.04 | 77.36 | 21.37 | COA-DEMO-0050 | 2020-11-03 | Jetty Eksisting
Formulas:
Periode = EOMONTH([Completed Unloading],-1)+1
Note on D1: ====== ID#AAAAKAkAxOU (2020-07-22 07:07:45) Tug Boat
Note on E1: ====== ID#AAAAKAkAxP0 (2020-07-22 07:07:45) Tongkang
Note on F1: ====== ID#AAAAKAkAxd4 (2020-07-22 07:07:45) mulai bongkar
Note on H1: ====== ID#AAAAKAkAxJc (2020-07-22 07:07:45) (COW)
Note on N1: ====== ID#AAAAKAkAxMM (2020-07-22 07:07:45) <4000
Note on O1: ====== ID#AAAAKAkAxTA (2020-07-22 07:07:45) >37
Note on Q1: ====== ID#AAAAKAkAxK4 (2020-07-22 07:07:45) >8
Note on X1: ====== ID#AAAAKAkAxII (2020-07-22 07:07:45) >0,5
Note on Z1: ====== ID#AAAAKAkAxII (2020-07-22 07:07:45) >0,5
Note on AK1: ====== ID#AAAAKAkAxPU (2020-07-22 07:07:45) <45 - >65
Note on AN1: ====== ID#AAAAKAkAxVU (2020-07-22 07:07:45) <1100
Note on BA1: ====== ID#AAAAKAkAxHs (2020-07-22 07:07:45) <95%
Note on BD1: ====== ID#AAAAKAkAxYw (2020-07-22 07:07:45) >27%