## Rekapitulasi CoA
[11 empty] | UNLOADING | [47 empty] | LOADING | [24 empty] | INTERNAL | [22 empty] | UMPIRE | [11 empty] | Selisih GCV (Ar) |  |  | Selisih TM (Ar)
Periode | Shipment | Suppliers | TB | BG | Commenced Unloading | Completed Unloading | DS (MT) | Surveyor Unloading | NO.COW | Tgl Terbit COW | GCV (Kcal/Kg) ARB | GCV (Kcal/Kg) ADB | GCV (Kcal/Kg) DB | TM (%wt) ARB | IM (%wt) ADB | Ash Content (%wt) ARB | Ash Content (%wt) ADB | Ash Content (%wt) DB | VM (%wt) ARB | VM (%wt) ADB | FC (%wt) ARB | FC (%wt) ADB | Total Sulphur (%wt) ARB | Total Sulphur (%wt) ADB | Total Sulphur (%wt) DB | Total Sulphur (%wt) DAFB | C (%wt) ARB | C (%wt) ADB | H (%wt) ARB | H (%wt) ADB | N (%wt) ARB | N (%wt) ADB | N (%wt) DAFB | O (%wt) ARB | O (%wt) ADB | HGI (Point Index) | Slagging (Index) | Fouling (Index) | IDT Reducing (C°) | SiO2 (%DB) | Al2O3 (%DB) | TiO2 (%DB) | Fe2O3 (%DB) | CaO (%DB) | MgO (%DB) | K2O (%DB) | Na2O (%DB) | SO3 (%DB) | P2O5 (%DB) | MnO2 (%DB) | Mn3O4 (%DB) | < 70 mm (%wt) | < 50 mm (%wt) | < 32 mm (%wt) | < 2,38 mm (%wt) | NO. COA | Tgl Terbit COA | Pembongkaran | NO.COA | Tgl Terbit COA | Surveyor Loading | GCV (Kcal/Kg) ARB | GCV (Kcal/Kg) ADB | GCV (Kcal/Kg) DB | TM (%wt) ARB | IM (%wt) ADB | Ash Content (%wt) ARB | Ash Content (%wt) ADB | Ash Content (%wt) DB | VM (%wt) ARB | VM (%wt) ADB | FC (%wt) ARB | FC (%wt) ADB | Total Sulphur (%wt) ARB | Total Sulphur (%wt) ADB | Total Sulphur (%wt) DB | Total Sulphur (%wt) DAF | IDT Reducing (C°) | HGI (Point Index) | < 70 mm (%wt) | < 50 mm (%wt) | < 32 mm (%wt) | < 2,38 mm (%wt) | GCV (Kcal/Kg) ARB | GCV (Kcal/Kg) ADB | GCV (Kcal/Kg) DB | TM (%wt) ARB | IM (%wt) ADB | Ash Content (%wt) ARB | Ash Content (%wt) ADB | Ash Content (%wt) DB | Total Sulphur (%wt) ARB | Total Sulphur (%wt) ADB | Total Sulphur (%wt) DB | Total Sulphur (%wt) DAFB | IDT Reducing (C°) | HGI (Point Index) | C (%wt) ARB | C (%wt) ADB | H (%wt) ARB | H (%wt) ADB | N (%wt) ARB | N (%wt) ADB | N (%wt) DAFB | O (%wt) ARB | O (%wt) ADB | GCV (Ar) | TM (Ar) | RM | IM | ASH (Ar) | ASH (Adb) | TS (Ar) | TS (Abd) | TS (DaF) | HGI | Pengajuan Unit/Pemasok | Surveyor Umpire | Unloaiding - Loading | Unloading - Lab. Internal | Unloading - Umpire | Unloaiding - Loading | Unloading - Lab. Internal | Unloading - Umpire
2020-08-01 | 555 | PT PLN BB/SAE | MAJU DAYA 81 | MARCOPOLO 278 | 2020-08-02 09:55 | 2020-08-03 14:15 | 5626.021 | PT GEOSERVICES | 04920.00001 | 2020-08-03 | 4006 |  | 6290 | 36.31 | 13.55 | 5.13 | 6.96 | 8.05 | 30.77 | 41.77 | 27.79 | 37.72 | 0.23 |  | 0.36 | 0.39 | 41.39 | 56.18 | 4.18 | 5.68 | 0.66 | 0.9 | - | 12.1 | 16.42 | 51 | LOW | LOW | 1160 | 39.21 | 27.51 | 0.6 | 17.03 | 9.86 | 1.49 | 0.19 | 0.32 | 2.24 | 0.63 | - | 0.68 | 98.85 | 90.7 | 79.6 | 25 | 04920.00001 | 2020-08-10 | Jetty Eksisting | [48 empty] | - | - | - | - | - | - | - | - | - | - |  | - | 4006 | 4006 | #VALUE! | 36.31 | 36.31 | #VALUE!
2020-08-01 | 556 | PT PLN BB/BE | ADOVELIN | TIMUR 12 | 2020-08-03 16:30 | 2020-08-04 17:10 | 5040.677 | PT GEOSERVICES | 04920.00002 | 2020-08-11 | 3612 |  | 6096 | 40.76 | 15.64 | 6.48 | 9.23 | 10.94 | 27.04 | 38.51 | 25.72 | 36.62 | 0.34 |  | 0.57 | 0.64 | 37.79 | 53.81 | 2.75 | 3.91 | 0.67 | 0.96 | - | 11.21 | 15.97 | 51 | LOW | LOW | 1215 | 42.99 | 23.47 | 0.7 | 14.46 | 7.5 | 1.55 | 0.97 | 0.2 | 5.81 | 0.2 | - | 0.435 | 98.7 | 90.59 | 79.7 | 23.9 | 04920.00002 | 2020-08-11 | Jetty Eksisting | 03628/ALALAN | 2020-08-03 | PT SUCOFINDO | 4211 |  | 6328 | 33.46 | 14.24 | 4.89 | 6.3 | 7.34 | 30.89 | 39.81 | 30.76 | 39.65 | 0.24 | 0.31 | 0.36 |  |  | 57 | 98.06 | 96.02 | - | 17.08 | [23 empty] | - | - | - | - | - | - | - | - | - | - |  | - | -599 | 3612 | #VALUE! | 7.3 | 40.76 | #VALUE!
2020-08-01 | 557 | PT PLN BB/UMM | BOJOMA 01 | FLY POWER 2705 | 2020-08-09 17:00 | 2020-08-12 11:00 | 5310.946 | PT GEOSERVICES | 04920.00003 | 2020-08-12 | 3822 |  | 6404 | 40.32 | 17.26 | 3.89 | 5.39 | 6.51 | 30.27 | 41.97 | 25.52 | 35.38 | 0.12 |  | 0.21 | 0.22 | 40.15 | 55.66 | 2.97 | 4.12 | 0.56 | 0.77 | - | 12 | 16.63 | 55 | LOW | LOW | 1170 | 33.23 | 14.56 | 0.34 | 19.61 | 18.36 | 5.38 | 0.59 | 0.44 | 5.18 | 0.29 | - | 0.43 | 98.52 | 90.52 | 79.55 | 23.47 | 04920.00003 | 2020-08-19 | Jetty Eksisting | SI A - 047890 | 2020-08-07 | PT SURVEYOR INDONESIA | 4247 |  | 6506 | 34.72 | 17.52 | 4.31 | 5.45 | 6.61 | 34.79 | 43.96 | 26.17 | 33.07 | 0.13 | 0.16 | 0.19 |  |  | 55 | 99 | 98 | 79 | 19 | [23 empty] | - | - | - | - | - | - | - | - | - | - |  | - | -425 | 3822 | #VALUE! | 5.6 | 40.32 | #VALUE!
2020-08-01 | 558 | PT PLN BB/UMM | MOMENTUM 07 | MULTI 2701 | 2020-08-13 10:06 | 2020-08-14 19:40 | 5735.277 | PT GEOSERVICES | 04920.00004 | 2020-08-14 | 3846 |  | 6418 | 40.08 | 16.97 | 3.62 | 5.01 | 6.03 | 30.43 | 42.16 | 25.88 | 35.86 | 0.14 |  | 0.24 | 0.26 | 40.36 | 55.93 | 2.97 | 4.11 | 0.56 | 0.78 | - | 12.27 | 17 | 56 | LOW | LOW | 1160 | 34.06 | 15.21 | 0.33 | 19.97 | 18.42 | 5.31 | 0.52 | 0.46 | 5.24 | 0.296 | - | 0.425 | 98.885 | 90.54 | 79.76 | 23.64 | 04920.00004 | 2020-08-21 | Jetty Eksisting | SI A - 047907 | 2020-08-10 | PT SURVEYOR INDONESIA | 4217 |  | 6457 | 34.69 | 16.65 | 4.34 | 5.54 | 6.65 | 33.62 | 42.91 | 27.35 | 34.9 | 0.15 | 0.19 | 0.23 |  |  | 56 | 99 | 98 | 79 | 19 | [23 empty] | - | - | - | - | - | - | - | - | - | - |  | - | -371 | 3846 | #VALUE! | 5.39 | 40.08 | #VALUE!
2020-08-01 | 559 | PT PLN BB/UMM | MERPATI 2701 | RAJAWALI 2701 | 2020-08-25 12:10 | 2020-08-26 14:40 | 5073.602 | PT GEOSERVICES | 04920.00005 | 2020-08-26 | 3545 |  | 6148 | 42.33 | 16.23 | 5.69 | 8.27 | 9.87 | 27.5 | 39.95 | 24.47 | 35.55 | 0.21 |  | 0.36 | 0.4 | 37.29 | 54.17 | 2.77 | 4.03 | 0.53 | 0.77 | - | 11.17 | 16.23 | 51 | LOW | LOW | 1170 | 34.33 | 22.08 | 0.67 | 15.73 | 16.34 | 3.08 | 0.52 | 0.74 | 4.82 | 0.11 | - | 0.96 | 92.95 | 84.29 | 73.91 | 28.08 | 04920.00005 | 2020-09-01 | Jetty Eksisting | SI A - 047951 | 2020-08-22 | PT SURVEYOR INDONESIA | 4270 |  |  | 34.69 | 18.06 | 4.62 | 5.8 |  | 33.88 | 42.51 | 26.8 | 33.63 | 0.13 | 0.16 |  |  |  | 55 | 99 | 98 | 79 | 19 | [23 empty] | - | - | - | - | - | - | - | - | - | - |  | - | -725 | 3545 | #VALUE! | 7.64 | 42.33 | #VALUE!
2020-08-01 | 560 | PT PLN BB/UMM | LL MASERATII 03 | LL 2712 | 2020-08-26 17:15 | 2020-08-27 22:30 | 5525.172 | PT GEOSERVICES | 04920.00006 | 2020-08-27 | 4018 |  | 6529 | 38.46 | 21.31 | 3.19 | 4.08 | 5.18 | 31.44 | 40.2 | 26.91 | 34.41 | 0.15 |  | 0.24 | 0.25 | 41.97 | 53.66 | 3.04 | 3.89 | 0.6 | 0.77 | - | 12.59 | 16.1 | 56 | LOW | MEDIUM | 1170 | 31.79 | 19.02 | 0.6 | 16.78 | 19.46 | 3.57 | 0.43 | 0.65 | 5.42 | 0.12 | - | 1.14 | 96.79 | 88.95 | 76.5 | 24.58 | 04920.00006 | 2020-09-03 | Jetty Eksisting | SI A - 047941 | 2020-08-21 | PT SURVEYOR INDONESIA | 4256 |  | 6515 | 34.67 | 18.06 | 4.68 | 5.87 | 7.16 | 32.98 | 41.36 | 27.67 | 34.71 | 0.3 | 0.38 | 0.46 |  |  | 56 | 99 | 98 | 79 | 19 | [23 empty] | - | - | - | - | - | - | - | - | - | - |  | - | -238 | 4018 | #VALUE! | 3.79 | 38.46 | #VALUE!
2020-08-01 | 561 | PT PLN BB/UMM | BOJOMA 01 | FLY POWER 2705 | 2020-08-27 23:55 | 2020-08-29 06:15 | 5420.154 | PT GEOSERVICES | 04920.00007 | 2020-08-29 | 3937 |  | 6359 | 38.08 | 22.31 | 5.13 | 6.44 | 8.29 | 30.29 | 38 | 26.5 | 33.25 | 0.27 |  | 0.44 | 0.48 | 41.17 | 51.66 | 2.98 | 3.74 | 0.65 | 0.82 | - | 11.71 | 14.69 | 56 | LOW | MEDIUM | 1250 | 33.78 | 16.03 | 0.42 | 19.59 | 18.26 | 5.09 | 0.53 | 0.44 | 5.28 | 0.287 | - | 0.439 | 97.83 | 89.7 | 77.5 | 23.91 | 04920.00007 | 2020-09-03 | Jetty Eksisting | SI A - 047947 | 2020-08-22 | PT SURVEYOR INDONESIA | 4260 |  | 6504 | 34.5 | 17.93 | 4.9 | 6.14 | 7.48 | 31.38 | 39.32 | 29.22 | 36.61 | 0.34 | 0.42 | 0.51 |  |  | 55 | 99 | 98 | 79 | 19 | [23 empty] | - | - | - | - | - | - | - | - | - | - |  | - | -323 | 3937 | #VALUE! | 3.58 | 38.08 | #VALUE!
2020-08-01 | 562 | PT PLN BB/BE | MEGA DAYA 51 | MARCOPOLO 2528 | 2020-08-29 08:10 | 2020-08-30 13:50 | 5288.158 | PT GEOSERVICES | 04920.00008 | 2020-08-30 | 4020 |  | 6219 | 35.36 | 16.5 | 7.22 | 9.33 | 11.17 | 29 | 37.46 | 28.42 | 36.71 | 0.39 |  | 0.61 | 0.51 | 41.98 | 54.23 | 3.18 | 4.11 | 0.72 | 0.93 | - | 11.14 | 14.39 | 52 | LOW | LOW | 1240 | 44.17 | 23.26 | 0.78 | 13.38 | 8.61 | 1.47 | 0.96 | 0.24 | 5.51 | 0.211 | - | 0.431 | 96.25 | 87.77 | 76.4 | 24.45 | 04920.00008 | 2020-09-07 | Jetty Eksisting | 1220.01146 | 2020-08-22 | PT GEOSERVICES | 4210 |  | 6520 | 35.43 | 14.98 | 4.59 | 6.04 | 7.1 | 30.1 | 39.63 | 29.89 | 39.35 | 0.27 | 0.35 | 0.41 |  |  | 52 | 100 | - | - | 14.53 | [23 empty] | - | - | - | - | - | - | - | - | - | - |  | - | -190 | 4020 | #VALUE! | -0.07 | 35.36 | #VALUE!
2020-08-01 | 563 | PT PLN BB/UMM | SINAR SEJAHTERA 128 | CAPRICORN 41 | 2020-08-30 15:55 | 2020-08-31 19:30 | 5561.553 | PT GEOSERVICES | 04920.00009 | 2020-08-31 | 4203 |  | 6290 | 33.17 | 12.92 | 8.2 | 10.68 | 12.26 | 28.48 | 37.11 | 30.15 | 39.29 | 0.52 |  | 0.78 | 0.89 | 43.1 | 56.16 | 3.14 | 4.09 | 0.93 | 1.21 | - | 10.94 | 14.26 | 51 | LOW | LOW | 1220 | 44.35 | 22.05 | 0.81 | 14.4 | 10.02 | 1.43 | 0.91 | 0.23 | 5.29 | 0.217 | - | 0.43 | 96.37 | 88.76 | 78.2 | 23 | 04920.00009 | 2020-09-07 | Jetty Eksisting | SI A - 047959 | 2020-08-26 | PT SURVEYOR INDONESIA | 4244 |  | 6486 | 34.57 | 17.02 | 4.53 | 5.74 | 6.92 | 30.37 | 38.52 | 30.53 | 38.72 | 0.33 | 0.42 | 0.51 |  |  | 55 | 100 | 98 | 81 | 19 | [23 empty] | - | - | - | - | - | - | - | - | - | - |  | - | -41 | 4203 | #VALUE! | -1.4 | 33.17 | #VALUE!
2020-09-01 | Lot 24 | PT PLN BB/BBS | DUMP TRUCK | DUMP TRUCK | 2020-08-29 | 2020-09-02 16:00 | 5150.17 | PT GEOSERVICES | 04920.00010 | 2020-09-10 | 4121 |  | 6473 | 36.33 | 14.84 | 5.32 | 7.12 | 8.36 | 29.38 | 39.29 | 28.97 | 38.75 | 0.29 |  | 0.46 | 0.5 | 42.83 | 57.29 | 3.15 | 4.21 | 0.83 | 1.11 | 1.42 | 11.24 | 15.04 | 52 | LOW | LOW | 1250 | 44.11 | 20.98 | 0.71 | 15.07 | 10.43 | 1.54 | 0.93 | 0.25 | 5.42 | 0.219 | - | 0.433 | 99.44 | 93.46 | 78.67 | 24.11 | 04920.00010 | 2020-09-10 | Moda Trucking | 00820.00869 | 2020-08-24 | PT GEOSERVICES | 4243 |  |  | 34.91 | 11.74 | 5.77 | 7.83 |  | 28.74 | 38.97 | 30.58 | 41.46 | 0.3 | 0.41 |  |  |  | 50 | [27 empty] | - | - | - | - | - | - | - | - | - | - |  | - | -122 | 4121 | #VALUE! | 1.42 | 36.33 | #VALUE!
2020-09-01 | 564 | PT PLN BB/UMM | TANJUNG BAHARI 19 | BAHARI 2711 | 2020-09-03 02:50 | 2020-09-04 12:40 | 5833.369 | PT GEOSERVICES | 04920.00011 | 2020-09-04 | 3793 |  | 6152 | 38.34 | 13.62 | 7.64 | 10.7 | 12.39 | 27.35 | 38.31 | 26.68 | 37.37 | 0.45 |  | 0.73 | 0.83 | 39.81 | 55.77 | 2.86 | 4.01 | 0.83 | 1.16 | 1.53 | 12.13 | 17 | 50 | LOW | LOW | 1250 | 42.16 | 20.14 | 0.75 | 16.26 | 11.13 | 2.51 | 0.78 | 0.38 | 4.93 | 0.224 | - | 0.41 | 98.36 | 93.32 | 81.97 | 21.2 | 04920.00011 | 2020-09-11 | Jetty Eksisting | SI A - 051556 | 2020-08-31 | PT SURVEYOR INDONESIA | 4256 |  | 6498 | 34.51 | 16.96 | 4.93 | 6.25 | 7.53 | 31.44 | 39.87 | 29.12 | 36.92 | 0.28 | 0.35 | 0.42 |  |  | 56 | 99 | 98 | 79 | 19 | [23 empty] | - | - | - | - | - | - | - | - | - | - |  | - | -463 | 3793 | #VALUE! | 3.83 | 38.34 | #VALUE!
2020-09-01 | 565 | PT PLN BB/BE | CAPRICORN 42 | CAPRICORN 43 | 2020-09-05 12:50 | 2020-09-06 14:40 | 5250.445 | PT GEOSERVICES | 04920.00012 | 2020-09-06 | 3865 |  | 6111 | 36.76 | 13.96 | 7.73 | 10.52 | 12.23 | 28.59 | 38.9 | 26.92 | 36.62 | 0.29 |  | 0.46 | 0.4 | 40.53 | 55.14 | 2.94 | 4 | 0.79 | 1.07 | 1.42 | 10.96 | 14.91 | 50 | LOW | LOW | 1220 | 44.21 | 23.05 | 0.82 | 13.63 | 9.35 | 1.53 | 0.92 | 0.23 | 5.42 | 0.221 | - | 0.443 | 98.78 | 96.75 | 86.6 | 24.7 | 04920.00012 | 2020-09-14 | Jetty Eksisting | 04016/ALALAN | 2020-09-02 | PT SUCOFINDO | 4225 |  | 6470 | 34.7 | 13.97 | 4.37 | 5.76 | 6.7 | 30.82 | 40.6 | 30.11 | 39.66 | 0.25 | 0.33 | 0.38 |  |  | 57 | 98.03 | 96.09 | - | 17.67 | [23 empty] | - | - | - | - | - | - | - | - | - | - |  | - | -360 | 3865 | #VALUE! | 2.06 | 36.76 | #VALUE!
2020-09-01 | 566 | PT PLN BB/BE | CILIANDRA | TANJUNG GEMILANG 250 | 2020-09-08 14:45 | 2020-09-09 15:30 | 5429.326 | PT GEOSERVICES | 04920.00013 | 2020-09-09 | 3571 |  | 6253 | 42.89 | 16.83 | 4.7 | 6.84 | 8.22 | 27.78 | 40.46 | 24.63 | 35.87 | 0.17 |  | 0.3 | 0.33 | 37.81 | 55.06 | 2.77 | 4.03 | 0.62 | 0.91 | 1.19 | 11.04 | 16.08 | 55 | LOW | MEDIUM | 1230 | 33.98 | 22.13 | 0.65 | 16.06 | 16.36 | 3.17 | 0.54 | 0.41 | 5.11 | 0.14 | - | 0.93 | 100 | 98.75 | 91.67 | 34.85 | 04920.00013 | 2020-09-15 | Jetty Eksisting | 04065/ALALAN | 2020-09-07 | PT SUCOFINDO | 4214 |  | 6411 | 34.26 | 15.22 | 4.32 | 5.57 | 6.58 | 30.87 | 39.81 | 30.55 | 39.39 | 0.27 | 0.34 | 0.4 |  |  | 59 | 98.1 | 96.19 | - | 15.64 | [23 empty] | - | - | - | - | - | - | - | - | - | - |  | - | -643 | 3571 | #VALUE! | 8.63 | 42.89 | #VALUE!
2020-09-01 | 567 | PT PLN BB/UMM | BOJOMA 01 | FLY POWER 2705 | 2020-09-09 17:15 | 2020-09-10 21:45 | 5448.062 | PT GEOSERVICES | 04920.00014 | 2020-09-10 | 3808 |  | 6479 | 41.22 | 16.9 | 3.18 | 4.49 | 5.4 | 29.55 | 41.78 | 26.05 | 36.83 | 0.14 |  | 0.24 | 0.25 | 40.06 | 56.64 | 2.94 | 4.16 | 0.58 | 0.82 | 1.04 | 11.88 | 16.79 | 56 | LOW | MEDIUM | 1160 | 33.91 | 15.12 | 0.31 | 20.16 | 17.87 | 5.49 | 0.53 | 0.41 | 5.41 | 0.287 | - | 0.431 | 99.12 | 94.78 | 84.14 | 23 | 04920.00014 | 2020-09-17 | Jetty Eksisting | SI A - 051575 | 2020-09-08 | PT SURVEYOR INDONESIA | 4243 |  | 6474 | 34.46 | 18.29 | 3.6 | 4.49 | 5.5 | 34.67 | 43.22 | 27.27 | 34 | 0.14 | 0.17 | 0.21 |  |  | 55 | 99 | 98 | 79 | 19 | [23 empty] | - | - | - | - | - | - | - | - | - | - |  | - | -435 | 3808 | #VALUE! | 6.76 | 41.22 | #VALUE!
2020-09-01 | 568 | PT PLN BB/TDE | SINAR SEJAHTERA 128 | CAPRICORN 41 | 2020-09-13 18:05 | 2020-09-14 22:00 | 5461.143 | PT GEOSERVICES | 04920.00015 | 2020-09-14 | 4296 |  | 6608 | 34.99 | 12.85 | 5.8 | 7.78 | 8.93 | 29.38 | 39.38 | 29.83 | 39.99 | 0.37 |  | 0.57 | 0.63 | 44.03 | 59.03 | 3.33 | 4.47 | 0.92 | 1.24 | 1.56 | 10.54 | 14.13 | 50 | LOW | LOW | 1230 | 41.8 | 23.01 | 1.03 | 14.12 | 5.07 | 1.11 | 1.12 | 0.24 | 10.9 | 0.49 | - | 0.27 | 100 | 95.73 | 84.32 | 23.13 | 04920.00015 | 2020-09-20 | Jetty Eksisting | 04139/ALALAN | 2020-09-11 | PT SUCOFINDO | 4240 |  |  | 34.24 | 13.62 | 4.23 | 5.56 |  | 31.86 | 41.85 | 29.67 | 38.97 | 0.19 | 0.29 |  |  |  | 58 | 98 | 96 | 54 | 14 | [23 empty] | - | - | - | - | - | - | - | - | - | - |  | - | 56 | 4296 | #VALUE! | 0.75 | 34.99 | #VALUE!
2020-09-01 | Lot 25 | PT PLN BB/BBS | DUMP TRUCK | DUMP TRUCK | 2020-09-12 10:29 | 2020-09-16 14:18 | 5299.48 | PT GEOSERVICES | 04920.00016 | 2020-09-24 | 4207 |  | 6796 | 38.09 | 12.34 | 5.18 | 7.33 | 8.36 | 27.32 | 38.68 | 29.42 | 41.65 | 0.33 |  | 0.54 | 0.59 | 43.02 | 60.91 | 3.15 | 4.46 | 0.95 | 1.35 | 1.68 | 9.28 | 13.14 | 49 | LOW | LOW | 1230 | 41.09 | 22.91 | 0.97 | 13.98 | 5.85 | 1.11 | 1.11 | 0.36 | 11.24 | 0.55 | - | 0.28 | 99.29 | 91.79 | 73.75 | 21.34 | 04920.00016 | 2020-09-24 | Moda Trucking | 00820.01013 | 2020-09-11 | PT GEOSERVICES | 4205 |  |  | 35.56 | 12.46 | 5.77 | 7.84 |  | 28.36 | 38.52 | 30.31 | 41.18 | 0.35 | 0.47 |  |  |  | 52 | [27 empty] | - | - | - | - | - | - | - | - | - | - |  | - | 2 | 4207 | #VALUE! | 2.53 | 38.09 | #VALUE!
2020-09-01 | 569 | PT PLN BB/UMM | TANJUNG BAHARI 19 | BAHARI 2711 | 2020-09-17 23:35 | 2020-09-19 08:00 | 5831.185 | PT GEOSERVICES | 04920.00017 | 2020-09-19 | 3814 |  | 6531 | 41.6 | 16.74 | 3.75 | 5.35 | 6.43 | 29.01 | 41.36 | 25.64 | 36.55 | 0.13 |  | 0.22 | 0.23 | 39.87 | 56.84 | 2.87 | 4.09 | 0.6 | 0.86 | 1.1 | 11.18 | 15.94 | 58 | LOW | MEDIUM | 1230 | 34.68 | 21.94 | 0.66 | 15.68 | 16.42 | 3.15 | 0.55 | 0.73 | 4.98 | 0.14 | - | 0.954 | 94.2 | 84.87 | 75.8 | 19.1 | 04920.00017 | 2020-09-26 | Jetty Eksisting | SI A - 051581 | 2020-09-14 | PT SURVEYOR INDONESIA | 4252 |  |  | 34.64 | 17.45 | 4.47 | 5.65 |  | 34.43 | 43.49 | 26.45 | 33.41 | 0.14 | 0.18 |  |  |  | 56 | 100 | 99 | 71 | 18 | [23 empty] | - | - | - | - | - | - | - | - | - | - |  | - | -438 | 3814 | #VALUE! | 6.96 | 41.6 | #VALUE!
2020-09-01 | 570 | PT PLN BB/TDE | CAPRICORN 42 | CAPRICORN 43 | 2020-09-19 10:50 | 2020-09-20 10:45 | 5327.375 | PT GEOSERVICES | 04920.00018 | 2020-09-20 | 4288 |  | 6447 | 33.48 | 12.5 | 8.04 | 10.57 | 12.08 | 29.06 | 38.22 | 29.43 | 38.71 | 0.37 |  | 0.56 | 0.64 | 44.13 | 58.05 | 3.24 | 4.26 | 0.94 | 1.23 | 1.6 | 9.81 | 12.9 | 46 | LOW | LOW | 1240 | 43.15 | 21.98 | 0.8 | 14.68 | 10.77 | 1.51 | 0.93 | 0.25 | 5.11 | 0.209 | - | 0.45 | 99.46 | 94.33 | 86.2 | 26.5 | 04920.00018 | 2020-09-28 | Jetty Eksisting | 04214/ALALAN | 2020-09-17 | PT SUCOFINDO | 4260 |  | 6435 | 33.79 | 14.92 | 3.94 | 5.06 | 5.95 | 31.64 | 40.66 | 30.63 | 39.37 | 0.25 | 0.32 | 0.38 |  |  | 58 | 98 | 96 | 54 | 17 | [23 empty] | - | - | - | - | - | - | - | - | - | - |  | - | 28 | 4288 | #VALUE! | -0.31 | 33.48 | #VALUE!
2020-09-01 | 571 | PT PLN BB/TDE | LL LOTTUS | LL 2518 | 2020-09-20 23:35 | 2020-09-21 18:35 | 4079.918 | PT GEOSERVICES | 04920.00019 | 2020-09-21 | 4347 |  | 6646 | 34.59 | 11.61 | 5.96 | 8.06 | 9.12 | 28.79 | 38.91 | 30.65 | 41.42 | 0.54 |  | 0.83 | 0.91 | 44.83 | 60.58 | 3.22 | 4.35 | 1.01 | 1.37 | 1.71 | 9.84 | 13.3 | 45 | LOW | LOW | 1190 | 42.93 | 22.07 | 0.83 | 14.59 | 11.14 | 1.56 | 0.91 | 0.28 | 5.24 | 0.217 | - | 0.46 | 99.5 | 92.36 | 79.1 | 18.3 | 04920.00019 | 2020-09-28 | Jetty Eksisting | 04264/ALALAN | 2020-09-21 | PT SUCOFINDO | 4226 |  | 6494 | 34.92 | 13.68 | 2.94 | 3.9 | 4.51 | 32.48 | 43.09 | 29.65 | 39.33 | 0.2 | 0.26 | 0.3 |  |  | 59 | 98 | 96 | 54 | 17 | [23 empty] | - | - | - | - | - | - | - | - | - | - |  | - | 121 | 4347 | #VALUE! | -0.33 | 34.59 | #VALUE!
2020-09-01 | 572 | PT PLN BB/TDE | LL LEXXUS 03 | SARAH 01 | 2020-09-23 15:35 | 2020-09-24 17:50 | 5462.792 | PT GEOSERVICES | 04920.00020 | 2020-09-24 | 3820 |  | 6490 | 41.14 | 18.49 | 4.32 | 5.98 | 7.34 | 29.2 | 40.43 | 25.35 | 35.1 | 0.26 |  | 0.44 | 0.48 | 40.45 | 56.01 | 2.99 | 4.14 | 0.69 | 0.95 | 1.26 | 10.16 | 14.07 | 54 | LOW | MEDIUM | 1160 | 34.21 | 22.12 | 0.68 | 15.49 | 16.53 | 3.22 | 0.57 | 0.74 | 5.22 | 0.142 | - | 0.947 | 97.52 | 85.95 | 73.26 | 27.2 | 04920.00020 | 2020-09-29 | Jetty Eksisting | 04346/ALALAN | 2020-09-22 | PT SUCOFINDO | 4223 |  | 6407 | 34.09 | 13.64 | 3.71 | 4.86 | 5.63 | 32.3 | 42.33 | 29.9 | 39.18 | 0.15 | 0.19 | 0.22 |  |  | 59 | 98 | 96 | 54 | 17 | [23 empty] | - | - | - | - | - | - | - | - | - | - |  | - | -403 | 3820 | #VALUE! | 7.05 | 41.14 | #VALUE!
2020-09-01 | 573 | PT PLN BB/GEL | MAJU DAYA 71 | MARCOPOLO 278 | 2020-09-24 21:20 | 2020-09-26 08:30 | 5601.292 | PT GEOSERVICES | 04920.00021 | 2020-09-26 | 4219 |  | 6528 | 35.37 | 15.43 | 3.9 | 5.1 | 6.03 | 31.29 | 40.95 | 29.44 | 38.52 | 0.41 |  | 0.63 | 0.67 | 44.45 | 58.16 | 3.21 | 4.2 | 0.78 | 1.02 | 1.28 | 11.89 | 15.56 | 59 | LOW | LOW | 1190 | 52.31 | 18.24 | 0.72 | 12.54 | 7.61 | 3.31 | 0.76 | 0.21 | 3.87 | 0.093 | - | 0.293 | 95.23 | 83.05 | 69.25 | 22.85 | 04920.00021 | 2020-10-03 | Jetty Eksisting | SI A - 042515 | 2020-09-22 | PT SURVEYOR INDONESIA | 4208 |  | 6427 | 34.53 | 19.53 | 4.33 | 5.32 | 6.61 | 31.47 | 38.68 | 29.67 | 36.47 | 0.29 | 0.36 | 0.45 |  |  | 58 | 99 | 97 | 77 | 16 | [23 empty] | - | - | - | - | - | - | - | - | - | - |  | - | 11 | 4219 | #VALUE! | 0.84 | 35.37 | #VALUE!
2020-09-01 | 574 | PT PLN BB/TDE | LL EAGLE 02 | LL 2717 | 2020-09-26 10:35 | 2020-09-27 19:10 | 5454.166 | PT GEOSERVICES | 04920.00022 | 2020-09-27 | 3658 |  | 6181 | 40.81 | 13.81 | 6.39 | 9.31 | 10.8 | 27.83 | 40.53 | 24.96 | 36.35 | 0.22 |  | 0.37 | 0.42 | 38.65 | 56.28 | 2.9 | 4.22 | 0.64 | 0.93 | 1.21 | 10.39 | 15.13 | 51 | LOW | LOW | 1230 | 39.15 | 21.68 | 1.07 | 14.74 | 13.71 | 2.22 | 0.56 | 0.15 | 5.96 | 0.22 | - | 0.37 | 94.97 | 89.42 | 79.23 | 25.34 | 04920.00022 | 2020-10-05 | Jetty Eksisting | 04311/ALALAN | 2020-09-21 | PT SUCOFINDO | 4237 |  | 6433 | 34.14 | 14.49 | 3.66 | 4.75 | 5.56 | 31.82 | 41.32 | 30.38 | 39.44 | 0.18 | 0.23 | 0.27 |  |  | 58 | 98 | 96 | 53 | 17 | [23 empty] | - | - | - | - | - | - | - | - | - | - |  | - | -579 | 3658 | #VALUE! | 6.67 | 40.81 | #VALUE!
2020-09-01 | 575 | PT SAMANTAKA BB | CILIANDRA | TANJUNG GEMILANG 250 | 2020-09-25 09:20 | 2020-09-28 02:00 | 5649.804 | PT GEOSERVICES | 04920.00023 | 2020-09-28 | 4016 |  | 6254 | 35.79 | 16.44 | 7.73 | 10.06 | 12.04 | 28.09 | 36.55 | 28.39 | 36.95 | 0.33 |  | 0.51 | 0.59 | 42.43 | 55.21 | 3.14 | 4.08 | 0.91 | 1.18 | 1.61 | 9.68 | 12.6 | 55 | LOW | MEDIUM | 1250 | 42.97 | 23.06 | 0.97 | 13.34 | 7.62 | 1.68 | 0.68 | 0.15 | 9.23 | 0.28 | - | 0.35 | 95.98 | 83.92 | 69.66 | 20.95 | 04920.00023 | 2020-10-06 | Jetty Temporary | 04392/ALALAN | 2020-09-23 | PT SUCOFINDO | 4108 |  | 6027 | 31.85 | 16.72 | 5.17 | 6.32 | 7.59 | 27.87 | 34.05 | 35.12 | 42.91 | 0.18 | 0.22 | 0.26 |  |  | 59 | 98.06 | 96.01 | - | 16.17 | [23 empty] | - | - | - | - | - | - | - | - | - | - |  | - | -92 | 4016 | #VALUE! | 3.94 | 35.79 | #VALUE!
2020-09-01 | 576 | PT PLN BB/BELGI | MEGA DAYA 21 | MARCOPOLO 2528 | 2020-09-27 21:45 | 2020-09-29 05:25 | 5304.078 | PT GEOSERVICES | 04920.00024 | 2020-09-29 | 3455 |  | 6045 | 42.85 | 16.87 | 7.09 | 10.32 | 12.41 | 25.86 | 37.61 | 24.2 | 35.2 | 0.25 |  | 0.43 | 0.49 | 37.2 | 54.11 | 2.74 | 3.99 | 0.67 | 0.97 | 1.33 | 9.2 | 13.38 | 49 | LOW | LOW | 1250 | 43.99 | 23.56 | 0.73 | 15.03 | 7.84 | 1.62 | 0.91 | 0.22 | 5.95 | 0.23 | - | 0.441 | 98.51 | 91.64 | 81.06 | 22.38 | 04920.00024 | 2020-10-07 | Jetty Eksisting | 04368/ALALAN | 2020-09-22 | PT SUCOFINDO | 4275 |  | 6441 | 33.64 | 13.37 | 3.43 | 4.48 | 5.18 | 32.01 | 41.78 | 30.92 | 40.36 | 0.16 | 0.21 | 0.24 |  |  | 56 | 98.04 | 96.02 | - | 18.18 | [23 empty] | - | - | - | - | - | - | - | - | - | - |  | - | -820 | 3455 | #VALUE! | 9.21 | 42.85 | #VALUE!
2020-09-01 | 577 | PT PLN BB/UMM | TANJUNG BAHARI 17 | BAHARI 2589 | 2020-09-28 09:45 | 2020-09-30 04:10 | 5092.094 | PT GEOSERVICES | 04920.00025 | 2020-09-30 | 3961 |  | 6421 | 38.31 | 14 | 4.93 | 6.87 | 7.99 | 26.38 | 36.78 | 30.38 | 42.35 | 0.27 |  | 0.44 | 0.48 | 40.94 | 57.08 | 2.96 | 4.12 | 0.88 | 1.23 | 1.55 | 11.71 | 16.32 | 50 | LOW | MEDIUM | 1240 | 34.21 | 15.82 | 0.37 | 19.36 | 18.35 | 5.21 | 0.54 | 0.45 | 5.58 | 0.288 | - | 0.421 | 95.52 | 84.02 | 69.88 | 20.66 | 04920.00025 | 2020-10-07 | Jetty Temporary | SI A - 051591 | 2020-09-22 | PT SURVEYOR INDONESIA | 4260 |  | 6511 | 34.57 | 17.13 | 4.89 | 6.19 | 7.47 | 29.99 | 37.98 | 30.56 | 38.7 | 0.26 | 0.33 | 0.4 |  |  | 56 | 100 | 98 | 79 | 19 | [23 empty] | - | - | - | - | - | - | - | - | - | - |  | - | -299 | 3961 | #VALUE! | 3.74 | 38.31 | #VALUE!
2020-09-01 | Lot 26 | PT PLN BB/BBS | DUMP TRUCK | DUMP TRUCK | 2020-09-18 10:50 | 2020-09-29 17:11 | 5093.33 | PT GEOSERVICES | 04920.00026 | 2020-10-07 | 4105 |  | 6606 | 37.86 | 18.08 | 4.99 | 6.58 | 8.03 | 27.95 | 36.85 | 29.2 | 38.49 | 0.29 |  | 0.46 | 0.5 | 43.02 | 56.71 | 3.05 | 4.02 | 0.93 | 1.22 | 1.62 | 9.87 | 13.01 | 53 | LOW | LOW | 1230 | 44.07 | 21.14 | 0.74 | 14.89 | 10.68 | 1.52 | 0.97 | 0.26 | 5.39 | 0.217 | - | 0.426 | 96.16 | 85.76 | 69.44 | 12.85 | 04920.00026 | 2020-10-07 | Moda Trucking | 00820.01073 | 2020-09-21 | PT GEOSERVICES | 4209 |  |  | 37.42 | 12.1 | 5.4 | 7.59 |  | 27.92 | 39.21 | 29.26 | 41.1 | 0.33 | 0.47 |  |  |  | 50 | [27 empty] | - | - | - | - | - | - | - | - | - | - |  | - | -104 | 4105 | #VALUE! | 0.44 | 37.86 | #VALUE!
2020-09-01 | 578 | PT PLN BB/TDE | SINAR SEJAHTERA 128 | CAPRICORN 41 | 2020-09-29 07:25 | 2020-09-30 19:50 | 5414.803 | PT GEOSERVICES | 04920.00027 | 2020-09-30 | 3934 |  | 6232 | 36.87 | 13 | 7.04 | 9.7 | 11.15 | 29.08 | 40.07 | 27.02 | 37.23 | 0.27 |  | 0.43 | 0.48 | 41.43 | 57.09 | 3.1 | 4.27 | 0.77 | 1.06 | 1.37 | 10.53 | 14.51 | 51 | LOW | LOW | 1230 | 40.89 | 21.67 | 0.7 | 14.82 | 8.96 | 1.91 | 0.81 | 0.23 | 8.93 | 0.26 | - | 0.57 | 99.43 | 93.01 | 80.62 | 30.87 | 04920.00027 | 2020-10-08 | Jetty Eksisting | 04444/ALALAN | 2020-09-25 | PT SUCOFINDO | 4210 |  | 6396 | 34.17 | 14.66 | 4.07 | 5.27 | 6.18 | 31.95 | 41.42 | 29.81 | 38.65 | 0.15 | 0.19 | 0.22 |  |  | 58 | 98 | 96 | 56 | 16 | [23 empty] | - | - | - | - | - | - | - | - | - | - |  | - | -276 | 3934 | #VALUE! | 2.7 | 36.87 | #VALUE!
2020-10-01 | 579 | PT PLN BB/TDE | LL MASERATII 03 | LL 2712 | 2020-09-30 17:00 | 2020-10-03 11:20 | 5400.779 | PT GEOSERVICES | 04920.00029 | 2020-10-03 | 3855 |  | 6228 | 38.11 | 13.07 | 7.02 | 9.86 | 11.34 | 28.32 | 39.78 | 26.55 | 37.29 | 0.26 |  | 0.43 | 0.48 | 40.69 | 57.15 | 3.06 | 4.3 | 0.78 | 1.1 | 1.43 | 10.07 | 14.15 | 50 | LOW | LOW | 1210 | 40.57 | 24.12 | 0.67 | 17.62 | 7.53 | 1.56 | 1.34 | 0.27 | 5.59 | 0.46 | - | 0.42 | 98.78 | 91.54 | 80.38 | 24.62 | 04920.00029 | 2020-10-10 | Jetty Temporary | 04399/ALALAN | 2020-09-24 | PT SUCOFINDO | 4216 |  | 6403 | 34.16 | 15.18 | 4.21 | 5.43 | 6.4 | 31.77 | 40.93 | 29.85 | 38.46 | 0.16 | 0.21 | 0.24 |  |  | 59 | 98 | 96 | 55 | 16 | [23 empty] | - | - | - | - | - | - | - | - | - | - |  | - | -361 | 3855 | #VALUE! | 3.95 | 38.11 | #VALUE!
2020-10-01 | 580 | PT PLN BB/TDE | SOL 1008 | CAPRICORN 39 | 2020-09-30 21:35 | 2020-10-02 02:15 | 5421.937 | PT GEOSERVICES | 04920.00028 | 2020-10-02 | 4246 |  | 6501 | 34.68 | 12.66 | 6.16 | 8.24 | 9.43 | 29.38 | 39.28 | 29.78 | 39.82 | 0.42 |  | 0.64 | 0.71 | 44.48 | 59.48 | 3.28 | 4.39 | 0.94 | 1.26 | 1.59 | 10.03 | 13.41 | 45 | LOW | LOW | 1210 | 40.95 | 23.72 | 0.67 | 17.46 | 7.53 | 1.5 | 1.34 | 0.27 | 5.42 | 0.45 | - | 0.42 | 95.37 | 85.85 | 73.85 | 23.74 | 04920.00028 | 2020-10-10 | Jetty Eksisting | 04470/ALALAN | 2020-09-28 | PT SUCOFINDO | 4217 |  | 6456 | 34.67 | 14.87 | 3.5 | 4.56 | 5.35 | 31.23 | 40.7 | 30.6 | 39.87 | 0.15 | 0.2 | 0.24 |  |  | 59 | 98 | 96 | 54 | 16 | [23 empty] | - | - | - | - | - | - | - | - | - | - |  | - | 29 | 4246 | #VALUE! | 0.01 | 34.68 | #VALUE!
2020-10-01 | 581 | PT PLN BB/TDE | CAPRICORN 42 | CAPRICORN 43 | 2020-10-02 04:10 | 2020-10-03 15:30 | 5408.553 | PT GEOSERVICES | 04920.00030 | 2020-10-03 | 3816 |  | 6357 | 39.97 | 17.1 | 5.97 | 8.24 | 9.94 | 27.25 | 37.63 | 26.81 | 37.03 | 0.31 |  | 0.52 | 0.58 | 40.45 | 55.86 | 2.98 | 4.12 | 0.8 | 1.1 | 1.47 | 9.52 | 13.15 | 51 | LOW | MEDIUM | 1230 | 37.21 | 15.12 | 0.53 | 22.09 | 13.48 | 2.7 | 0.8 | 0.41 | 6.4 | 0.153 | - | 0.817 | 97.95 | 90.65 | 76.47 | 17.85 | 04920.00030 | 2020-10-10 | Jetty Eksisting | 04510/ALALAN | 2020-09-29 | PT SUCOFINDO | 4207 |  | 6370 | 33.95 | 14.32 | 4.57 | 5.93 | 6.92 | 30.94 | 40.13 | 30.54 | 40.13 | 0.18 | 0.24 | 0.28 |  |  | 58 | 98 | 96 | 57 | 16 | [23 empty] | - | - | - | - | - | - | - | - | - | - |  | - | -391 | 3816 | #VALUE! | 6.02 | 39.97 | #VALUE!
2020-10-01 | 582 | PT PLN BB/BELGI | MEGA DAYA 11 | NAP 2701 | 2020-10-03 17:55 | 2020-10-05 11:05 | 4944.969 | PT GEOSERVICES | 04920.00031 | 2020-10-05 | 3616 |  | 5744 | 37.05 | 11.19 | 11.59 | 16.35 | 18.41 | 26.04 | 36.74 | 25.32 | 35.72 | 0.38 |  | 0.6 | 0.73 | 37.57 | 53.01 | 2.77 | 3.91 | 0.65 | 0.92 | 1.27 | 9.99 | 14.09 | 58 | LOW | LOW | 1410 | 41.99 | 23.6 | 0.76 | 14.03 | 7.79 | 1.61 | 0.85 | 0.31 | 7.85 | 0.25 | - | 0.451 | 99.21 | 94.49 | 85.58 | 23.97 | 04920.00031 | 2020-10-13 | Jetty Eksisting | 04483/ALALAN | 2020-09-28 | PT SUCOFINDO | 4253 |  | 6455 | 34.11 | 12.55 | 3.68 | 4.88 | 5.58 | 31.72 | 42.1 | 30.49 | 40.47 | 0.2 | 0.26 | 0.3 |  |  | 56 | 98.09 | 96.09 |  | 16.24 | [23 empty] | - | - | - | - | - | - | - | - | - | - |  | - | -637 | 3616 | #VALUE! | 2.94 | 37.05 | #VALUE!
2020-10-01 | 583 | PT PLN BB/UMM | TANJUNG BAHARI 19 | BAHARI 2711 | 2020-10-05 12:50 | 2020-10-06 21:10 | 5893.191 | PT GEOSERVICES | 04920.00032 | 2020-10-06 | 3948 |  | 6392 | 38.24 | 13.11 | 5.98 | 8.42 | 9.69 | 28.11 | 39.55 | 27.66 | 38.92 | 0.25 |  | 0.4 | 0.45 | 41.56 | 58.47 | 3.04 | 4.28 | 0.75 | 1.06 | 1.35 | 10.17 | 14.31 | 52 | LOW | MEDIUM | 1245 | 34.09 | 16.02 | 0.33 | 19.27 | 17.66 | 5.51 | 0.54 | 0.42 | 5.53 | 0.286 | - | 0.433 | 95.62 | 86.6 | 68.97 | 9.32 | 04920.00032 | 2020-10-14 | Jetty Eksisting | SI A - 051603 | 2020-09-29 | PT SURVEYOR INDONESIA | 4252 |  | 6483 | 34.41 | 16.71 | 4.87 | 6.18 | 7.42 | 31.25 | 39.68 | 29.48 | 37.43 | 0.25 | 0.32 | 0.38 |  |  | 56 | 99 | 98 | 79 | 19 | [23 empty] | - | - | - | - | - | - | - | - | - | - |  | - | -304 | 3948 | #VALUE! | 3.83 | 38.24 | #VALUE!
2020-10-01 | 584 | PT PLN BB/SAE | LL LOTTUS 02 | CAPRICORN 71 | 2020-10-06 23:05 | 2020-10-08 00:55 | 5478.203 | PT GEOSERVICES | 04920.00033 | 2020-10-08 | 4019 |  | 6305 | 36.26 | 15.24 | 4.9 | 6.52 | 7.69 | 31.48 | 41.86 | 27.36 | 36.38 | 0.18 |  | 0.28 | 0.31 | 42.56 | 56.59 | 3.21 | 4.27 | 0.59 | 0.78 | 1 | 12.3 | 16.36 | 50 | LOW | MEDIUM | 1190 | 39.14 | 25.13 | 0.93 | 12.55 | 12.42 | 2.14 | 0.42 | 0.71 | 5.63 | 0.08 | - | 0.715 | 100 | 92.97 | 79.58 | 9.97 | 04920.00033 | 2020-10-16 | Jetty Eksisting | 04538/ALALAN | 2020-10-01 | PT SUCOFINDO | 4268 |  | 6278 | 32.02 | 16.93 | 4.89 | 5.98 | 7.2 | 31.52 | 38.52 | 31.57 | 38.57 | 0.16 | 0.19 | 0.23 |  |  | 58 | 98.07 | 96.09 | - | 16.15 | [23 empty] | - | - | - | - | - | - | - | - | - | - |  | - | -249 | 4019 | #VALUE! | 4.24 | 36.26 | #VALUE!
2020-10-01 | 585 | PT PLN BB/TDE | LL MACAN TUTUL 02 | SUMBER CIPTA III | 2020-10-08 03:10 | 2020-10-09 13:10 | 6057.614 | PT GEOSERVICES | 04920.00034 | 2020-10-09 | 3798 |  | 6423 | 40.87 | 14.68 | 4.88 | 7.04 | 8.25 | 27.73 | 40.01 | 26.52 | 38.27 | 0.27 |  | 0.46 | 0.5 | 40.35 | 58.22 | 2.96 | 4.27 | 0.65 | 0.94 | 1.2 | 10.02 | 14.46 | 50 | LOW | LOW | 1230 | 43.03 | 21.62 | 0.7 | 14.25 | 8.59 | 2.06 | 1.45 | 0.36 | 7.61 | 0.17 | - | 0.47 | 95.19 | 86.65 | 74.85 | 19.48 | 04920.00034 | 2020-10-17 | Jetty Eksisting | 04544/ALALAN | 2020-09-30 | PT SUCOFINDO | 4021 |  | 6141 | 34.52 | 14.92 | 4.79 | 6.22 | 7.31 | 31.47 | 40.89 | 29.22 | 37.97 | 0.16 | 0.21 | 0.24 |  |  | 59 | 98 | 96 | 56 | 17 | [23 empty] | - | - | - | - | - | - | - | - | - | - |  | - | -223 | 3798 | #VALUE! | 6.35 | 40.87 | #VALUE!
2020-10-01 | Lot 28 | PT SAMANTAKA BB | DUMP TRUCK | DUMP TRUCK | 2020-10-01 14:47 | 2020-10-10 11:40 | 5065.23 | PT GEOSERVICES | 04920.00035 | 2020-10-17 | 4094 |  | 6490 | 36.92 | 14.73 | 4.98 | 6.73 | 7.89 | 29.01 | 39.22 | 29.09 | 39.32 | 0.23 |  | 0.36 | 0.39 | 43.76 | 59.16 | 3.17 | 4.28 | 0.76 | 1.03 | 1.31 | 10.18 | 13.76 | 50 | LOW | LOW | 1230 | 45.11 | 25.03 | 1.07 | 9.7 | 6.77 | 1.86 | 0.92 | 0.21 | 8.39 | 0.13 | - | 0.34 | 97.51 | 88.45 | 72.54 | 18.23 | 04920.00035 | 2020-10-17 | Moda Trucking | 04924/ALALAN | 2020-10-15 | PT SUCOFINDO | 4137 |  | 6252 | 33.83 | 12.48 | 5.39 | 7.12 | 8.14 | 30.43 | 40.25 | 30.35 | 40.14 | 0.22 | 0.29 | 0.33 |  |  | 64 | [27 empty] | - | - | - | - | - | - | - | - | - | - |  | - | -43 | 4094 | #VALUE! | 3.09 | 36.92 | #VALUE!
2020-10-01 | Lot 27 | PT PLN BB/BBS | DUMP TRUCK | DUMP TRUCK | 2020-09-30 14:03 | 2020-10-10 17:29 | 5055.3 | PT GEOSERVICES | 04920.00036 | 2020-10-17 | 4161 |  | 6355 | 34.52 | 15.07 | 5.75 | 7.46 | 8.78 | 29.89 | 38.77 | 29.84 | 38.7 | 0.28 |  | 0.42 | 0.46 | 43.69 | 56.67 | 3.3 | 4.28 | 0.73 | 0.95 | 1.23 | 11.73 | 15.21 | 50 | LOW | LOW | 1230 | 38.93 | 21.81 | 0.83 | 14.13 | 10.92 | 2.71 | 0.89 | 0.35 | 8.77 | 0.19 | - | 0.31 | 98.92 | 91.05 | 73.12 | 18.95 | 04920.00036 | 2020-10-17 | Moda Trucking | 00820.01192 | 2020-10-05 | PT GEOSERVICES | 4213 |  |  | 36.13 | 15.15 | 5.18 | 6.88 |  | 28.08 | 37.31 | 30.61 | 40.66 | 0.46 | 0.61 |  |  |  | 55 | [27 empty] | - | - | - | - | - | - | - | - | - | - |  | - | -52 | 4161 | #VALUE! | -1.61 | 34.52 | #VALUE!
2020-10-01 | 586 | PT SAMANTAKA BB | KSD 17 | KSD 38 | 2020-10-09 15:15 | 2020-10-11 08:10 | 5599.423 | PT GEOSERVICES | 04920.00037 | 2020-10-11 | 3999 |  | 6437 | 37.87 | 16.53 | 5.97 | 8.02 | 9.61 | 28.52 | 38.32 | 27.64 | 37.13 | 0.22 |  | 0.36 | 0.4 | 42.21 | 56.71 | 3.21 | 4.31 | 0.66 | 0.89 | 1.18 | 9.86 | 13.24 | 54 | LOW | LOW | 1230 | 45.03 | 24.89 | 1.01 | 9.28 | 7.13 | 1.86 | 0.91 | 0.22 | 8.32 | 0.14 | - | 0.36 | 95.3 | 88.36 | 73.65 | 14.24 | 04920.00037 | 2020-10-19 | Jetty Eksisting | 04685/ALALAN | 2020-10-08 | PT SUCOFINDO | 4116 |  | 6196 | 33.57 | 16.57 | 5.34 | 6.71 | 8.04 | 23.85 | 29.95 | 37.24 | 46.77 | 0.28 | 0.35 | 0.42 |  |  | 55 | 98.19 | 96.24 | - | 17.97 | [23 empty] | - | - | - | - | - | - | - | - | - | - |  | - | -117 | 3999 | #VALUE! | 4.3 | 37.87 | #VALUE!
2020-10-01 | 587 | PT PLN BB/TDE | LL MULIA | LL 2714 | 2020-10-11 11:00 | 2020-10-12 18:40 | 5350.05 | PT GEOSERVICES | 04920.00038 | 2020-10-12 | 3906 |  | 6421 | 39.17 | 13.73 | 5.79 | 8.21 | 9.52 | 27.49 | 39.98 | 27.56 | 39.08 | 0.3 |  | 0.5 | 0.55 | 41.21 | 58.44 | 2.91 | 4.12 | 0.92 | 1.31 | 1.68 | 9.7 | 13.76 | 50 | LOW | LOW | 1230 | 42.51 | 21.93 | 0.72 | 14.24 | 8.49 | 2.09 | 1.46 | 0.32 | 7.64 | 0.15 | - | 0.47 | 95.56 | 89.06 | 77.85 | 12.44 | 04920.00038 | 2020-10-20 | Jetty Eksisting | 04657/ALALAN | 2020-10-07 | PT SUCOFINDO | 4014 |  | 6146 | 34.69 | 11.85 | 4.39 | 5.92 | 6.72 | 32.78 | 44.25 | 28.14 | 37.98 | 0.16 | 0.21 | 0.24 |  |  | 59 | 98 | 96 | 55 | 16 | [23 empty] | - | - | - | - | - | - | - | - | - | - |  | - | -108 | 3906 | #VALUE! | 4.48 | 39.17 | #VALUE!
2020-10-01 | 588 | PT PLN BB/TDE | LL LEXXUS 03 | LL 2518 | 2020-10-12 20:15 | 2020-10-13 18:40 | 4014.714 | PT GEOSERVICES | 04920.00039 | 2020-10-13 | 4002 |  | 6365 | 37.12 | 14.33 | 5.28 | 7.19 | 8.39 | 29.48 | 40.17 | 28.12 | 38.31 | 0.29 |  | 0.46 | 0.5 | 42.01 | 57.23 | 3.08 | 4.2 | 0.75 | 1.02 | 1.3 | 11.48 | 15.64 | 51 | LOW | LOW | 1200 | 44.97 | 22.31 | 0.74 | 14.12 | 7.19 | 1.82 | 0.77 | 0.23 | 6.62 | 0.12 | - | 0.44 | 99.33 | 94.66 | 81.79 | 17.85 | 04920.00039 | 2020-10-21 | Jetty Eksisting | 04689/ALALAN | 2020-10-09 | PT SUCOFINDO | 4016 |  | 6219 | 35.42 | 13.8 | 3.96 | 5.29 | 6.14 | 31.6 | 42.18 | 29.01 | 38.72 | 0.15 | 0.19 | 0.23 |  |  | 59 | 98 | 96 | 55 | 17 | [23 empty] | - | - | - | - | - | - | - | - | - | - |  | - | -14 | 4002 | #VALUE! | 1.7 | 37.12 | #VALUE!
2020-10-01 | Lot 29 | PT SAMANTAKA BB | DUMP TRUCK | DUMP TRUCK | 2020-10-10 11:31 | 2020-10-15 12:36 | 5049.86 | PT GEOSERVICES | 04920.00040 | 2020-10-22 | 4048 |  | 6412 | 36.88 | 13.84 | 5.48 | 7.48 | 8.68 | 29.11 | 39.74 | 28.53 | 38.94 | 0.23 |  | 0.36 | 0.39 | 42.6 | 58.15 | 4.23 | 5.77 | 0.69 | 0.94 | 1.19 | 9.9 | 13.51 | 51 | LOW | LOW | 1210 | 32.13 | 21.07 | 0.67 | 15.98 | 15.62 | 2.25 | 0.64 | 0.25 | 10.19 | 0.45 | - | 0.57 | 96.38 | 88.52 | 76.12 | 19.85 | 04920.00040 | 2020-10-22 | Moda Trucking | 05094/ALALAN | 2020-10-19 | PT SUCOFINDO | 4134 |  | 6280 | 34.17 | 13.54 | 5.13 | 6.73 | 7.79 | 31.42 | 41.27 | 29.28 | 38.45 | 0.17 | 0.23 | 0.26 |  |  | 59 | [27 empty] | - | - | - | - | - | - | - | - | - | - |  | - | -86 | 4048 | #VALUE! | 2.71 | 36.88 | #VALUE!
2020-10-01 | 589 | PT PLN BB/TDE | LL MASERATII 03 | LL 2712 | 2020-10-16 01:50 | 2020-10-17 12:35 | 5466.746 | PT GEOSERVICES | 04920.00041 | 2020-10-17 | 4055 |  | 6524 | 37.85 | 15.57 | 4.29 | 5.83 | 6.91 | 30.18 | 41 | 27.68 | 37.6 | 0.22 |  | 0.36 | 0.38 | 37.16 | 50.48 | 3.19 | 4.34 | 0.74 | 1.01 | 1.28 | 16.54 | 22.47 | 56 | LOW | LOW | 1190 | 45.14 | 22.24 | 0.73 | 14.47 | 7.25 | 1.81 | 0.76 | 0.24 | 6.85 | 0.122 | - | 0.442 | 98.11 | 91.47 | 79.59 | 18.93 | 04920.00041 | 2020-10-24 | Jetty Eksisting | 04765/ALALAN | 2020-10-14 | PT SUCOFINDO | 4086 |  | 6636 | 34.93 | 12.43 | 3.53 | 4.75 | 5.43 | 31.81 | 42.8 | 29.73 | 40.01 | 0.2 | 0.28 | 0.31 |  |  | 59 | 98 | 96 | 55 | 16 | [23 empty] | - | - | - | - | - | - | - | - | - | - |  | - | -31 | 4055 | #VALUE! | 2.92 | 37.85 | #VALUE!
2020-10-01 | Lot 30 | PT PLN BB/BBS | DUMP TRUCK | DUMP TRUCK | 2020-10-11 10:14 | 2020-10-17 18:20 | 5018.11 | PT GEOSERVICES | 04920.00042 | 2020-10-24 | 4117 |  | 6478 | 36.45 | 14.56 | 6.23 | 8.37 | 9.8 | 28.15 | 37.85 | 29.17 | 39.22 | 0.3 |  | 0.47 | 0.052 | 43.07 | 57.9 | 3.17 | 4.26 | 0.84 | 1.13 | 1.47 | 9.95 | 13.38 | 51 | LOW | LOW | 1210 | 39.11 | 21.64 | 0.84 | 14.52 | 11.04 | 2.74 | 0.86 | 0.33 | 8.86 | 0.192 | - | 0.311 | 97.68 | 90.62 | 72.57 | 16.75 | 04920.00042 | 2020-10-24 | Moda Trucking | 00820.01261 | 2020-10-14 | PT GEOSERVICES | 4202 |  |  | 36.01 | 14.91 | 5.35 | 7.11 |  | 27.99 | 37.22 | 30.65 | 40.76 | 0.5 | 0.67 |  |  |  | 56 | [27 empty] | - | - | - | - | - | - | - | - | - | - |  | - | -85 | 4117 | #VALUE! | 0.44 | 36.45 | #VALUE!
2020-10-01 | Lot 31 | PT SAMANTAKA BB | DUMP TRUCK | DUMP TRUCK | 2020-10-15 15:07 | 2020-10-18 17:15 | 5502.34 | PT GEOSERVICES | 04920.00043 | 2020-10-26 | 4081 |  | 6550 | 37.69 | 17.4 | 4.15 | 5.5 | 6.66 | 29.06 | 38.52 | 29.1 | 38.58 | 0.23 |  | 0.38 | 0.4 | 42.95 | 56.94 | 3.06 | 4.05 | 0.69 | 0.92 | 1.19 | 11.22 | 14.88 | 50 | LOW | LOW | 1210 | 32.25 | 21.58 | 0.71 | 16.24 | 15.38 | 2.32 | 0.67 | 0.22 | 9.92 | 0.44 | - | 0.54 | 98.38 | 92.59 | 80.85 | 22.85 | 04920.00043 | 2020-10-26 | Moda Trucking | 05088/ALALAN | 2020-10-23 | PT SUCOFINDO | 4120 |  | 6284 | 34.43 | 14.02 | 4.79 | 6.29 | 7.31 | 30.88 | 40.49 | 29.9 | 39.2 | 0.15 | 0.2 | 0.23 |  |  | 59 | [27 empty] | - | - | - | - | - | - | - | - | - | - |  | - | -39 | 4081 | #VALUE! | 3.26 | 37.69 | #VALUE!
2020-10-01 | 590 | PT PLN BB/UMM | MERPATI 2701 | RAJAWALI 2701 | 2020-10-17 14:20 | 2020-10-18 19:40 | 5054.25 | PT GEOSERVICES | 04920.00044 | 2020-10-18 | 4009 |  | 6227 | 35.62 | 12.97 | 7.78 | 10.52 | 12.09 | 28.97 | 39.16 | 27.63 | 37.35 | 0.3 |  | 0.46 | 0.52 | 41.83 | 56.55 | 3.14 | 4.25 | 0.85 | 1.15 | 1.5 | 10.47 | 14.16 | 58 | LOW | LOW | 1250 | 42.38 | 21.68 | 0.71 | 14.63 | 8.87 | 2.01 | 1.42 | 0.36 | 7.51 | 0.18 | - | 0.46 | 96.11 | 87.42 | 72.42 | 9.23 | 04920.00044 | 2020-10-26 | Jetty Eksisting | SI A - 051658 | 2020-10-15 | PT SURVEYOR INDONESIA | 4239 |  | 6456 | 34.34 | 16.82 | 4.77 | 6.04 | 7.26 | 31.99 | 40.53 | 28.9 | 36.61 | 0.27 | 0.34 | 0.41 |  |  | 56 | 99 | 97 | 79 | 19 | [23 empty] | - | - | - | - | - | - | - | - | - | - |  | - | -230 | 4009 | #VALUE! | 1.28 | 35.62 | #VALUE!
2020-10-01 | 591 | PT SAMANTAKA BB | MEGA DAYA 27 | MARCOPOLO 2528 | 2020-10-18 21:30 | 2020-10-20 17:20 | 5548.12 | PT GEOSERVICES | 04920.00045 | 2020-10-20 | 4041 |  | 6456 | 37.41 | 16.05 | 5.47 | 7.34 | 8.74 | 28.44 | 38.14 | 28.68 | 38.47 | 0.23 |  | 0.37 | 0.4 | 42.29 | 56.72 | 3.07 | 4.12 | 0.69 | 0.92 | 1.2 | 10.84 | 14.54 | 50 | LOW | LOW | 1210 | 44.35 | 25.14 | 1.04 | 10.38 | 7.61 | 1.79 | 0.91 | 0.22 | 8.09 | 0.12 | - | 0.31 | 96.76 | 90.35 | 77.17 | 18.76 | 04920.00045 | 2020-10-27 | Jetty Eksisting | 04864/ALALAN | 2020-10-14 | PT SUCOFINDO | 4198 |  | 6449 | 34.91 | 12.62 | 5.26 | 7.06 | 8.09 | 30.58 | 41.05 | 29.25 | 39.26 | 0.19 | 0.25 | 0.29 |  |  | 59 | 98.09 | 96.15 | - | 15.48 | [23 empty] | - | - | - | - | - | - | - | - | - | - |  | - | -157 | 4041 | #VALUE! | 2.5 | 37.41 | #VALUE!
2020-10-01 | 592 | PT PLN BB/TDE | LL PRIMA | LL 2711 | 2020-10-20 19:15 | 2020-10-22 02:10 | 5443.803 | PT GEOSERVICES | 04920.00046 | 2020-10-22 | 4013 |  | 6448 | 37.77 | 16.46 | 4.59 | 6.16 | 7.37 | 29.83 | 40.04 | 27.82 | 37.34 | 0.22 |  | 0.35 | 0.37 | 42.29 | 56.77 | 3.05 | 4.09 | 0.79 | 1.06 | 1.37 | 11.3 | 15.17 | 52 | LOW | MEDIUM | 1210 | 34.97 | 21.18 | 1.13 | 12.43 | 15.98 | 2.74 | 0.89 | 0.5 | 9.16 | 0.46 | - | 0.45 | 97.56 | 89.54 | 73.5 | 12.35 | 04920.00046 | 2020-10-30 | Jetty Eksisting | 04789/ALALAN | 2020-10-15 | PT SUCOFINDO | 4015 |  | 6098 | 34.16 | 13.61 | 4.89 | 6.41 | 7.42 | 32.3 | 42.38 | 28.66 | 37.6 | 0.21 | 0.27 | 0.31 |  |  | 59 | 98 | 96 | 56 | 16 | [23 empty] | - | - | - | - | - | - | - | - | - | - |  | - | -2 | 4013 | #VALUE! | 3.61 | 37.77 | #VALUE!
2020-10-01 | Lot 32 | PT PLN BB/BBS | DUMP TRUCK | DUMP TRUCK | 2020-10-17 17:35 | 2020-10-22 12:13 | 5012.47 | PT GEOSERVICES | 04920.00047 | 2020-10-30 | 4171 |  | 6680 | 37.56 | 13.14 | 4.87 | 6.77 | 7.79 | 28.19 | 39.22 | 29.38 | 40.87 | 0.29 |  | 0.47 | 0.51 | 43.56 | 60.6 | 3.16 | 4.4 | 0.81 | 1.12 | 1.4 | 9.75 | 13.56 | 51 | LOW | LOW | 1250 | 37.81 | 22.95 | 0.84 | 14.5 | 11.03 | 2.74 | 0.84 | 0.36 | 8.56 | 0.184 | - | 0.307 | 98.96 | 91.42 | 75.25 | 20.85 | 04920.00047 | 2020-10-30 | Moda Trucking | 05128/ALALAN | 2020-10-26 | PT SUCOFINDO | 4228 |  | 6380 | 33.73 | 14.99 | 4.85 | 6.23 | 7.32 | 29.23 | 37.49 | 32.19 | 41.29 | 0.24 | 0.31 | 0.37 |  |  | 64 | [27 empty] | - | - | - | - | - | - | - | - | - | - |  | - | -57 | 4171 | #VALUE! | 3.83 | 37.56 | #VALUE!
2020-10-01 | 593 | PT PLN BB/GEL | MEGA DAYA 33 | MARCOPOLO 278 | 2020-10-22 05:10 | 2020-10-23 15:05 | 5294.507 | PT GEOSERVICES | 04920.00048 | 2020-10-23 | 4219 |  | 6551 | 35.6 | 14.58 | 3.31 | 4.39 | 5.14 | 30.92 | 41.01 | 30.17 | 40.02 | 0.3 |  | 0.47 | 0.49 | 44.53 | 59.07 | 3.17 | 4.2 | 0.85 | 1.13 | 1.39 | 12.24 | 16.23 | 58 | LOW | LOW | 1230 | 36.75 | 13.91 | 0.74 | 13.27 | 11.51 | 6.52 | 0.54 | 0.24 | 13.76 | 1.11 | - | 0.87 | 95.33 | 83.77 | 69.58 | 13.12 | 04920.00048 | 2020-10-31 | Jetty Eksisting |  | 2020-10-14 | PT SURVEYOR INDONESIA | 4231 |  | 6489 | 34.79 | 24.36 | 3.62 | 4.2 | 5.55 | 32.31 | 37.48 | 29.28 | 33.96 | 0.25 | 0.29 | 0.38 |  |  | 59 | 99 | 97 | 75 | 19 | [23 empty] | - | - | - | - | - | - | - | - | - | - |  | - | -12 | 4219 | #VALUE! | 0.81 | 35.6 | #VALUE!
2020-10-01 | 594 | PT PLN BB/UMM | LL DJU MING | LL 2713 | 2020-10-23 18:15 | 2020-10-24 20:20 | 5419.222 | PT GEOSERVICES | 04920.00049 | 2020-10-24 | 4075 |  | 6554 | 37.82 | 14.24 | 4.04 | 5.57 | 6.49 | 30.52 | 42.09 | 27.62 | 38.1 | 0.21 |  | 0.34 | 0.36 | 42.89 | 59.15 | 3.18 | 4.38 | 0.7 | 0.96 | 1.2 | 11.17 | 15.41 | 54 | LOW | MEDIUM | 1190 | 36.14 | 22.73 | 0.92 | 10.68 | 13.57 | 3.44 | 0.45 | 1.01 | 9.82 | 0.36 | - | 0.62 | 95.51 | 84.5 | 69.38 | 16.38 | 04920.00049 | 2020-10-31 | Jetty Eksisting |  | 2020-10-20 | PT SURVEYOR INDONESIA | 4242 |  | 6468 | 34.42 | 18.38 | 4.64 | 5.77 | 7.07 | 34.8 | 43.31 | 26.15 | 32.54 | 0.22 | 0.27 | 0.33 |  |  | 56 | 99 | 97 | 79 | 19 | [23 empty] | - | - | - | - | - | - | - | - | - | - |  | - | -167 | 4075 | #VALUE! | 3.4 | 37.82 | #VALUE!
2020-10-01 | 595 | PT SAMANTAKA BB | KSD 17 | KSD 38 | 2020-10-24 22:50 | 2020-10-26 13:30 | 5757.167 | PT GEOSERVICES | 04920.00050 | 2020-10-26 | 4065 |  | 6434 | 36.82 | 15.12 | 29.62 | 39.8 | 7.95 | 28.53 | 39.8 | 28.53 | 38.33 | 0.25 |  | 0.4 | 0.44 | 43.43 | 58.35 | 3.21 | 4.31 | 0.68 | 0.92 | 1.18 | 10.58 | 14.21 | 51 | LOW | LOW | 1230 | 39.61 | 24.11 | 0.86 | 13.62 | 11.03 | 1.82 | 0.61 | 0.27 | 7.37 | 0.22 | - | 0.54 | 97.29 | 90.04 | 77.36 | 21.37 | 04920.00050 | 2020-11-03 | Jetty Eksisting |  | 2020-10-26 | PT SUCOFINDO | 4113 |  | 6254 | 34.24 | 16.08 | 5.24 | 6.68 | 7.96 | 30.29 | 38.66 | 30.23 | 38.58 | 0.17 | 0.22 | 0.26 |  |  | 59 | 98.03 | 95.98 | - | 17.92 | [23 empty] | - | - | - | - | - | - | - | - | - | - |  | - | -48 | 4065 | #VALUE! | 2.58 | 36.82 | #VALUE!
2020-10-01 | Lot 33 | PT SAMANTAKA BB | DUMP TRUCK | DUMP TRUCK | 2020-10-19 10:24 | 2020-10-26 15:51 | 5284.51 | PT GEOSERVICES | 04920.00051 | 2020-11-03 | 4009 |  | 6443 | 37.77 | 18.42 | 5.35 | 7.01 | 8.59 | 29.23 | 38.32 | 27.65 | 36.25 | 0.25 |  | 0.4 | 0.44 | 43.05 | 56.44 | 3.2 | 4.2 | 0.68 | 0.89 | 1.19 | 9.7 | 12.71 | 50 | LOW | LOW | 1250 | 32.78 | 21.54 | 0.71 | 16.18 | 15.52 | 2.25 | 0.62 | 0.21 | 10.29 | 0.41 | - | 0.53 | 98.86 | 88.93 | 77.14 | 20.87 | 04920.00051 | 2020-11-03 | Moda Trucking | 05320/ALALAN | 2020-11-02 | PT SUCOFINDO | 4118 |  | 6246 | 34.07 | 15.62 | 4.97 | 6.36 | 7.54 | 30.34 | 38.83 | 30.62 | 39.19 | 0.18 | 0.23 | 0.27 |  |  | 59 | [27 empty] | - | - | - | - | - | - | - | - | - | - |  | - | -109 | 4009 | #VALUE! | 3.7 | 37.77 | #VALUE!
2020-10-01 | Lot 34 | PT PLN BB/BBS | DUMP TRUCK | DUMP TRUCK | 2020-10-22 11:50 | 2020-10-27 11:50 | 5094.25 | PT GEOSERVICES | 04920.00052 | 2020-11-03 | 4156 |  | 6468 | 35.75 | 17.95 | 6.77 | 8.64 | 10.53 | 29.04 | 37.08 | 28.45 | 36.33 | 0.25 |  | 0.39 | 0.44 | 43.25 | 55.23 | 3.14 | 4.01 | 0.77 | 0.98 | 1.33 | 10.08 | 12.87 | 54 | LOW | LOW | 1230 | 37.91 | 23.11 | 0.81 | 14.63 | 13.56 | 2.33 | 0.43 | 0.15 | 6.2 | 0.41 | - | 0.36 | 99.03 | 89.74 | 73.02 | 16.54 | 04920.00052 | 2020-11-03 | Moda Trucking | 00820.01321 | 2020-10-24 | PT GEOSERVICES | 4239 |  |  | 35.41 | 14.72 | 5.56 | 7.34 |  | 28.64 | 37.81 | 30.39 | 40.13 | 0.48 | 0.64 |  |  |  | 52 | [27 empty] | - | - | - | - | - | - | - | - | - | - |  | - | -83 | 4156 | #VALUE! | 0.34 | 35.75 | #VALUE!
2020-10-01 | 596 | PT PLN BB/GEL | MAJU DAYA 35 | NAP 2701 | 2020-10-26 15:10 | 2020-10-27 20:30 | 5061.452 | PT GEOSERVICES | 04920.00053 | 2020-10-27 | 4220 |  | 6573 | 35.8 | 16.35 | 3.05 | 3.98 | 4.76 | 31 | 40.39 | 30.15 | 39.28 | 0.37 |  | 0.57 | 0.48 | 44.35 | 57.79 | 3.12 | 4.06 | 0.81 | 1.05 | 1.32 | 12.5 | 16.29 | 59 | LOW | LOW | 1210 | 37.04 | 13.79 | 0.74 | 13.58 | 11.54 | 6.43 | 0.53 | 0.21 | 13.73 | 1.1 | - | 0.81 | 90.2 | 77.19 | 62.11 | 16.11 | 04920.00053 | 2020-11-04 | Jetty Eksisting | SI A - 064430 | 2020-10-19 | PT SURVEYOR INDONESIA | 4245 |  | 6601 | 35.69 | 19.44 | 3.18 | 3.98 | 4.94 | 31.41 | 39.35 | 29.72 | 37.23 | 0.34 | 0.43 | 0.53 |  |  | 59 | 100 | 97 | 75 | 16 | [23 empty] | - | - | - | - | - | - | - | - | - | - |  | - | -25 | 4220 | #VALUE! | 0.11 | 35.8 | #VALUE!
2020-10-01 | 597 | PT PLN BB/UMM | TANJUNG BAHARI 12 | BAHARI 279 | 2020-10-28 04:30 | 2020-10-30 08:00 | 5833.369 | PT GEOSERVICES | 04920.00054 | 2020-10-30 | 3990 |  | 6397 | 31.63 | 16.12 | 4.68 | 6.3 | 7.51 | 30.35 | 40.82 | 27.33 | 36.76 | 0.19 |  | 0.31 | 0.34 | 42.15 | 56.69 | 3.09 | 4.16 | 0.67 | 0.9 | 1.16 | 11.58 | 15.57 | 53 | LOW | LOW | 1180 | 39.55 | 26.71 | 0.91 | 13.24 | 9.82 | 2.21 | 0.8 | 0.38 | 6.63 | 0.16 | - | 0.36 | 96.55 | 88.22 | 73.22 | 11.95 | 04920.00054 | 2020-11-07 | Jetty Eksisting | SI A - 051675 | 2020-10-26 | PT SURVEYOR INDONESIA | 4239 |  | 6464 | 34.42 | 17.73 | 4.9 | 6.15 | 7.48 | 34.52 | 43.31 | 26.15 | 32.81 | 0.18 | 0.22 | 0.27 |  |  | 57 | 100 | 97 | 79 | 19 | [23 empty] | - | - | - | - | - | - | - | - | - | - |  | - | -249 | 3990 | #VALUE! | -2.79 | 31.63 | #VALUE!
2020-10-01 | 598 | PT PLN BB/TDE | CAPRICORN 26 | TANJUNG SELARAS 250 | 2020-10-30 09:45 | 2020-10-31 14:10 | 5491.041 | PT GEOSERVICES | 04920.00055 | 2020-10-31 | 3825 |  | 6151 | 37.82 | 13.32 | 6.9 | 9.62 | 11.1 | 28.72 | 40.04 | 26.56 | 37.02 | 0.23 |  | 0.37 | 0.42 | 40.49 | 56.45 | 3.01 | 4.19 | 0.75 | 1.05 | 1.36 | 10.8 | 15.05 | 51 | LOW | LOW | 1210 | 45.36 | 22.07 | 0.72 | 14.03 | 7.19 | 1.8 | 0.73 | 0.24 | 6.37 | 0.13 | - | 0.45 | 97.78 | 89.42 | 72.85 | 14.89 | 04920.00055 | 2020-11-07 | Jetty Eksisting | 04954/ALALAN | 2020-10-26 | PT SUCOFINDO | 4071 |  | 6257 | 34.94 | 16.12 | 3.57 | 4.6 | 5.49 | 32.4 | 41.78 | 29.09 | 37.5 | 0.17 | 0.22 | 0.26 |  |  | 59 | 98 | 96 | 55 | 15 | [23 empty] | - | - | - | - | - | - | - | - | - | - |  | - | -246 | 3825 | #VALUE! | 2.88 | 37.82 | #VALUE!
2020-11-01 | 599 | PT PLN BB/TDE | SINAR SEJAHTERA 128 | CAPRICORN 41 | 2020-10-31 16:30 | 2020-11-02 04:10 | 5526.643 | PT GEOSERVICES | 04920.00056 | 2020-11-02 | 4067 |  | 6550 | 37.91 | 13.56 | 5.28 | 7.35 | 8.5 | 28.32 | 39.42 | 28.5 | 39.67 | 0.28 |  | 0.45 | 0.49 | 42.74 | 59.5 | 3.13 | 4.36 | 0.89 | 1.24 | 1.57 | 9.77 | 13.6 | 50 | LOW | LOW | 1210 | 44.85 | 22.54 | 0.74 | 14.2 | 7.1 | 1.77 | 0.81 | 0.26 | 6.48 | 0.153 | - | 0.49 | 94.02 | 79.78 | 60.13 | 11.21 | 04920.00056 | 2020-11-09 | Jetty Eksisting | 04991/ALALAN | 2020-10-26 | PT SUCOFINDO | 4051 |  |  | 34.85 | 14.55 | 3.82 | 5.01 |  | 33 | 43.28 | 28.33 | 37.16 | 0.16 | 0.21 |  |  |  | 59 | 98 | 96 | 56 | 16 | [23 empty] | - | - | - | - | - | - | - | - | - | - |  | - | 16 | 4067 | #VALUE! | 3.06 | 37.91 | #VALUE!
2020-11-01 | 600 | PT PLN BB/UMM | SYUKUR 25 | MARINA 88 | 2020-11-02 05:45 | 2020-11-04 04:15 | 4838.952 | PT GEOSERVICES | 04920.00057 | 2020-11-04 | 3862 |  | 6439 | 40.02 | 16.49 | 3.99 | 5.55 | 6.65 | 30.04 | 41.82 | 25.96 | 36.14 | 0.17 |  | 0.29 | 0.31 | 40.75 | 56.74 | 3.01 | 4.19 | 0.75 | 1.04 | 1.33 | 11.31 | 15.75 | 55 | LOW | MEDIUM | 1170 | 36.34 | 22.5 | 0.97 | 10.72 | 13.41 | 3.57 | 0.43 | 1.01 | 9.74 | 0.35 | - | 0.645 | 96.34 | 86.59 | 69.88 | 12.78 | 04920.00057 | 2020-11-11 | Jetty Eksisting | SI A - 051678 | 2020-10-27 | PT SURVEYOR INDONESIA | 4254 |  | 6478 | 34.33 | 17.47 | 4.6 | 5.78 | 7 | 34.76 | 43.68 | 26.31 | 33.07 | 0.18 | 0.23 | 0.28 |  |  | 56 | 99 | 96 | 78 | 17 | [23 empty] | - | - | - | - | - | - | - | - | - | - |  | - | -392 | 3862 | #VALUE! | 5.69 | 40.02 | #VALUE!
2020-11-01 | Lot 35 | PT PLN BB/BBS | DUMP TRUCK | DUMP TRUCK | 2020-10-27 13:59 | 2020-11-06 15:55 | 5016.09 | PT GEOSERVICES | 04920.00058 | 2020-11-13 | 4193 |  | 6550 | 35.99 | 14.86 | 5.67 | 7.54 | 8.86 | 28.73 | 38.21 | 29.61 | 39.39 | 0.34 |  | 0.53 | 0.58 | 43.95 | 58.46 | 3.29 | 4.38 | 0.86 | 1.14 | 1.47 | 9.9 | 13.17 | 50 | LOW | LOW | 1220 | 39.26 | 22.03 | 0.79 | 14.33 | 10.81 | 2.6 | 0.84 | 0.36 | 8.67 | 0.26 | - | 0.315 | 97.56 | 88.3 | 70.65 | 16.28 | 04920.00058 | 2020-11-13 | Moda Trucking | 00820.01364 | 2020-10-30 | PT GEOSERVICES | 4207 |  |  | 36.54 | 13.67 | 4.84 | 6.59 |  | 29 | 39.45 | 29.62 | 40.29 | 0.29 | 0.4 |  |  |  | 52 | [27 empty] | - | - | - | - | - | - | - | - | - | - |  | - | -14 | 4193 | #VALUE! | -0.55 | 35.99 | #VALUE!
2020-11-01 | 601 | PT PLN BB/UMM | LL ROSMELY | TANJUNG PERKASA 250-01 | 2020-11-04 08:00 | 2020-11-06 04:20 | 4989.076 | PT GEOSERVICES | 04920.00059 | 2020-11-06 | 3940 |  | 6486 | 39.26 | 15.87 | 4.38 | 6.07 | 7.22 | 29.85 | 41.34 | 26.51 | 36.72 | 0.19 |  | 0.32 | 0.35 | 41.41 | 57.35 | 3.15 | 4.36 | 0.68 | 0.94 | 1.2 | 10.93 | 15.14 | 55 | LOW | MEDIUM | 1190 | 36.44 | 22.61 | 0.94 | 10.75 | 13.37 | 3.51 | 0.42 | 1 | 9.68 | 0.37 | - | 0.615 | 96.04 | 85.19 | 67.64 | 10.76 | 04920.00059 | 2020-11-12 | Jetty Eksisting | SI A - 051681 | 2020-10-27 | PT SURVEYOR INDONESIA | 4234 |  | 6459 | 34.45 | 17.65 | 4.9 | 6.16 | 7.48 | 34.42 | 43.24 | 26.23 | 32.95 | 0.18 | 0.22 | 0.27 |  |  | 56 | 99 | 97 | 75 | 18 | [23 empty] | - | - | - | - | - | - | - | - | - | - |  | - | -294 | 3940 | #VALUE! | 4.81 | 39.26 | #VALUE!
2020-11-01 | 602 | PT SAMANTAKA BB | MAJU DAYA 25 | MARCOPOLO 902 | 2020-11-06 22:50 | 2020-11-08 21:30 | 5012.858 | PT GEOSERVICES | 04920.00061 | 2020-11-08 | 4097 |  | 6581 | 37.74 | 14.74 | 3.57 | 4.89 | 5.74 | 29.23 | 40.03 | 29.46 | 40.34 | 0.23 |  | 0.36 | 0.39 | 43.3 | 59.29 | 3.09 | 4.23 | 0.69 | 0.95 | 1.18 | 11.38 | 15.59 | 50 | LOW | LOW | 1230 | 44.65 | 25.03 | 1.07 | 10.24 | 7.65 | 1.84 | 0.88 | 0.2 | 8.04 | 0.153 | - | 0.331 | 97.2 | 87.61 | 68.72 | 10.44 | 04920.00061 | 2020-11-16 | Jetty Temporary | 05127/ALALAN | 2020-10-30 | PT SUCOFINDO | 4114 |  | 6147 | 33.08 | 16.2 | 5.29 | 6.62 | 7.9 | 31.03 | 38.86 | 30.61 | 38.33 | 0.19 | 0.23 | 0.28 |  |  | 59 | 98.06 | 96.04 | - | 16.04 | [23 empty] | - | - | - | - | - | - | - | - | - | - |  | - | -17 | 4097 | #VALUE! | 4.66 | 37.74 | #VALUE!
2020-11-01 | 603 | PT PLN BB/TDE | LL LEXXUS 03 | LL 2518 | 2020-11-06 08:40 | 2020-11-07 12:20 | 4088.341 | PT GEOSERVICES | 04920.00060 | 2020-11-07 | 3811 |  | 6039 | 36.89 | 18.27 | 8.19 | 10.61 | 12.98 | 29.37 | 38.04 | 25.54 | 33.08 | 0.32 |  | 0.51 | 0.59 | 40.32 | 52.21 | 3 | 3.88 | 0.87 | 1.13 | 1.59 | 10.41 | 13.48 | 54 | LOW | MEDIUM | 1250 | 36.9 | 16.2 | 0.54 | 21.79 | 13.52 | 2.61 | 0.86 | 0.4 | 6.15 | 0.141 | - | 0.857 | 98.48 | 87.95 | 70.79 | 10.18 | 04920.00060 | 2020-11-14 | Jetty Eksisting | 05109/ALALAN | 2020-10-30 | PT SUCOFINDO | 4068 |  | 6252 | 34.94 | 15.58 | 3.84 | 4.98 | 5.9 | 32.09 | 41.63 | 29.14 | 37.81 | 0.17 | 0.22 | 0.26 |  |  | 59 | 98 | 96 | 54 | 18 | [23 empty] | - | - | - | - | - | - | - | - | - | - |  | - | -257 | 3811 | #VALUE! | 1.95 | 36.89 | #VALUE!
2020-11-01 | 604 | PT PLN BB/UMM | DWIDAYA 11 | DPS 2589 | 2020-11-07 14:15 | 2020-11-09 21:15 | 5081.708 | PT GEOSERVICES | 04920.00062 | 2020-11-09 | 3707 |  | 6362 | 41.73 | 15.76 | 4.98 | 7.2 | 8.55 | 28.51 | 41.22 | 24.78 | 35.82 | 0.2 |  | 0.34 | 0.38 | 39.01 | 56.39 | 2.91 | 4.2 | 0.68 | 0.99 | 1.29 | 10.49 | 15.17 | 56 | LOW | MEDIUM | 1190 | 36.26 | 22.75 | 0.96 | 10.65 | 13.51 | 3.42 | 0.43 | 1 | 9.8 | 0.371 | - | 0.597 | 96.77 | 89.36 | 71.21 | 8.85 | 04920.00062 | 2020-11-17 | Jetty Eksisting | SI A - 051688 | 2020-11-02 | PT SURVEYOR INDONESIA | 4237 |  |  | 34.3 | 17.54 | 4.78 | 6 |  | 34.33 | 43.09 | 26.59 | 33.37 | 0.18 | 0.22 |  |  |  | 56 | 99 | 97 | 76 | 15 | [23 empty] | - | - | - | - | - | - | - | - | - | - |  | - | -530 | 3707 | #VALUE! | 7.43 | 41.73 | #VALUE!
2020-11-01 | 605 | PT SAMANTAKA BB | MEGA DAYA 27 | MARCOPOLO 2528 | 2020-11-12 11:50 | 2020-11-14 00:40 | 5333.782 | PT GEOSERVICES | 04920.00067 | 2020-11-14 | 4041 |  | 6499 | 37.82 | 15.65 | 4.11 | 5.57 | 6.6 | 29.12 | 39.5 | 28.96 | 39.28 | 0.25 |  | 0.4 | 0.43 | 42.76 | 58.01 | 3.07 | 4.17 | 0.69 | 0.94 | 1.19 | 11.29 | 15.32 | 50 | LOW | LOW | 1210 | 44.5 | 25.31 | 1.01 | 10.43 | 7.52 | 1.76 | 0.88 | 0.24 | 8.19 | 0.153 | - | 0.341 | 96.68 | 86.77 | 69.46 | 14.27 | 04920.00067 | 2020-11-21 | Jetty Temporary | 05164/ALALAN | 2020-11-02 | PT SUCOFINDO | 4110 |  | 6095 | 32.57 | 15.84 | 5.32 | 6.64 | 7.89 | 31.35 | 39.13 | 30.76 | 38.39 | 0.2 | 0.25 | 0.3 |  |  | 59 | 97.97 | 95.86 | - | 17.03 | [23 empty] | - | - | - | - | - | - | - | - | - | - |  | - | -69 | 4041 | #VALUE! | 5.25 | 37.82 | #VALUE!
2020-11-01 | 606 | PT PLN BB/TDE | QSA ARWANA | LL 2508 | 2020-11-09 21:25 | 2020-11-11 18:05 | 4819.799 | PT GEOSERVICES | 04920.00064 | 2020-11-11 | 4024 |  | 6435 | 37.47 | 19.92 | 5.08 | 6.5 | 8.12 | 29.92 | 38.32 | 27.53 | 35.26 | 0.24 |  | 0.39 | 0.42 | 42.72 | 54.71 | 3.14 | 4.02 | 0.84 | 1.08 | 1.47 | 10.51 | 13.46 | 50 | LOW | LOW | 1250 | 43.23 | 21.72 | 0.65 | 14.15 | 8.64 | 2.11 | 1.41 | 0.35 | 7.68 | 0.153 | - | 0.464 | 98.82 | 89.97 | 72.76 | 14.9 | 04920.00064 | 2020-11-18 | Jetty Temporary | 05199/ALALAN | 2020-11-02 | PT SUCOFINDO | 4061 |  | 6229 | 34.8 | 15.28 | 4.25 | 5.52 | 6.51 | 32.61 | 42.37 | 28.34 | 36.83 | 0.18 | 0.23 | 0.27 |  |  | 59 | 98 | 96 | 54 | 16 | [23 empty] | - | - | - | - | - | - | - | - | - | - |  | - | -37 | 4024 | #VALUE! | 2.67 | 37.47 | #VALUE!
2020-11-01 | 607 | PT PLN BB/UMM | BOJOMA 01 | FLY POWER 2705 | 2020-11-09 23:10 | 2020-11-11 14:50 | 5247.97 | PT GEOSERVICES | 04920.00063 | 2020-11-11 | 4063 |  | 6525 | 37.74 | 15.16 | 4.65 | 6.34 | 7.47 | 29.97 | 37.66 | 27.64 | 37.66 | 0.18 |  | 0.28 | 0.31 | 42.64 | 58.1 | 3.13 | 4.26 | 0.71 | 0.97 | 1.24 | 10.96 | 14.93 | 52 | LOW | MEDIUM | 1190 | 36.34 | 22.53 | 0.95 | 10.72 | 13.47 | 3.49 | 0.4 | 0.99 | 9.71 | 0.325 | - | 0.641 | 95.83 | 86.45 | 65.97 | 7.44 | 04920.00063 | 2020-11-18 | Jetty Eksisting | SI A - 051700 | 2020-11-04 | PT SURVEYOR INDONESIA | 4097 |  | 6292 | 34.89 | 16.98 | 4.93 | 6.29 | 7.58 | 32.77 | 41.79 | 27.4 | 34.94 | 0.2 | 0.25 | 0.3 |  |  | 56 | 99 | 97 | 74 | 15 | [23 empty] | - | - | - | - | - | - | - | - | - | - |  | - | -34 | 4063 | #VALUE! | 2.85 | 37.74 | #VALUE!
2020-11-01 | 608 | PT SAMANTAKA BB | MEGA DAYA 11 | MARCOPOLO 278 | 2020-11-14 20:00 | 2020-11-16 13:00 | 5402.583 | PT GEOSERVICES | 04920.00070 | 2020-11-16 | 3937 |  | 6411 | 38.58 | 17.42 | 4.77 | 6.42 | 7.77 | 29.32 | 39.42 | 27.33 | 36.74 | 0.23 |  | 0.38 | 0.41 | 41.66 | 56.01 | 3.06 | 4.12 | 0.68 | 0.91 | 1.19 | 11.02 | 14.81 | 51 | LOW | LOW | 1210 | 44.49 | 25.31 | 1.05 | 10.42 | 7.56 | 1.74 | 0.92 | 0.23 | 8.11 | 0.151 | - | 0.349 | 95.45 | 83.83 | 68.77 | 14.37 | 04920.00070 | 2020-11-24 | Jetty Temporary | 05509/ALALAN | 2020-11-04 | PT SUCOFINDO | 4123 |  | 6318 | 34.74 | 14.49 | 5.29 | 6.93 | 8.11 | 29.25 | 38.33 | 30.71 | 40.24 | 0.14 | 0.18 | 0.22 |  |  | 59 | 98.08 | 96.08 | - | 16.38 | [23 empty] | - | - | - | - | - | - | - | - | - | - |  | - | -186 | 3937 | #VALUE! | 3.84 | 38.58 | #VALUE!
2020-11-01 | 609 | PT PLN BB/GEL | MEGA DAYA 11 | MARCOPOLO 908 | 2020-11-11 16:40 | 2020-11-13 01:50 | 4961.788 | PT GEOSERVICES | 04920.00065 | 2020-11-13 | 4130 |  | 6532 | 36.77 | 15.54 | 2.78 | 3.72 | 4.4 | 30.34 | 40.53 | 30.1 | 40.21 | 0.4 |  | 0.64 | 0.67 | 43.92 | 58.67 | 3.05 | 4.08 | 0.76 | 1.01 | 1.25 | 12.31 | 16.44 | 50 | LOW | LOW | 1190 | 37.15 | 13.86 | 0.76 | 13.41 | 11.5 | 6.51 | 0.52 | 0.26 | 13.74 | 1.12 | - | 0.863 | 95.39 | 87.52 | 72.95 | 12.43 | 04920.00065 | 2020-11-20 | Jetty Eksisting | SI A - 064242 | 2020-11-02 | PT SURVEYOR INDONESIA | 4215 |  | 6463 | 34.78 | 18.68 | 3.75 | 4.68 | 5.76 | 30.55 | 38.09 | 30.92 | 38.55 | 0.34 | 0.43 | 0.53 |  |  | 56 | 99 | 97 | 77 | 13 | [23 empty] | - | - | - | - | - | - | - | - | - | - |  | - | -85 | 4130 | #VALUE! | 1.99 | 36.77 | #VALUE!
2020-11-01 | Lot 36 | PT PLN BB/BBS | DUMP TRUCK | DUMP TRUCK | 2020-11-06 15:24 | 2020-11-13 16:20 | 5033.29 | PT GEOSERVICES | 04920.00066 | 2020-11-20 | 4022 |  | 6307 | 36.23 | 18.88 | 6.41 | 8.16 | 10.06 | 29.71 | 37.79 | 27.65 | 35.17 | 0.26 |  | 0.41 | 0.45 | 42.35 | 53.87 | 3.09 | 3.93 | 0.64 | 0.81 | 1.11 | 11.02 | 14.02 | 51 | LOW | LOW | 1210 | 38.5 | 22.71 | 0.84 | 14.43 | 12.86 | 2.63 | 0.51 | 0.26 | 6.45 | 0.39 | - | 0.342 | 99.06 | 90.04 | 71.04 | 12.27 | 04920.00066 | 2020-11-20 | Moda Trucking | 00820.01436 | 2020-11-12 | PT GEOSERVICES | 4219 |  |  | 36.14 | 13.52 | 5.32 | 7.21 |  | 29.77 | 40.32 | 28.76 | 38.95 | 0.3 | 0.41 |  |  |  | 51 | [27 empty] | - | - | - | - | - | - | - | - | - | - |  | - | -197 | 4022 | #VALUE! | 0.09 | 36.23 | #VALUE!
2020-11-01 | 610 | PT PLN BB/TDE | LL LOTTUS 03 | LL 2502 | 2020-11-13 03:45 | 2020-11-14 04:50 | 4754.62 | PT GEOSERVICES | 04920.00068 | 2020-11-14 | 3987 |  | 6332 | 37.03 | 19.41 | 5.87 | 7.51 | 9.32 | 29.79 | 38.13 | 27.31 | 34.95 | 0.22 |  | 0.35 | 0.38 | 42.02 | 53.78 | 3.1 | 3.97 | 0.73 | 0.93 | 1.27 | 11.03 | 14.12 | 51 | LOW | LOW | 1230 | 40.98 | 21.81 | 0.74 | 14.69 | 9.14 | 1.87 | 0.8 | 0.25 | 8.86 | 0.247 | - | 0.523 | 96.81 | 87.07 | 70.14 | 13.86 | 04920.00068 | 2020-11-21 | Jetty Eksisting | 05247/ALALAN | 2020-11-03 | PT SUCOFINDO | 4065 |  | 6242 | 34.88 | 12.86 | 4.05 | 5.42 | 6.22 | 31.02 | 41.51 | 30.05 | 40.21 | 0.13 | 0.17 | 0.2 |  |  | 59 | 98 | 96 | 56 | 18 | [23 empty] | - | - | - | - | - | - | - | - | - | - |  | - | -78 | 3987 | #VALUE! | 2.15 | 37.03 | #VALUE!
2020-11-01 | 611 | PT PLN BB/TDE | LL SUDIRMAN | LL 2501 | 2020-11-14 09:45 | 2020-11-15 14:20 | 4733.385 | PT GEOSERVICES | 04920.00069 | 2020-11-15 | 3934 |  | 6187 | 36.42 | 15.44 | 6.72 | 8.94 | 10.57 | 29.44 | 39.16 | 27.41 | 36.46 | 0.23 |  | 0.37 | 0.41 | 41.44 | 55.11 | 3.08 | 4.1 | 0.7 | 0.93 | 1.23 | 11.41 | 15.17 | 50 | LOW | LOW | 1230 | 45.71 | 21.9 | 0.67 | 14.17 | 7.25 | 1.72 | 0.69 | 0.26 | 6.42 | 0.153 | - | 0.438 | 99.52 | 95.48 | 85.27 | 21.44 | 04920.00069 | 2020-11-23 | Jetty Eksisting | 05187/ALALAN | 2020-11-02 | PT SUCOFINDO | 4067 |  | 6246 | 34.89 | 14.72 | 4.16 | 5.45 | 6.39 | 33.31 | 43.63 | 27.64 | 36.2 | 0.15 | 0.15 | 0.22 |  |  | 59 | 98 | 96 | 57 | 16 | [23 empty] | - | - | - | - | - | - | - | - | - | - |  | - | -133 | 3934 | #VALUE! | 1.53 | 36.42 | #VALUE!
2020-11-01 | 612 | PT PLN BB/SAE | LL PRIMA | LL 2711 | 2020-11-15 16:20 | 2020-11-17 16:20 | 5407.431 | PT GEOSERVICES | 04920.00071 | 2020-11-17 | 4027 |  | 6147 | 34.49 | 15.57 | 5.61 | 7.23 | 8.56 | 31.66 | 40.81 | 28.24 | 36.39 | 0.19 |  | 0.3 | 0.32 | 42.83 | 55.2 | 3.24 | 4.18 | 0.62 | 0.8 | 1.04 | 13.01 | 16.77 | 51 | LOW | LOW | 1210 | 38.02 | 20.58 | 1.01 | 11.69 | 17.43 | 1.64 | 0.24 | 0.35 | 7.61 | 0.07 | - | 0.54 | 96.84 | 88.36 | 72.17 | 15.37 | 04920.00071 | 2020-11-25 | Jetty Eksisting | 05239/ALALAN | 2020-11-09 | PT SUCOFINDO | 4261 |  | 6189 | 31.15 | 18.77 | 4.98 | 5.88 | 7.24 | 30.2 | 35.63 | 33.67 | 39.72 | 0.21 | 0.25 | 0.31 |  |  | 58 | 98.01 | 96.17 | - | 15.86 | [23 empty] | - | - | - | - | - | - | - | - | - | - |  | - | -234 | 4027 | #VALUE! | 3.34 | 34.49 | #VALUE!
2020-11-01 | 613 | PT PLN BB/TDE | CAPRICORN 38 | CAPRICORN 69 | 2020-11-17 18:45 | 2020-11-19 04:10 | 5290.876 | PT GEOSERVICES | 04920.00072 | 2020-11-19 | 4011 |  | 6451 | 37.82 | 16.17 | 5.18 | 6.99 | 8.34 | 29.02 | 39.13 | 27.97 | 37.71 | 0.23 |  | 0.37 | 0.4 | 42.01 | 56.64 | 3.11 | 4.19 | 0.73 | 0.99 | 1.29 | 10.91 | 14.71 | 50 | LOW | LOW | 1170 | 43.11 | 18.03 | 0.35 | 15.71 | 9.09 | 2.63 | 0.86 | 0.42 | 8.37 | 0.39 | - | 0.63 | 95.28 | 83.61 | 67.7 | 14.21 | 04920.00072 | 2020-11-27 | Jetty Eksisting | 05300/ALALAN | 2020-11-07 | PT SUCOFINDO | 4063 |  | 6222 | 34.71 | 16.45 | 3.4 | 4.36 | 5.21 | 32.61 | 41.73 | 29.27 | 37.46 | 0.17 | 0.21 | 0.25 |  |  | 59 | 98 | 96 | 54 | 18 | [23 empty] | - | - | - | - | - | - | - | - | - | - |  | - | -52 | 4011 | #VALUE! | 3.11 | 37.82 | #VALUE!
2020-11-01 | 614 | PT PLN BB/UMM | MITRA BAHARI 88 | MITRA ABADI 2588 | 2020-11-19 07:20 | 2020-11-20 21:25 | 5265.54 | PT GEOSERVICES | 04920.00073 | 2020-11-20 | 3826 |  | 6319 | 39.45 | 19.75 | 5.79 | 7.67 | 9.56 | 29.48 | 39.07 | 25.28 | 33.51 | 0.24 |  | 0.4 | 0.44 | 39.85 | 52.82 | 2.95 | 3.91 | 0.6 | 0.79 | 1.09 | 11.12 | 14.74 | 56 | LOW | LOW | 1150 | 49.42 | 25.33 | 1.07 | 8.19 | 6.8 | 1.5 | 0.62 | 0.2 | 5.51 | 0.28 | - | 0.29 | 96.2 | 87.16 | 71.22 | 11.14 | 04920.00073 | 2020-11-27 | Jetty Eksisting | SI A - 051707 | 2020-11-10 | PT SURVEYOR INDONESIA | 4062 |  | 6413 | 36.66 | 17.62 | 4.7 | 6.11 | 7.42 | 32.32 | 42.04 | 26.32 | 34.23 | 0.25 | 0.33 | 0.4 |  |  | 55 | 99 | 97 | 71 | 16 | [23 empty] | - | - | - | - | - | - | - | - | - | - |  | - | -236 | 3826 | #VALUE! | 2.79 | 39.45 | #VALUE!
2020-11-01 | Lot 37 | PT PLN BB/BBS | DUMP TRUCK | DUMP TRUCK | 2020-11-14 10:25 | 2020-11-21 14:29 | 5008.04 | PT GEOSERVICES | 04920.00074 | 2020-11-28 | 4045 |  | 6362 | 36.43 | 12.55 | 7.22 | 9.93 | 11.36 | 28.6 | 39.35 | 27.75 | 38.17 | 0.28 |  | 0.45 | 0.5 | 41.71 | 57.38 | 3.11 | 4.28 | 0.65 | 0.89 | 1.15 | 10.6 | 14.58 | 50 | LOW | LOW | 1230 | 46.47 | 17.41 | 0.16 | 9.29 | 12.81 | 2.73 | 0.45 | 0.3 | 9.51 | 0.41 | - | 0.52 | 97.75 | 88.47 | 71.43 | 18.65 | 04920.00074 | 2020-11-28 | Moda Trucking | 00820.01496 | 2020-11-20 | PT GEOSERVICES | 4212 |  |  | 35.57 | 14.44 | 5.69 | 7.56 |  | 28.82 | 38.27 | 29.92 | 39.73 | 0.34 | 0.45 |  |  |  | 52 | [27 empty] | - | - | - | - | - | - | - | - | - | - |  | - | -167 | 4045 | #VALUE! | 0.86 | 36.43 | #VALUE!
2020-11-01 | 615 | PT PLN BB/TDE | LL MULIA | LL 2714 | 2020-11-20 23:15 | 2020-11-22 07:10 | 5499.345 | PT GEOSERVICES | 04920.00075 | 2020-11-22 | 3926 |  | 6439 | 39.02 | 15.96 | 4.57 | 6.29 | 7.49 | 29.64 | 40.83 | 26.78 | 36.89 | 0.2 |  | 0.32 | 0.35 | 41.03 | 56.52 | 3.02 | 4.16 | 0.69 | 0.95 | 1.22 | 11.48 | 15.82 | 50 | LOW | LOW | 1170 | 43.51 | 17.77 | 0.39 | 15.57 | 9.22 | 2.69 | 0.81 | 0.44 | 8.46 | 0.37 | - | 0.65 | 99.16 | 88.96 | 73.25 | 17.85 | 04920.00075 | 2020-11-30 | Jetty Eksisting | 05282/ALALAN | 2020-11-07 | PT SUCOFINDO | 4034 |  | 6194 | 34.86 | 16.26 | 4.4 | 5.66 | 6.76 | 32.22 | 41.43 | 28.51 | 36.65 | 0.14 | 0.19 | 0.22 |  |  | 59 | 98 | 96 | 56 | 16 | [23 empty] | - | - | - | - | - | - | - | - | - | - |  | - | -108 | 3926 | #VALUE! | 4.16 | 39.02 | #VALUE!
2020-11-01 | 616 | PT PLN BB/TDE | LL ROSMELY | TANJUNG PERKASA 250-01 | 2020-11-22 09:35 | 2020-11-23 13:35 | 5050.353 | PT GEOSERVICES | 04920.00076 | 2020-11-23 | 4022 |  | 6374 | 36.9 | 13.77 | 5.38 | 7.35 | 8.52 | 29.67 | 40.54 | 28.06 | 38.34 | 0.24 |  | 0.38 | 0.42 | 42.07 | 57.49 | 3.21 | 4.39 | 0.78 | 1.06 | 1.34 | 11.42 | 15.61 | 50 | LOW | LOW | 1230 | 42.37 | 18.52 | 0.34 | 15.94 | 9.07 | 2.73 | 0.8 | 0.46 | 8.36 | 0.34 | - | 0.61 | 98.24 | 92.65 | 71.25 | 13.44 | 04920.00076 | 2020-12-01 | Jetty Eksisting | 05490/ALALAN | 2020-11-16 | PT SUCOFINDO | 4071 |  | 6249 | 34.85 | 13.99 | 4.43 | 5.85 | 6.8 | 32.07 | 42.33 | 28.65 | 37.83 | 0.21 | 0.28 | 0.32 |  |  | 59 | 98 | 96 | 56 | 16 | [23 empty] | - | - | - | - | - | - | - | - | - | - |  | - | -49 | 4022 | #VALUE! | 2.05 | 36.9 | #VALUE!
2020-11-01 | 617 | PT PLN BB/GEL | MAJU DAYA 11 | MARCOPOLO 906 | 2020-11-23 15:50 | 2020-11-24 20:40 | 5010.674 | PT GEOSERVICES | 04920.00077 | 2020-11-24 | 4103 |  | 6465 | 36.54 | 14.8 | 2.96 | 3.97 | 4.66 | 30.31 | 40.7 | 30.19 | 40.53 | 0.43 |  | 0.68 | 0.71 | 43.97 | 59.03 | 3.1 | 4.16 | 0.82 | 1.1 | 1.35 | 12.19 | 16.36 | 52 | LOW | LOW | 1190 | 36.89 | 14.04 | 0.73 | 13.29 | 12.21 | 6.57 | 0.53 | 0.24 | 13.68 | 1.19 | - | 0.81 | 95.08 | 82.14 | 64.82 | 9.25 | 04920.00077 | 2020-12-02 | Jetty Eksisting | SI A - 060604 | 2020-11-11 | PT SURVEYOR INDONESIA | 4212 |  | 6388 | 34.06 | 15.32 | 4.31 | 5.53 | 6.53 | 31.81 | 40.85 | 29.82 | 38.3 | 0.59 | 0.76 | 0.9 |  |  | 58 | 99 | 97 | 75 | 14 | [23 empty] | - | - | - | - | - | - | - | - | - | - |  | - | -109 | 4103 | #VALUE! | 2.48 | 36.54 | #VALUE!
2020-11-01 | 618 | PT PLN BB/UMM | MOMENTUM 07 | MULTI 2701 | 2020-11-24 22:45 | 2020-11-26 13:40 | 5786.58 | PT GEOSERVICES | 04920.00078 | 2020-11-26 | 4038 |  | 6462 | 37.52 | 14.1 | 5.21 | 7.16 | 8.34 | 28.88 | 39.7 | 28.4 | 39.04 | 0.25 |  | 0.4 | 0.43 | 42.64 | 58.62 | 3.1 | 4.26 | 0.73 | 1 | 1.27 | 10.56 | 14.52 | 50 | LOW | LOW | 1240 | 39.03 | 18.77 | 0.91 | 11.42 | 16.39 | 2.76 | 0.55 | 0.4 | 8.22 | 0.32 | - | 0.56 | 95.22 | 81.92 | 66.37 | 16.58 | 04920.00078 | 2020-12-03 | Jetty Eksisting | SI A - 051728 | 2020-11-17 | PT SURVEYOR INDONESIA | 4227 |  | 6449 | 34.45 | 16.71 | 4.97 | 6.32 | 7.59 | 32.09 | 40.77 | 28.49 | 36.2 | 0.18 | 0.23 | 0.28 |  |  | 57 | 99 | 97 | 79 | 19 | [23 empty] | - | - | - | - | - | - | - | - | - | - |  | - | -189 | 4038 | #VALUE! | 3.07 | 37.52 | #VALUE!
2020-11-01 | 619 | PT SAMANTAKA BB | KSD 17 | KSD 38 | 2020-11-26 15:45 | 2020-11-28 09:00 | 5922.07 | PT GEOSERVICES | 04920.00079 | 2020-11-28 | 4048 |  | 6471 | 37.45 | 17.08 | 4.2 | 5.57 | 6.72 | 29.71 | 39.38 | 28.64 | 37.97 | 0.23 |  | 0.37 | 0.4 | 42.64 | 56.52 | 3.05 | 4.04 | 0.69 | 0.91 | 1.18 | 11.75 | 15.57 | 50 | LOW | LOW | 1210 | 34.39 | 23.42 | 1.12 | 14.87 | 14.51 | 2.16 | 0.57 | 0.16 | 8.01 | 0.32 | - | 0.368 | 95.63 | 82.94 | 65.85 | 11.08 | 04920.00079 | 2020-12-05 | Jetty Eksisting | 05532/ALALAN | 2020-11-06 | PT SUCOFINDO | 4110 |  | 6246 | 34.19 | 16.5 | 5.36 | 6.79 | 6.79 | 30.9 | 39.17 | 29.54 | 37.45 | 0.2 | 0.26 | 0.31 |  |  | 58 | 98.09 | 96.15 | - | 16.13 | [23 empty] | - | - | - | - | - | - | - | - | - | - |  | - | -62 | 4048 | #VALUE! | 3.26 | 37.45 | #VALUE!
2020-11-01 | 620 | PT SAMANTAKA BB | KELONG 2 | NUMBING 5 | 2020-11-28 10:35 | 2020-11-30 04:55 | 5537.418 | PT GEOSERVICES | 04920.00080 | 2020-11-30 | 3679 |  | 6219 | 40.84 | 18.1 | 4.96 | 6.86 | 8.38 | 27.83 | 38.53 | 26.37 | 36.51 | 0.18 |  | 0.31 | 0.33 | 39.27 | 54.37 | 2.81 | 3.89 | 0.64 | 0.88 | 1.17 | 11.3 | 15.65 | 50 | LOW | LOW | 1210 | 39.26 | 23.36 | 0.89 | 13.87 | 11.18 | 1.86 | 0.61 | 0.27 | 7.51 | 0.25 | - | 0.55 | 95.8 | 82.38 | 62.75 | 7.97 | 04920.00080 | 2020-12-08 | Jetty Eksisting | 05686/ALALAN | 2020-11-19 | PT SUCOFINDO | 4127 |  | 6093 | 32.27 | 16.12 | 5.24 | 6.49 | 7.73 | 32.42 | 40.15 | 30.07 | 37.24 | 0.13 | 0.16 | 0.19 |  |  | 59 | 98.06 | 96.04 | - | 18.34 | [23 empty] | - | - | - | - | - | - | - | - | - | - |  | - | -448 | 3679 | #VALUE! | 8.57 | 40.84 | #VALUE!
2020-11-01 | Lot 38 | PT PLN BB/BBS | DUMP TRUCK | DUMP TRUCK | 2020-11-21 14:06 | 2020-11-30 16:47 | 5030.35 | PT GEOSERVICES | 04920.00081 | 2020-12-08 | 4060 |  | 6437 | 36.93 | 13.8 | 5.92 | 8.09 | 9.39 | 28.97 | 39.59 | 28.18 | 38.52 | 0.28 |  | 0.44 | 0.49 | 42.59 | 58.21 | 3.11 | 4.25 | 0.7 | 0.96 | 1.23 | 10.47 | 14.31 | 51 | LOW | LOW | 1230 | 45.92 | 17.19 | 0.19 | 10.03 | 12.1 | 2.63 | 0.46 | 0.35 | 9.59 | 0.47 | - | 0.52 | 97.78 | 84.09 | 60.96 | 12.92 | 04920.00081 | 2020-12-08 | Moda Trucking | 00820.01497 | 2020-11-20 | PT GEOSERVICES | 4216 |  |  | 35.52 | 14.56 | 5.91 | 7.83 |  | 28.88 | 38.27 | 29.69 | 39.34 | 0.32 | 0.42 |  |  |  | 52 | [27 empty] | - | - | - | - | - | - | - | - | - | - |  | - | -156 | 4060 | #VALUE! | 1.41 | 36.93 | #VALUE!
2020-12-01 | 621 | PT PLN BB/GEL | MEGA DAYA 43 | NAP 2701 | 2020-11-30 06:45 | 2020-12-01 17:50 | 5144.113 | PT GEOSERVICES | 04920.00082 | 2020-12-01 | 4156 |  | 6386 | 34.92 | 15.46 | 4.62 | 6 | 7.1 | 31.3 | 40.66 | 29.16 | 37.88 | 0.36 |  | 0.56 | 0.6 | 43.87 | 56.99 | 3.19 | 4.14 | 0.69 | 0.89 | 1.13 | 12.36 | 16.05 | 51 | LOW | LOW | 1190 | 36.67 | 13.91 | 0.72 | 13.52 | 11.52 | 7.09 | 0.53 | 0.21 | 13.77 | 1.15 | - | 0.82 | 95.44 | 86.69 | 70.25 | 12.9 | 04920.00082 | 2020-12-08 | Jetty Eksisting | SI A - 060670 | 2020-11-18 | PT SURVEYOR INDONESIA | 4210 |  | 6452 | 34.75 | 19.17 | 4.48 | 5.55 | 6.87 | 30.83 | 38.19 | 29.94 | 37.09 | 0.35 | 0.43 | 0.53 |  |  | 53 | 99 | 97 | 74 | 20 | [23 empty] | - | - | - | - | - | - | - | - | - | - |  | - | -54 | 4156 | #VALUE! | 0.17 | 34.92 | #VALUE!
2020-12-01 | 622 | PT PLN BB/UMM | BOJOMA 01 | FLY POWER 2705 | 2020-12-01 19:55 | 2020-12-03 10:35 | 5229.526 | PT GEOSERVICES | 04920.00083 | 2020-12-03 | 3818 |  | 6356 | 39.93 | 17.19 | 4.14 | 5.71 | 6.9 | 29.73 | 40.98 | 26.2 | 36.12 | 0.16 |  | 0.27 | 0.29 | 40.33 | 55.6 | 3 | 4.13 | 0.61 | 0.84 | 1.09 | 11.83 | 16.31 | 51 | LOW | LOW | 1170 | 48.41 | 25.42 | 1.08 | 8.79 | 7.04 | 1.55 | 0.73 | 0.24 | 5.69 | 0.25 | - | 0.27 | 95.33 | 85.9 | 70.37 | 12.44 | 04920.00083 | 2020-12-10 | Jetty Eksisting | SI A - 063207 | 2020-11-23 | PT SURVEYOR INDONESIA | 4007 |  | 6455 | 37.92 | 17.35 | 3.56 | 4.74 | 5.74 | 31.14 | 41.46 | 27.38 | 36.45 | 0.11 | 0.14 | 0.17 |  |  | 53 | 99 | 98 | 64 | 14 | [23 empty] | - | - | - | - | - | - | - | - | - | - |  | - | -189 | 3818 | #VALUE! | 2.01 | 39.93 | #VALUE!
2020-12-01 | 623 | PT PLN BB/TDE | LL ANACONDA | LL 2509 | 2020-12-03 12:20 | 2020-12-04 15:20 | 4570.836 | PT GEOSERVICES | 04920.00084 | 2020-12-04 | 3807 |  | 6403 | 40.55 | 17.87 | 3.68 | 5.08 | 6.19 | 29.9 | 41.3 | 25.88 | 35.75 | 0.14 |  | 0.24 | 0.26 | 40.16 | 55.48 | 3.01 | 4.16 | 0.62 | 0.85 | 1.1 | 11.84 | 16.36 | 55 | LOW | LOW | 1160 | 43.36 | 17.83 | 0.34 | 15.64 | 8.59 | 2.78 | 0.82 | 0.44 | 8.46 | 0.39 | - | 0.66 | 97.61 | 86.51 | 71.53 | 15.23 | 04920.00084 | 2020-12-11 | Jetty Eksisting | 01220.01725 | 2020-11-23 | PT GEOSERVICES | 3834 |  | 6172 | 37.88 | 15.18 | 6.01 | 8.2 | 9.67 | 30.78 | 42.03 | 25.33 | 34.59 | 0.17 | 0.23 | 0.27 |  |  | 58 | 95.29 | - | - | 13.95 | [23 empty] | - | - | - | - | - | - | - | - | - | - |  | - | -27 | 3807 | #VALUE! | 2.67 | 40.55 | #VALUE!
2020-12-01 | 624 | PT PLN BB/TDE | LL LOTTUS 03 | LL 2502 | 2020-12-04 17:35 | 2020-12-05 22:00 | 4827.667 | PT GEOSERVICES | 04920.00085 | 2020-12-05 | 3874 |  | 6422 | 39.67 | 16.63 | 4.19 | 5.79 | 6.94 | 29.68 | 41.02 | 26.46 | 36.56 | 0.24 |  | 0.4 | 0.43 | 41.11 | 56.81 | 2.99 | 4.13 | 0.69 | 0.96 | 1.24 | 11.11 | 15.35 | 52 | LOW | LOW | 1210 | 42.37 | 18.22 | 0.35 | 15.39 | 9.58 | 2.73 | 0.87 | 0.44 | 8.58 | 0.33 | - | 0.63 | 98.95 | 91.86 | 77.46 | 14.99 | 04920.00085 | 2020-12-12 | Jetty Eksisting | 01220.01741 | 2020-11-27 | PT GEOSERVICES | 3869 |  | 6182 | 37.42 | 15.66 | 5.4 | 7.28 | 8.63 | 31.25 | 42.12 | 25.93 | 34.94 | 0.16 | 0.21 | 0.25 |  |  | 55 | 100 | - | - | 12.37 | [23 empty] | - | - | - | - | - | - | - | - | - | - |  | - | 5 | 3874 | #VALUE! | 2.25 | 39.67 | #VALUE!
2020-12-01 | Lot 39 | PT PLN BB/BBS | DUMP TRUCK | DUMP TRUCK | 2020-12-01 11:12 | 2020-12-07 10:28 | 5034.08 | PT GEOSERVICES | 04920.00086 | 2020-12-15 | 4238 |  | 6632 | 36.09 | 11.02 | 5.93 | 8.26 | 9.28 | 28.54 | 39.73 | 29.44 | 40.99 | 0.3 |  | 0.47 | 0.52 | 44.49 | 61.94 | 3.25 | 4.52 | 0.78 | 1.09 | 1.35 | 9.16 | 12.75 | 50 | LOW | LOW | 1220 | 46.24 | 17.51 | 0.19 | 9.17 | 12.24 | 2.78 | 0.41 | 0.38 | 9.67 | 0.46 | - | 0.53 | 96.92 | 89.44 | 72.68 | 21.89 | 04920.00086 | 2020-12-14 | Moda Trucking | 00820.01596 | 2020-12-04 | PT GEOSERVICES | 4211 |  |  | 35.11 | 15.95 | 6.36 | 8.24 |  | 29.27 | 37.91 | 29.26 | 37.9 | 0.32 | 0.41 |  |  |  | 50 | [27 empty] | - | - | - | - | - | - | - | - | - | - |  | - | 27 | 4238 | #VALUE! | 0.98 | 36.09 | #VALUE!
2020-12-01 | 625 | PT PLN BB/SAE | MEGA DAYA 27 | MARCOPOLO 2528 | 2020-12-05 23:55 | 2020-12-08 22:00 | 5326.405 | PT GEOSERVICES | 04920.00087 | 2020-12-08 | 3555 |  | 6004 | 40.78 | 16.05 | 6.62 | 9.39 | 11.19 | 28.23 | 40.02 | 24.37 | 34.54 | 0.15 |  | 0.25 | 0.28 | 38.16 | 54.09 | 2.91 | 4.12 | 0.56 | 0.79 | 1.06 | 10.83 | 15.35 | 50 | LOW | LOW | 1220 | 43.23 | 21.11 | 0.65 | 15.86 | 8.09 | 2.04 | 0.66 | 0.22 | 6.68 | 0.12 | - | 0.54 | 97.39 | 88.19 | 68.97 | 10.85 | 04920.00087 | 2020-12-15 | Jetty Eksisting | 05689/ALALAN | 2020-11-26 | PT SUCOFINDO | 4257 |  | 6266 | 32.07 | 18.1 | 4.86 | 5.86 | 7.16 | 33.63 | 40.55 | 29.43 | 35.49 | 0.14 | 0.17 | 0.21 |  | 1180 | 59 | 97.87 | 95.84 | - | 16.5 | [23 empty] | - | - | - | - | - | - | - | - | - | - |  | - | -702 | 3555 | #VALUE! | 8.71 | 40.78 | #VALUE!
2020-12-01 | Lot 40 | PT PLN BB/BBS | DUMP TRUCK | DUMP TRUCK | 2020-12-07 09:43 | 2020-12-09 11:05 | 5002.84 | PT GEOSERVICES | 04920.00088 | 2020-12-16 | 4107 |  | 6355 | 35.37 | 16.02 | 7.51 | 9.76 | 11.62 | 29.05 | 37.75 | 28.07 | 36.47 | 0.36 |  | 0.56 | 0.63 | 43.46 | 56.47 | 3.19 | 4.14 | 0.69 | 0.9 | 1.21 | 9.42 | 12.24 | 51 | LOW | LOW | 1230 | 38.4 | 18.77 | 1.34 | 15.91 | 11.03 | 2.86 | 0.76 | 0.33 | 9.71 | 0.36 | - | 0.6 | 97.53 | 89.1 | 73.8 | 19.64 | 04920.00088 | 2020-12-16 | Moda Trucking | 00820.01597 | 2020-12-04 | PT GEOSERVICES | 4218 |  |  | 34.31 | 15.95 | 6.76 | 8.65 |  | 29.86 | 38.21 | 29.07 | 37.19 | 0.33 | 0.42 |  |  |  | 50 | [27 empty] | - | - | - | - | - | - | - | - | - | - |  | - | -111 | 4107 | #VALUE! | 1.06 | 35.37 | #VALUE!
2020-12-01 | 626 | PT SAMANTAKA BB | SINAR ABADI 128 | TANJUNG GEMILANG 250 | 2020-12-09 00:05 | 2020-12-11 12:00 | 5417.363 | PT GEOSERVICES | 04920.00089 | 2020-12-11 | 3946 |  | 6338 | 37.74 | 14.71 | 4.85 | 6.65 | 7.8 | 29.69 | 40.67 | 27.72 | 37.97 | 0.19 |  | 0.3 | 0.33 | 41.61 | 57 | 3.03 | 4.15 | 0.66 | 0.91 | 1.16 | 11.91 | 16.32 | 50 | LOW | LOW | 1170 | 39.59 | 23.77 | 0.84 | 13.84 | 11.01 | 1.81 | 0.66 | 0.26 | 7.21 | 0.23 | - | 0.54 | 95.98 | 84.69 | 65.24 | 9.54 | 04920.00089 | 2020-12-18 | Jetty Eksisting | 05790/ALALAN | 2020-12-01 | PT SUCOFINDO | 4106 |  | 6149 | 33.23 | 17.86 | 5.28 | 6.49 | 7.91 | 30.6 | 37.64 | 30.89 | 38.01 | 0.16 | 0.24 | 0.24 |  |  | 59 | 98.01 | 96.03 | - | 15.97 | [23 empty] | - | - | - | - | - | - | - | - | - | - |  | - | -160 | 3946 | #VALUE! | 4.51 | 37.74 | #VALUE!
2020-12-01 | 627 | PT PLN BB/TDE | MEGA DAYA 25 | MARCOPOLO 902 | 2020-12-11 15:40 | 2020-12-12 20:50 | 4895.885 | PT GEOSERVICES | 04920.00090 | 2020-12-12 | 4167 |  | 6503 | 35.92 | 15.48 | 3.28 | 4.32 | 5.11 | 31.69 | 41.8 | 29.11 | 38.4 | 0.31 |  | 0.49 | 0.51 | 44.24 | 58.35 | 3.22 | 4.25 | 0.68 | 0.9 | 1.12 | 12.35 | 16.29 | 55 | LOW | LOW | 1160 | 37.02 | 13.64 | 0.74 | 13.51 | 11.54 | 6.31 | 0.5 | 0.23 | 13.79 | 1.14 | - | 0.82 | 95.37 | 84.45 | 68.44 | 12.93 | 04920.00090 | 2020-12-18 | Jetty Eksisting | SI A - 062583 | 2020-11-25 | PT SURVEYOR INDONESIA | 4214 |  | 6461 | 34.78 | 17.81 | 3.9 | 4.92 | 5.99 | 31.25 | 39.38 | 30.07 | 37.89 | 0.34 | 0.43 | 0.52 |  |  | 54 | 99 | 97 | 73 | 17 | [23 empty] | - | - | - | - | - | - | - | - | - | - |  | - | -47 | 4167 | #VALUE! | 1.14 | 35.92 | #VALUE!
2020-12-01 | 628 | PT PLN BB/TDE | SOL 1008 | CAPRICORN 39 | 2020-12-12 23:05 | 2020-12-14 04:10 | 4992.965 | PT GEOSERVICES | 04920.00091 | 2020-12-14 | 4064 |  | 6470 | 37.19 | 14.75 | 4.84 | 6.57 | 7.71 | 29.48 | 40.01 | 28.49 | 38.67 | 0.29 |  | 0.46 | 0.5 | 42.86 | 58.17 | 3.15 | 4.27 | 0.78 | 1.06 | 1.35 | 10.9 | 14.79 | 50 | LOW | LOW | 1250 | 43.37 | 18.62 | 0.38 | 15.41 | 8.7 | 2.63 | 0.81 | 0.44 | 8.64 | 0.33 | - | 0.65 | 98.62 | 92.47 | 81.08 | 21.85 | 04920.00091 | 2020-12-21 | Jetty Eksisting | 01220.01771 | 2020-12-01 | PT GEOSERVICES | 3858 |  | 6169 | 37.46 | 15.8 | 5.08 | 6.84 | 8.12 | 30.07 | 40.49 | 27.39 | 36.87 | 0.17 | 0.23 | 0.27 |  |  | 64 | 95.21 | - | - | 19.57 | [23 empty] | - | - | - | - | - | - | - | - | - | - |  | - | 206 | 4064 | #VALUE! | -0.27 | 37.19 | #VALUE!
2020-12-01 | Lot 42 | PT PLN BB/BBS | DUMP TRUCK | DUMP TRUCK | 2020-12-09 09:42 | 2020-12-14 15:42 | 5092.84 | PT GEOSERVICES | 04920.00092 | 2020-12-22 | 4239 |  | 6670 | 36.45 | 14.3 | 5.8 | 7.82 | 9.12 | 28.26 | 38.11 | 29.49 | 39.77 | 0.29 |  | 0.46 | 0.5 | 44.51 | 60.03 | 3.29 | 4.43 | 0.78 | 1.05 | 1.35 | 8.88 | 11.98 | 50 | LOW | LOW | 1210 | 46.41 | 17.84 | 0.18 | 9.29 | 12.19 | 2.72 | 0.45 | 0.32 | 9.59 | 0.46 | - | 0.51 | 97.86 | 90.06 | 74.44 | 19.85 | 04920.00092 | 2020-12-22 | Moda Trucking | 00820.01683 | 2020-12-19 | PT GEOSERVICES | 4237 |  |  | 36.33 | 14.6 | 5.9 | 7.91 |  | 28.61 | 38.38 | 29.16 | 39.11 | 0.33 | 0.44 |  |  |  | 54 | [27 empty] | - | - | - | - | - | - | - | - | - | - |  | - | 2 | 4239 | #VALUE! | 0.12 | 36.45 | #VALUE!
2020-12-01 | 629 | PT PLN BB/TDE | CAPRICORN 38 | CAPRICORN 69 | 2020-12-14 07:30 | 2020-12-15 15:25 | 5238.457 | PT GEOSERVICES | 04920.00093 | 2020-12-15 | 3946 |  | 6350 | 37.86 | 15.51 | 5.07 | 6.9 | 8.17 | 29.68 | 40.35 | 27.39 | 37.24 | 0.23 |  | 0.37 | 0.4 | 41.8 | 56.84 | 3.13 | 4.25 | 0.71 | 0.96 | 1.24 | 11.2 | 15.23 | 50 | LOW | LOW | 1198 | 43.37 | 18.43 | 0.35 | 15.61 | 8.69 | 2.61 | 0.85 | 0.44 | 8.57 | 0.33 | - | 0.68 | 96.65 | 88.25 | 75.97 | 20.25 | 04920.00093 | 2020-12-22 | Jetty Eksisting | 01220.01804 | 2020-12-10 | PT GEOSERVICES | 3887 |  | 6184 | 37.15 | 15.54 | 5.12 | 6.88 | 8.15 | 30.67 | 41.21 | 27.06 | 36.37 | 0.16 | 0.22 | 0.26 |  |  | 58 | 95.94 | - | - | 17.2 | [23 empty] | - | - | - | - | - | - | - | - | - | - |  | - | 59 | 3946 | #VALUE! | 0.71 | 37.86 | #VALUE!
2020-12-01 | Lot 41 | PT SAMANTAKA BB | DUMP TRUCK | DUMP TRUCK | 2020-12-07 14:30 | 2020-12-16 14:25 | 5017.99 | PT GEOSERVICES | 04920.00094 | 2020-12-23 | 4043 |  | 6478 | 37.59 | 15.35 | 4 | 5.42 | 6.4 | 29.06 | 39.42 | 29.35 | 39.81 | 0.24 |  | 0.38 | 0.4 | 42.95 | 58.26 | 3.13 | 4.25 | 0.69 | 0.94 | 1.19 | 11.4 | 15.46 | 50 | LOW | LOW | 1190 | 38.63 | 23.97 | 0.81 | 14.32 | 11.03 | 1.89 | 0.65 | 0.27 | 7.21 | 0.23 | - | 0.57 | 95.5 | 86.42 | 71.76 | 18.44 | 04920.00094 | 2020-12-23 | Moda Trucking | 06239/ALALAN | 2020-12-29 | PT SUCOFINDO | 4113 |  | 6199 | 33.64 | 15.05 | 4.95 | 6.33 | 7.46 | 32.33 | 41.38 | 29.09 | 37.23 | 0.13 | 0.17 |  |  |  | 59 | [27 empty] | - | - | - | - | - | - | - | - | - | - |  | - | -70 | 4043 | #VALUE! | 3.95 | 37.59 | #VALUE!
2020-12-01 | 630 | PT PLN BB/TDE | LL MULIA | TANJUNG PERKASA 250-01 | 2020-12-15 17:10 | 2020-12-17 04:30 | 5105.806 | PT GEOSERVICES | 04920.00095 | 2020-12-17 | 3869 |  | 6399 | 39.54 | 15.49 | 4.44 | 6.2 | 7.34 | 29.4 | 41.1 | 26.62 | 37.21 | 0.19 |  | 0.32 | 0.34 | 40.85 | 57.1 | 3.08 | 4.31 | 0.67 | 0.93 | 1.19 | 11.23 | 15.7 | 51 | LOW | LOW | 1170 | 43.46 | 18.23 | 0.35 | 15.69 | 8.67 | 2.67 | 0.82 | 0.44 | 8.57 | 0.34 | - | 0.65 | 96.56 | 86.16 | 71.35 | 18.18 | 04920.00095 | 2020-12-24 | Jetty Eksisting | 01220.01803 | 2020-12-10 | PT GEOSERVICES | 3876 |  | 6182 | 37.31 | 15.08 | 5.23 | 7.09 | 8.35 | 30.35 | 41.11 | 27.11 | 36.72 | 0.15 | 0.2 | 0.24 |  |  | 57 | 95.83 | - | - | 16.72 | [23 empty] | 0 | 38.32 | 0 | 15.46 | 0 | 0 | 0 | 0 | 0 | 0 |  | PT. SUCOFINDO ANALYTICAL & TESTING LABORATORIES Cabang Surabaya | -7 | 3869 | 3869 | 2.23 | 39.54 | 1.22
2020-12-01 | Lot 43 | PT PLN BB/BBS | DUMP TRUCK | DUMP TRUCK | 2020-12-14 15:25 | 2020-12-19 15:00 | 4949.61 | PT GEOSERVICES | 04920.00096 | 2020-12-26 | 4135 |  | 6612 | 37.47 | 13.1 | 5.48 | 7.62 | 8.77 | 28.72 | 39.91 | 28.33 | 39.37 | 0.24 |  | 0.39 | 0.43 | 42.94 | 59.67 | 3.07 | 4.26 | 0.68 | 0.95 | 1.2 | 10.12 | 14.06 | 53 | LOW | LOW | 1180 | 39.51 | 24.02 | 1.14 | 13.09 | 12.37 | 2.21 | 0.59 | 0.16 | 5.64 | 0.31 | - | 0.34 | 98.77 | 90.75 | 75.25 | 20.95 | 04920.00096 | 2020-12-26 | Moda Trucking | 00820.01684 | 2020-12-19 | PT GEOSERVICES | 4219 |  |  | 36.9 | 14.67 | 5.63 | 7.62 |  | 28.37 | 38.36 | 29.1 | 39.35 | 0.32 | 0.43 |  |  |  | 53 | [27 empty] | - | - | - | - | - | - | - | - | - | - |  | - | -84 | 4135 | #VALUE! | 0.57 | 37.47 | #VALUE!
2020-12-01 | Lot 44 | PT SAMANTAKA BB | DUMP TRUCK | DUMP TRUCK | 2020-12-16 15:19 | 2020-12-23 11:37 | 5305.2 | PT GEOSERVICES | 04920.00097 | 2020-12-30 | 4060 |  | 6481 | 37.36 | 14.26 | 4.9 | 6.71 | 7.83 | 29.74 | 40.71 | 28 | 38.32 | 0.26 |  | 0.41 | 0.44 | 42.61 | 58.32 | 3.06 | 4.19 | 0.69 | 0.94 | 1.19 | 11.13 | 15.23 | 51 | LOW | LOW | 1230 | 39.17 | 22.93 | 0.84 | 14.07 | 11.24 | 1.81 | 0.67 | 0.26 | 7.69 | 0.29 | - | 0.54 | 96.45 | 85.85 | 68.85 | 19.97 | 04920.00097 | 2020-12-30 | Moda Trucking | 00832/ALALAN | 2021-03-04 | PT SUCOFINDO | 4107 |  | 6133 | 33.04 | 16.76 | 5.16 | 6.41 | 7.7 | 31.19 | 38.77 | 30.62 | 38.06 | 0.14 | 0.17 |  |  |  | 59 | [27 empty] | - | - | - | - | - | - | - | - | - | - |  | - | -47 | 4060 | #VALUE! | 4.32 | 37.36 | #VALUE!
2020-12-01 | 631 | PT PLN BB/TDE | LL LEXXUS 03 | LL 2518 | 2020-12-23 13:25 | 2020-12-24 06:45 | 4086.481 | PT GEOSERVICES | 04920.00098 | 2020-12-24 | 3881 |  | 6066 | 36.02 | 14.51 | 8.19 | 10.95 | 12.81 | 28.97 | 38.71 | 26.81 | 35.83 | 0.26 |  | 0.41 | 0.47 | 41.21 | 55.06 | 3.01 | 4.02 | 0.73 | 0.98 | 1.31 | 10.57 | 14.13 | 50 | LOW | LOW | 1190 | 35.41 | 20.85 | 1.14 | 12.34 | 15.93 | 2.64 | 0.92 | 0.27 | 9.17 | 0.45 | - | 0.46 | 98.71 | 90.9 | 74.72 | 19.36 | 04920.00098 | 2020-12-31 | Jetty Eksisting | 01220.01862 | 2020-12-19 | PT GEOSERVICES | 3895 |  | 6208 | 37.26 | 15.88 | 4.77 | 6.39 | 7.6 | 30.82 | 41.32 | 27.16 | 36.41 | 0.16 | 0.22 | 0.26 |  |  | 55 | 100 | - | - | 9.59 | [23 empty] | 0 | 0 | 0 | 13.45 | 7.8 | 10.55 | 0 | 0 | 0 | 0 |  | PT. SUCOFINDO ANALYTICAL & TESTING LABORATORIES Cabang Surabaya | -14 | 3881 | 3881 | -1.24 | 36.02 | 36.02
2021-01-01 | 632 | PT PLN BB/GEL | MEGA DAYA 57 | MARCOPOLO 906 | 2020-12-31 13:25 | 2021-01-02 05:10 | 5051.251 | PT GEOSERVICES | 04921.00001 | 2021-01-02 | 4142 |  | 6410 | 35.38 | 17.04 | 3.82 | 4.91 | 5.92 | 31.46 | 40.39 | 29.33 | 37.66 | 0.43 |  | 0.66 | 0.7 | 44.38 | 56.98 | 3.28 | 4.21 | 0.69 | 0.88 | 1.13 | 12.02 | 15.43 | 59 | LOW | LOW | 1170 | 37.36 | 14.02 | 0.72 | 13.41 | 11.61 | 6.27 | 0.52 | 0.24 | 13.87 | 1.143 | - | 0.821 | 95.27 | 82.44 | 65.85 | 10.24 | 04921.00001 | 2021-01-08 | Jetty Eksisting | 04.20.0190 | 2020-12-23 | PT ASIATRUST TECHNOVIA QUALITI | 4212 |  | 6375 | 33.93 | 15.62 | 4.55 | 5.81 | 6.89 | 31.35 | 40.04 | 30.17 | 38.53 | 0.29 | 0.37 | 0.44 |  |  | 58 | 96.64 | - | - | 8.07 | [23 empty] | - | - | - | - | - | - | - | - | - | - |  | - | -70 | 4142 | #VALUE! | 1.45 | 35.38 | #VALUE!
2021-01-01 | 633 | PT PLN BB/UMM | MOMENTUM 07 | MULTI 2701 | 2021-01-03 12:30 | 2021-01-05 10:55 | 5876.118 | PT GEOSERVICES | 04921.00002 | 2021-01-05 | 4037 |  | 6476 | 37.66 | 14.48 | 4.4 | 6.03 | 7.05 | 29.97 | 41.12 | 27.97 | 38.37 | 0.19 |  | 0.3 | 0.33 | 42.72 | 58.61 | 3.19 | 4.38 | 0.58 | 0.8 | 1.01 | 11.26 | 15.44 | 50 | LOW | MEDIUM | 1210 | 39.45 | 18.93 | 0.92 | 11.67 | 16.5 | 2.83 | 0.56 | 0.4 | 8.1 | 0.36 | - | 0.54 | 96.07 | 85.51 | 66.55 | 9.8 | 04921.00002 | 2021-01-12 | Jetty Eksisting | SI A - 063279 | 2021-01-02 | PT SURVEYOR INDONESIA | 4043 |  | 6231 | 35.12 | 15.09 | 4.94 | 6.47 | 7.62 | 31.64 | 41.41 | 28.29 | 37.03 | 0.17 | 0.26 | 0.28 |  |  | 53 | 98 | 97 | 79 | 18 | [23 empty] | - | - | - | - | - | - | - | - | - | - |  | - | -6 | 4037 | #VALUE! | 2.54 | 37.66 | #VALUE!
2021-01-01 | Lot 45 | PT PLN BB/BBS | DUMP TRUCK | DUMP TRUCK | 2021-01-04 10:33 | 2021-01-09 14:41 | 5030.98 | PT GEOSERVICES | 04921.00003 | 2021-01-16 | 4103 |  | 6494 | 36.82 | 12.11 | 6.73 | 9.36 | 10.65 | 27.94 | 38.87 | 28.51 | 39.66 | 0.3 |  | 0.48 | 0.53 | 42.41 | 58.99 | 3.05 | 4.24 | 0.66 | 0.92 | 1.17 | 10.04 | 13.96 | 58 | LOW | LOW | 1210 | 45.74 | 17.41 | 0.19 | 10.43 | 11.97 | 2.63 | 0.46 | 0.33 | 9.58 | 0.43 | - | 0.51 | 98.27 | 89.8 | 71.85 | 21.06 | 04921.00003 | 2021-01-16 | Moda Trucking | 00820.01748 | 2021-01-01 | PT GEOSERVICES | 4193 |  |  | 36.81 | 14.58 | 5.81 | 7.85 |  | 28.53 | 38.56 | 28.86 | 39.01 | 0.33 | 0.45 |  |  |  | 52 | [27 empty] | - | - | - | - | - | - | - | - | - | - |  | - | -90 | 4103 | #VALUE! | 0.01 | 36.82 | #VALUE!
2021-01-01 | 634 | PT PLN BB/TDE | LL DJU MING | LL 2713 | 2021-01-10 10:10 | 2021-01-12 06:25 | 5480.614 | PT GEOSERVICES | 04921.00004 | 2021-01-12 | 3869 |  | 6314 | 38.73 | 15.87 | 5.72 | 7.86 | 9.34 | 29.07 | 39.92 | 26.47 | 36.35 | 0.22 |  | 0.36 | 0.39 | 41.09 | 56.42 | 2.93 | 4.03 | 0.68 | 0.94 | 1.23 | 10.62 | 14.58 | 56 | LOW | MEDIUM | 1210 | 41.87 | 18.13 | 0.35 | 15.93 | 10.24 | 2.87 | 0.77 | 0.42 | 8.37 | 0.34 | - | 0.64 | 97.39 | 85.92 | 71.57 | 15.44 | 04921.00004 | 2021-01-19 | Jetty Eksisting | 01220.01937 | 2021-01-04 | PT GEOSERVICES | 3890 |  | 6193 | 37.19 | 16.33 | 4.95 | 6.6 | 7.89 | 30.56 | 40.71 | 27.29 | 36.36 | 0.19 | 0.25 | 0.3 |  |  | 55 | 100 | - | - | 8.28 | [23 empty] | - | - | - | - | - | - | - | - | - | - |  | - | -21 | 3869 | #VALUE! | 1.54 | 38.73 | #VALUE!
2021-01-01 | 635 | PT PLN BB/TDE | SINAR ABADI 128 | TANJUNG GEMILANG 250 | 2021-01-12 08:40 | 2021-01-14 07:00 | 5549.309 | PT GEOSERVICES | 04921.00005 | 2021-01-12 | 3926 |  | 6279 | 37.47 | 14.27 | 6.28 | 8.61 | 10.04 | 28.87 | 39.58 | 27.38 | 37.54 | 0.22 |  | 0.35 | 0.39 | 41.89 | 57.43 | 2.99 | 4.1 | 0.73 | 1 | 1.3 | 10.42 | 14.29 | 57 | LOW | LOW | 1230 | 43.11 | 17.64 | 0.34 | 15.91 | 9.62 | 2.6 | 0.84 | 0.42 | 8.37 | 0.31 | - | 0.65 | 98.94 | 89.18 | 73.03 | 13.85 | 04921.00005 | 2021-01-21 | Jetty Eksisting | 01220.01901 | 2020-12-26 | PT GEOSERVICES | 3914 |  | 6228 | 37.15 | 14.31 | 4.29 | 5.85 | 6.83 | 31.97 | 43.59 | 26.59 | 36.25 | 0.17 | 0.23 | 0.27 |  |  | 61 | 92.07 | - | - | 17.6 | [23 empty] | - | - | - | - | - | - | - | - | - | - |  | - | 12 | 3926 | #VALUE! | 0.32 | 37.47 | #VALUE!
2021-01-01 | 636 | PT PLN BB/UMM | MITRA BAHARI 88 | MITRA ABADI 2588 | 2021-01-14 09:30 | 2021-01-16 06:00 | 5270.394 | PT GEOSERVICES | 04921.00006 | 2021-01-14 | 4056 |  | 6418 | 36.8 | 15.82 | 5.87 | 7.82 | 9.29 | 30.2 | 40.23 | 27.13 | 36.13 | 0.2 |  | 0.31 | 0.34 | 42.65 | 56.81 | 3.18 | 4.23 | 0.56 | 0.74 | 0.97 | 10.75 | 14.32 | 59 | LOW | MEDIUM | 1170 | 38.14 | 20.73 | 0.9 | 11.08 | 13.55 | 3.51 | 0.48 | 0.96 | 9.78 | 0.347 | - | 0.591 | 95.76 | 97.48 | 72.62 | 19.26 | 04921.00006 | 2021-01-23 | Jetty Eksisting | SI A - 063295 | 2021-01-07 | PT SURVEYOR INDONESIA | 4051 |  | 6267 | 35.35 | 15.28 | 5.28 | 6.92 | 8.17 | 32.45 | 35.27 | 26.91 | 35.27 | 0.18 | 0.24 | 0.28 |  |  | 50 | 98 | 97 | 79 | 19 | [23 empty] | - | - | - | - | - | - | - | - | - | - |  | - | 5 | 4056 | #VALUE! | 1.45 | 36.8 | #VALUE!
2021-01-01 | 637 | PT PLN BB/TDE | LL LEXXUS | LL 2507 | 2021-01-16 08:50 | 2021-01-17 17:35 | 4690.925 | PT GEOSERVICES | 04921.00007 | 2021-01-17 | 4060 |  | 6511 | 37.64 | 14.71 | 4.73 | 6.47 | 7.59 | 30.19 | 41.29 | 27.44 | 37.53 | 0.18 |  | 0.29 | 0.32 | 42.77 | 58.5 | 3.15 | 4.31 | 0.72 | 0.99 | 1.26 | 10.8 | 14.77 | 54 | LOW | MEDIUM | 1210 | 33.15 | 23.15 | 0.66 | 15.6 | 16.33 | 3.25 | 0.61 | 0.73 | 5.48 | 0.157 | - | 0.931 | 96.6 | 87 | 72.85 | 19.21 | 04921.00007 | 2021-01-25 | Jetty Eksisting | 01220.00040 | 2021-01-11 | PT GEOSERVICES | 3917 |  | 6210 | 36.92 | 16.21 | 4.98 | 6.62 | 7.9 | 30.52 | 40.54 | 27.58 | 36.63 | 0.17 | 0.22 | 0.26 |  |  | 59 | 95.49 | - | - | 12.82 | [23 empty] | - | - | - | - | - | - | - | - | - | - |  | - | 143 | 4060 | #VALUE! | 0.72 | 37.64 | #VALUE!
2021-01-01 | 638 | PT PLN BB/UMM | BOJOMA 01 | FLY POWER 2705 | 2021-01-17 19:25 | 2021-01-19 17:15 | 5353.658 | PT GEOSERVICES | 04921.00008 | 2021-01-19 | 4078 |  | 6480 | 37.07 | 13.64 | 4.81 | 6.6 | 7.64 | 29.99 | 41.16 | 28.13 | 38.6 | 0.17 |  | 0.27 | 0.29 | 42.93 | 58.92 | 3.14 | 4.31 | 0.59 | 0.81 | 1.02 | 11.29 | 15.49 | 52 | LOW | MEDIUM | 1210 | 39.27 | 19.04 | 0.9 | 11.58 | 16.43 | 2.94 | 0.51 | 0.43 | 7.98 | 0.349 | - | 0.539 | 96.67 | 86.98 | 71.43 | 14.85 | 04921.00008 | 2021-01-27 | Jetty Eksisting | SI A - 064904 | 2021-01-14 | PT SURVEYOR INDONESIA | 4056 |  | 6264 | 35.24 | 14.17 | 4.93 | 6.53 | 7.61 | 32.17 | 42.64 | 27.66 | 36.66 | 0.15 | 0.2 | 0.23 |  |  | 56 | 98 | 96 | 79 | 18 | [23 empty] | - | - | - | - | - | - | - | - | - | - |  | - | 22 | 4078 | #VALUE! | 1.83 | 37.07 | #VALUE!
2021-01-01 | Lot 46 | PT PLN BB/BBS | DUMP TRUCK | DUMP TRUCK | 2021-01-13 09:48 | 2021-01-23 11:00 | 5194.37 | PT GEOSERVICES | 04921.00009 | 2021-01-30 | 4142 |  | 6500 | 36.27 | 12.32 | 6.53 | 8.99 | 10.25 | 28.36 | 39.02 | 28.83 | 39.67 | 0.28 |  | 0.43 | 0.48 | 42.75 | 58.81 | 3.13 | 4.31 | 0.68 | 0.93 | 1.18 | 10.36 | 14.26 | 51 | LOW | LOW | 1210 | 45.42 | 17.25 | 0.18 | 10.72 | 12.16 | 2.98 | 0.42 | 0.34 | 9.36 | 0.427 | - | 0.516 | 98.45 | 89.46 | 70.8 | 19.9 | 04921.00009 | 2021-01-30 | Moda Trucking | 00820.01748 | 2021-01-01 | PT GEOSERVICES | 4193 |  |  | 36.81 | 14.58 | 5.81 | 7.85 |  | 28.53 | 38.56 | 28.86 | 39.01 | 0.33 | 0.45 |  |  |  | 52 | [27 empty] | - | - | - | - | - | - | - | - | - | - |  | - | -51 | 4142 | #VALUE! | -0.54 | 36.27 | #VALUE!
2021-01-01 | 639 | PT PLN BB/GEL | MEGA DAYA 43 | MARCOPOLO 902 | 2021-01-28 14:50 | 2021-01-30 14:25 | 4858.998 | PT GEOSERVICES | 04921.00010 | 2021-01-30 | 4170 |  | 6508 | 35.93 | 16.03 | 4.27 | 5.59 | 6.66 | 30.56 | 40.05 | 29.25 | 38.33 | 0.32 |  | 0.5 | 0.54 | 43.58 | 57.12 | 3.3 | 4.32 | 0.75 | 0.98 | 1.25 | 11.86 | 15.54 | 52 | LOW | LOW | 1160 | 37.82 | 14.51 | 0.7 | 13.13 | 11.76 | 6.34 | 0.49 | 0.22 | 13.78 | 1.137 | - | 0.829 | 95.11 | 84.96 | 70.43 | 14.33 | 04921.00010 | 2021-02-06 | Jetty Eksisting | 00315/ALALAO | 2021-01-20 | PT SUCOFINDO | 4220 |  | 6391 | 33.97 | 16.15 | 3.33 | 4.23 | 5.05 | 31.85 | 40.45 | 30.84 | 39.17 | 0.26 | 0.33 | 0.39 |  |  | 58 | 98 | 96 | 55 | 17 | [23 empty] | - | - | - | - | - | - | - | - | - | - |  | - | -50 | 4170 | #VALUE! | 1.96 | 35.93 | #VALUE!
2021-02-01 | 640 | PT PLN BB/UMM | MITRA BAHARI 88 | MITRA ABADI 2588 | 2021-01-30 16:40 | 2021-02-01 01:45 | 5310 | PT GEOSERVICES | 04921.00011 | 2021-02-01 | 3973 |  | 6391 | 37.83 | 16.1 | 5.13 | 6.92 | 8.25 | 29.72 | 40.11 | 27.32 | 36.87 | 0.19 |  | 0.31 | 0.34 | 42.04 | 56.73 | 3.19 | 4.31 | 0.61 | 0.82 | 1.07 | 11.01 | 14.86 | 51 | LOW | MEDIUM | 1170 | 39.92 | 18.72 | 0.9 | 12.03 | 15.98 | 2.86 | 0.51 | 0.42 | 7.97 | 0.358 | - | 0.543 | 96.42 | 87.17 | 72.68 | 15.4 | 04921.00011 | 2021-02-08 | Jetty Eksisting | SI A - 064936 | 2021-01-26 | PT SURVEYOR INDONESIA | 4017 |  | 6264 | 35.87 | 15.24 | 4.64 | 6.13 | 7.23 | 31.19 | 41.23 | 28.3 | 37.4 | 0.11 | 0.15 | 0.18 |  |  | 55 | 97 | 97 | 71 | 17 | [23 empty] | - | - | - | - | - | - | - | - | - | - |  | - | -44 | 3973 | #VALUE! | 1.96 | 37.83 | #VALUE!
2021-02-01 | 641 | PT PLN BB/TDE | LL ROSMELY | LL 2714 | 2021-02-04 23:30 | 2021-02-06 13:55 | 5396.518 | PT GEOSERVICES | 04921.00012 | 2021-02-06 | 3921 |  | 6476 | 39.45 | 15.25 | 4.03 | 5.64 | 6.65 | 29.58 | 41.4 | 26.94 | 37.71 | 0.17 |  | 0.28 | 0.3 | 41.11 | 57.54 | 3.1 | 4.34 | 0.69 | 0.96 | 1.21 | 11.45 | 16.03 | 52 | LOW | MEDIUM | 1160 | 33.74 | 23.26 | 0.64 | 15.51 | 16.27 | 3.34 | 0.58 | 0.75 | 5.39 | 0.156 | - | 0.937 | 97.85 | 89.27 | 72.75 | 18.23 | 04921.00012 | 2021-02-13 | Jetty Eksisting | 01221.00192 | 2021-01-01 | PT GEOSERVICES | 3888 |  | 6195 | 37.23 | 15.33 | 4.83 | 6.52 | 7.7 | 30.48 | 41.12 | 27.45 | 37.03 | 0.2 | 0.27 | 0.32 |  |  | 55 | 95.39 | - | - | 15.74 | [23 empty] | 0 | 38.78 | 0 | 0 | 0 | 0 | 0 | 0 | 0 | 0 |  | PT. GEOSERVICES (Ltd.) Bandung | 33 | 3921 | 3921 | 2.22 | 39.45 | 0.67
2021-02-01 | 642 | PT PLN BB/UMM | MOMENTUM 07 | MULTI 2701 | 2021-02-08 14:40 | 2021-02-10 07:10 | 5825.045 | PT GEOSERVICES | 04921.00013 | 2021-02-10 | 3752 |  | 6257 | 40.03 | 18.23 | 5.13 | 6.99 | 8.55 | 28.93 | 39.44 | 25.92 | 35.34 | 0.19 |  | 0.32 | 0.35 | 39.88 | 54.38 | 3.25 | 4.43 | 0.59 | 0.8 | 1.07 | 10.93 | 14.91 | 53 | LOW | LOW | 1210 | 48.36 | 17.63 | 0.58 | 13.51 | 7.07 | 2.31 | 0.53 | 0.47 | 8.16 | 0.295 | - | 0.522 | 96.51 | 85.45 | 69.53 | 11.86 | 04921.00013 | 2021-02-17 | Jetty Eksisting | SI A - 06471 | 2021-02-07 | PT SURVEYOR INDONESIA | 4026 |  | 6238 | 35.45 | 14.31 | 4.48 | 5.95 | 6.94 | 32.61 | 43.29 | 27.46 | 36.45 | 0.16 | 0.21 | 0.25 |  |  | 57 | 98 | 97 | 79 | 18 | [23 empty] | 3992 | 35.94 | 0 | 0 | 0 | 0 | 0 | 0 | 0 | 0 |  | PT TRIBHAKTI INSPEKTAMA Cabang Samarinda | -274 | 3752 | -240 | 4.58 | 40.03 | 4.09
2021-02-01 | 643 | PT PLN BB/TDE | LL LOTTUS 02 | LL 2501 | 2021-02-10 10:10 | 2021-02-11 22:00 | 4748.674 | PT GEOSERVICES | 04921.00014 | 2021-02-11 | 3940 |  | 6313 | 37.59 | 15.1 | 5.75 | 7.82 | 9.21 | 29.1 | 39.58 | 27.57 | 37.5 | 0.25 |  | 0.4 | 0.44 | 40.96 | 55.72 | 3.23 | 4.39 | 0.6 | 0.82 | 1.06 | 11.62 | 15.81 | 51 | LOW | LOW | 1210 | 44.71 | 18.16 | 0.43 | 15.24 | 8.57 | 2.58 | 0.81 | 0.41 | 8.33 | 0.37 | - | 0.66 | 97.07 | 88.14 | 74.72 | 18.57 | 04921.00014 | 2021-02-18 | Jetty Eksisting | 01221.00252 | 2021-02-05 | PT GEOSERVICES | 3895 |  | 6222 | 37.4 | 16.3 | 4.75 | 6.35 | 7.59 | 31.09 | 41.57 | 26.76 | 35.78 | 0.16 | 0.22 | 0.26 |  |  | 57 | 95.62 | - | - | 12.93 | [23 empty] | - | - | - | - | - | - | - | - | - | - |  | - | 45 | 3940 | #VALUE! | 0.19 | 37.59 | #VALUE!
2021-02-01 | 644 | PT PLN BB/UMM | MITRA BAHARI 88 | MITRA ABADI 2588 | 2021-02-14 06:00 | 2021-02-15 12:50 | 5219.867 | PT GEOSERVICES | 04921.00015 | 2021-02-15 | 4054 |  | 6520 | 37.82 | 15.48 | 4.36 | 5.93 | 7.02 | 30.17 | 41.01 | 27.65 | 37.58 | 0.22 |  | 0.35 | 0.38 | 42.63 | 57.95 | 3.21 | 4.37 | 0.79 | 1.07 | 1.36 | 10.96 | 14.9 | 51 | LOW | MEDIUM | 1170 | 50.47 | 17.57 | 0.67 | 9.46 | 11.14 | 2.31 | 0.49 | 0.75 | 5.57 | 0.21 | - | 0.45 | 96.07 | 87.52 | 73.56 | 17.26 | 04921.00015 | 2021-02-23 | Jetty Eksisting | SI A - 064976 | 2021-02-09 | PT SURVEYOR INDONESIA | 4014 |  | 6218 | 35.44 | 14.07 | 4.43 | 5.9 | 6.87 | 31.78 | 42.3 | 28.35 | 37.73 | 0.14 | 0.18 | 0.21 |  |  | 58 | 98 | 97 | 79 | 18 | [23 empty] | - | - | - | - | - | - | - | - | - | - |  | - | 40 | 4054 | #VALUE! | 2.38 | 37.82 | #VALUE!
2021-02-01 | Lot 47 | PT SAMANTAKA BB | DUMP TRUCK | DUMP TRUCK | 2021-01-12 12:12 | 2021-02-16 11:30 | 5006.02 | PT GEOSERVICES | 04921.00016 | 2021-02-23 | 4010 |  | 6431 | 37.65 | 14.27 | 4.72 | 6.49 | 7.57 | 29.64 | 40.75 | 27.99 | 38.49 | 0.25 |  | 0.41 | 0.44 | 42.29 | 58.15 | 3.19 | 4.38 | 0.68 | 0.94 | 1.19 | 11.21 | 15.42 | 53 | LOW | LOW | 1160 | 40.05 | 22.76 | 0.85 | 13.85 | 11.34 | 1.75 | 0.69 | 0.24 | 7.48 | 0.293 | - | 0.562 | 98.56 | 89.14 | 73.37 | 15.85 | 04921.00016 | 2021-02-23 | Moda Trucking | 00896/ALALAO | 2021-02-22 | PT SUCOFINDO | 4106 |  | 6102 | 32.71 | 17.93 | 5.3 | 6.46 | 7.87 | 33.31 | 40.63 | 28.68 | 34.98 | 0.17 | 0.21 | 0.26 |  |  | 59 | [27 empty] | - | - | - | - | - | - | - | - | - | - |  | - | -96 | 4010 | #VALUE! | 4.94 | 37.65 | #VALUE!
2021-02-01 | Lot 48 | PT PLN BB/BBS | DUMP TRUCK | DUMP TRUCK | 2021-02-04 11:25 | 2021-02-20 11:57 | 5054.85 | PT GEOSERVICES | 04921.00017 | 2021-02-27 | 4157 |  | 6503 | 36.07 | 11.75 | 6.76 | 9.33 | 10.57 | 28.39 | 39.19 | 28.78 | 39.73 | 0.28 |  | 0.43 | 0.48 | 43.21 | 59.65 | 3.34 | 4.61 | 0.7 | 0.97 | 1.23 | 9.64 | 13.31 | 50 | LOW | LOW | 1210 | 42.15 | 19.61 | 0.7 | 13.64 | 11.85 | 2.83 | 0.71 | 0.31 | 8.16 | 0.25 | - | 0.41 | 98.26 | 87.91 | 68.13 | 18.97 | 04921.00017 | 2021-02-27 | Moda Trucking | 00821.00083 | 2021-02-01 | PT GEOSERVICES | 4019 |  |  | 36.52 | 8.79 | 8.08 | 11.61 |  | 26.7 | 38.37 | 28.7 | 41.23 | 0.29 | 0.41 |  |  |  | 51 | [27 empty] | - | - | - | - | - | - | - | - | - | - |  | - | 138 | 4157 | #VALUE! | -0.45 | 36.07 | #VALUE!
2021-02-01 | Lot 49 | PT SAMANTAKA BB | DUMP TRUCK | DUMP TRUCK | 2021-02-16 10:53 | 2021-02-22 10:15 | 5015.89 | PT GEOSERVICES | 04921.00018 | 2021-03-01 | 3970 |  | 6392 | 37.89 | 14.78 | 4.54 | 6.23 | 7.31 | 29.89 | 41.01 | 27.68 | 37.98 | 0.23 |  | 0.38 | 0.41 | 41.97 | 57.58 | 3.1 | 4.26 | 0.69 | 0.94 | 1.19 | 11.58 | 15.89 | 55 | LOW | LOW | 1170 | 41.12 | 21.96 | 0.81 | 13.76 | 11.52 | 1.78 | 0.71 | 0.26 | 7.52 | 0.285 | - | 0.547 | 98.04 | 91.2 | 74.88 | 18.16 | 04921.00018 | 2021-03-01 | Moda Trucking | 00898/ALALAO | 2021-03-08 | PT SUCOFINDO | 4115 |  | 6211 | 33.74 | 17.04 | 5.15 | 6.45 | 7.78 | 32.53 | 40.73 | 28.58 | 35.78 | 0.19 | 0.24 | 0.28 |  |  | 50 | [27 empty] | - | - | - | - | - | - | - | - | - | - |  | - | -145 | 3970 | #VALUE! | 4.15 | 37.89 | #VALUE!
2021-02-01 | Lot 51 | PT SAMANTAKA BB | DUMP TRUCK | DUMP TRUCK | 2021-02-22 09:30 | 2021-02-27 10:15 | 5010.47 | PT GEOSERVICES | 04921.00019 | 2021-03-05 | 4015 |  | 6419 | 37.46 | 14.49 | 4.51 | 6.17 | 7.22 | 29.85 | 40.82 | 28.17 | 38.52 | 0.21 |  | 0.34 | 0.37 | 42.79 | 58.51 | 3.17 | 4.33 | 0.69 | 0.94 | 1.18 | 11.17 | 15.27 | 50 | LOW | LOW | 1200 | 42.09 | 20.71 | 0.85 | 13.63 | 11.48 | 1.69 | 0.76 | 0.23 | 7.61 | 0.26 | - | 0.558 | 96.19 | 85.41 | 67.89 | 14.54 | 04921.00019 | 2021-03-05 | Moda Trucking | 00900/ALALAO | 2021-03-08 | PT SUCOFINDO | 4107 |  | 6195 | 33.7 | 16.26 | 5.19 | 6.55 | 7.82 | 32.17 | 40.63 | 28.94 | 36.56 | 0.2 | 0.25 | 0.29 |  |  | 62 | [27 empty] | - | - | - | - | - | - | - | - | - | - |  | - | -92 | 4015 | #VALUE! | 3.76 | 37.46 | #VALUE!
2021-02-01 | 645 | PT PLN BB/UMM | MITRA BAHARI 88 | MITRA ABADI 2588 | 2021-02-27 16:10 | 2021-02-28 15:15 | 5336.646 | PT GEOSERVICES | 04921.00020 | 2021-02-28 | 4094 |  | 6563 | 37.62 | 14.67 | 4.19 | 5.73 | 6.72 | 30.17 | 41.27 | 28.02 | 38.33 | 0.18 |  | 0.29 | 0.31 | 42.58 | 58.24 | 3.2 | 4.38 | 0.63 | 0.86 | 1.08 | 11.6 | 15.87 | 50 | LOW | MEDIUM | 1210 | 35.76 | 22.83 | 0.98 | 10.79 | 13.6 | 3.52 | 0.44 | 0.94 | 9.7 | 0.345 | - | 0.61 | 95.9 | 86.29 | 72.53 | 19.76 | 04921.00020 | 2021-03-06 | Jetty Eksisting | SI A - 069167 | 2021-02-23 | PT SURVEYOR INDONESIA | 4004 |  | 6153 | 34.93 | 14.04 | 4.93 | 6.51 | 7.57 | 31.61 | 41.76 | 28.53 | 37.69 | 0.14 | 0.19 | 0.22 |  |  | 55 | 98 | 97 | 76 | 17 | [23 empty] | - | - | - | - | - | - | - | - | - | - |  | - | 90 | 4094 | #VALUE! | 2.69 | 37.62 | #VALUE!
2021-03-01 | Lot 50 | PT PLN BB/BBS | DUMP TRUCK | DUMP TRUCK | 2021-02-20 13:25 | 2021-03-01 17:25 | 5010.38 | PT GEOSERVICES | 04921.00021 | 2021-03-08 | 4056 |  | 6335 | 35.97 | 11.78 | 7.38 | 10.17 | 11.53 | 28.31 | 39.01 | 28.34 | 39.04 | 0.36 |  | 0.56 | 0.63 | 42.47 | 58.52 | 3.19 | 4.39 | 0.68 | 0.94 | 1.2 | 9.95 | 13.71 | 51 | LOW | LOW | 1210 | 43.28 | 18.77 | 0.75 | 13.52 | 11.73 | 2.86 | 0.69 | 0.28 | 7.94 | 0.261 | - | 0.43 | 98.58 | 85.59 | 64.03 | 17.21 | 04921.00021 | 2021-03-08 | Moda Trucking | 00821.00083 | 2021-02-01 | PT GEOSERVICES | 4010 |  |  | 36.57 | 9.6 | 8.21 | 11.7 |  | 26.94 | 38.4 | 28.28 | 40.3 | 0.31 | 0.44 |  |  |  | 50 | [27 empty] | - | - | - | - | - | - | - | - | - | - |  | - | 46 | 4056 | #VALUE! | -0.6 | 35.97 | #VALUE!
2021-03-01 | Lot 53 | PT PLN BB/BBS | DUMP TRUCK | DUMP TRUCK | 2021-03-01 17:00 | 2021-03-09 15:30 | 5022.95 | PT GEOSERVICES | 04921.00022 | 2021-03-16 | 4111 |  | 6430 | 36.06 | 11.9 | 7.29 | 10.05 | 11.41 | 28.23 | 38.89 | 28.42 | 39.16 | 0.33 |  | 0.51 | 0.58 | 42.6 | 58.7 | 3.17 | 4.37 | 0.7 | 0.97 | 1.24 | 9.84 | 13.56 | 52 | LOW | LOW | 1230 | 43.02 | 23.5 | 0.89 | 13.63 | 8.15 | 2.3 | 1.01 | 0.3 | 6.89 | 0.07 | - | 0.411 | 98.93 | 88.72 | 72.74 | 19.98 | 04921.00022 | 2021-03-16 | Moda Trucking | 00821.00195 | 2021-02-27 | PT GEOSERVICES | 3997 |  |  | 36.61 | 10.69 | 7.28 | 10.26 |  | 24.88 | 35.06 | 31.22 | 43.99 | 0.49 | 0.69 |  |  |  | 51 | [27 empty] | - | - | - | - | - | - | - | - | - | - |  | - | 114 | 4111 | #VALUE! | -0.55 | 36.06 | #VALUE!
2021-03-01 | Lot 52 | PT SAMANTAKA BB | DUMP TRUCK | DUMP TRUCK | 2021-02-27 09:50 | 2021-03-09 18:10 | 5210.09 | PT GEOSERVICES | 04921.00023 | 2021-03-16 | 4027 |  | 6476 | 37.82 | 18.24 | 4.55 | 5.98 | 7.31 | 30.13 | 39.62 | 27.5 | 36.16 | 0.23 |  | 0.37 | 1.19 | 41.83 | 55 | 3.19 | 4.19 | 0.68 | 0.9 | 1.19 | 11.7 | 15.39 | 50 | LOW | LOW | 1200 | 41.21 | 18.29 | 0.69 | 13.3 | 14.08 | 3.15 | 0.48 | 0.26 | 7.99 | 0.153 | - | 0.62 | 95.87 | 86.31 | 70.87 | 18.05 | 04921.00023 | 2021-03-16 | Moda Trucking | 01224/ALALAO | 2021-03-24 | PT SUCOFINDO | 4107 |  | 6159 | 33.32 | 16.02 | 5.14 | 6.47 | 7.71 | 32.34 | 40.73 | 29.2 | 36.78 | 0.23 | 0.29 | 0.34 |  |  | 59 | [27 empty] | - | - | - | - | - | - | - | - | - | - |  | - | -80 | 4027 | #VALUE! | 4.5 | 37.82 | #VALUE!
2021-03-01 | 646 | PT PLN BB/GEL | MEGA DAYA 47 | MARCOPOLO 902 | 2021-03-08 11:50 | 2021-03-09 21:50 | 4927.852 | PT GEOSERVICES | 04921.00024 | 2021-03-09 | 4181 |  | 6524 | 35.92 | 13.51 | 4.22 | 5.69 | 6.58 | 30.84 | 41.62 | 29.03 | 39.18 | 0.27 |  | 0.42 | 0.45 | 43.36 | 58.52 | 3.41 | 4.6 | 0.68 | 0.92 | 1.14 | 12.15 | 16.4 | 53 | LOW | LOW | 1190 | 47.38 | 14.85 | 0.69 | 11.43 | 10.02 | 3.56 | 0.41 | 0.4 | 9.68 | 0.29 | - | 0.69 | 96.13 | 87.78 | 74.79 | 15.92 | 04921.00024 | 2021-03-16 | Jetty Eksisting | 00914/ALALAO | 2021-03-03 | PT SUCOFINDO | 4228 |  | 6452 | 34.47 | 13.14 | 3.54 | 4.69 | 5.4 | 31.86 | 42.24 | 30.13 | 39.93 | 0.27 | 0.36 | 0.41 |  |  | 58 | 98.1 | 96.12 | 54.79 | 17.14 | [23 empty] | - | - | - | - | - | - | - | - | - | - |  | - | -47 | 4181 | #VALUE! | 1.45 | 35.92 | #VALUE!
2021-03-01 | 647 | PT PLN BB/UMM | MITRA BAHARI 88 | MITRA ABADI 2588 | 2021-03-13 05:55 | 2021-03-14 07:15 | 5431.001 | PT GEOSERVICES | 04921.00025 | 2021-03-14 | 4068 |  | 6492 | 37.33 | 15.17 | 4.3 | 5.82 | 6.86 | 30.09 | 40.73 | 28.28 | 38.28 | 0.21 |  | 0.33 | 0.35 | 42.62 | 57.69 | 3.36 | 4.55 | 0.69 | 0.94 | 1.19 | 11.49 | 15.55 | 52 | LOW | MEDIUM | 1210 | 35.86 | 22.93 | 0.92 | 10.62 | 13.77 | 3.4 | 0.51 | 0.85 | 9.82 | 0.365 | - | 0.627 | 97.08 | 89.32 | 74.38 | 18.57 | 04921.00025 | 2021-03-22 | Jetty Eksisting | SI A - 069192 | 2021-03-08 | PT SURVEYOR INDONESIA | 4019 |  | 6203 | 35.2 | 14.91 | 4.02 | 5.28 | 6.21 | 33.29 | 43.71 | 27.49 | 36.1 | 0.11 | 0.15 | 0.18 |  |  | 57 | 99 | 95 | 79 | 18 | [23 empty] | - | - | - | - | - | - | - | - | - | - |  | - | 49 | 4068 | #VALUE! | 2.13 | 37.33 | #VALUE!
2021-03-01 | Lot 54 | PT PLN BB/BBS | DUMP TRUCK | DUMP TRUCK | 2021-03-09 15:10 | 2021-03-14 11:10 | 5043.7 | PT GEOSERVICES | 04921.00026 | 2021-03-22 | 4188 |  | 6478 | 35.35 | 14.62 | 7.31 | 9.66 | 11.31 | 28.7 | 37.9 | 28.64 | 37.82 | 0.34 |  | 0.53 | 0.59 | 43.39 | 57.3 | 3.42 | 4.52 | 0.72 | 0.95 | 1.25 | 9.47 | 12.5 | 50 | LOW | LOW | 1230 | 45.25 | 21.15 | 0.78 | 13.4 | 8.44 | 2.43 | 0.97 | 0.32 | 6.88 | 0.251 | - | 0.397 | 97.62 | 85.4 | 66.82 | 17.97 | 04921.00026 | 2021-03-22 | Jetty Eksisting | 00821.00195A | 2021-02-27 | PT GEOSERVICES | 4007 |  |  | 36.15 | 10.44 | 7.47 | 10.48 |  | 25.06 | 35.15 | 31.32 | 43.93 | 0.41 | 0.57 |  |  |  | 50 | [27 empty] | - | - | - | - | - | - | - | - | - | - |  | - | 181 | 4188 | #VALUE! | -0.8 | 35.35 | #VALUE!
2021-03-01 | 648 | PT SAMANTAKA BB | KELONG 1 | NUMBING 5 | 2021-03-16 21:20 | 2021-03-19 21:20 | 5510.504 | PT GEOSERVICES | 04921.00027 | 2021-03-19 | 3939 |  | 6530 | 39.67 | 15.43 | 3.98 | 5.58 | 6.6 | 29.05 | 40.72 | 27.3 | 38.27 | 0.19 |  | 0.32 | 0.34 | 41.06 | 57.56 | 3.07 | 4.31 | 0.67 | 0.94 | 1.19 | 11.35 | 15.91 | 52 | LOW | LOW | 1230 | 40.59 | 20.68 | 0.75 | 13.42 | 12.55 | 3.03 | 0.58 | 0.21 | 7.55 | 0.165 | - | 0.59 | 97.6 | 88.82 | 70.14 | 17.73 | 04921.00027 | 2021-03-26 | Jetty Eksisting | 00952/ALALAO | 2021-03-15 | PT SUCOFINDO | 4117 |  | 6275 | 34.39 | 13.65 | 5.17 | 6.8 | 7.87 | 32.5 | 42.78 | 27.94 | 36.77 | 0.16 | 0.21 | 0.24 |  |  | 59 | 98 | 96 | 57 | 16 | [23 empty] | - | - | - | - | - | - | - | - | - | - |  | - | -178 | 3939 | #VALUE! | 5.28 | 39.67 | #VALUE!
2021-03-01 | Lot 56 | PT PLN BB/BBS | DUMP TRUCK | DUMP TRUCK | 2021-03-14 11:40 | 2021-03-20 11:00 | 5029.01 | PT GEOSERVICES | 04921.00028 | 2021-03-26 | 4110 |  | 6444 | 36.22 | 12.32 | 7.07 | 9.72 | 11.09 | 28.49 | 39.17 | 28.22 | 38.79 | 0.28 |  | 0.43 | 0.49 | 42.47 | 58.38 | 3.19 | 4.38 | 0.68 | 0.94 | 1.21 | 10.1 | 13.88 | 52 | LOW | LOW | 1220 | 46.33 | 20.76 | 0.76 | 13.55 | 8.52 | 2.51 | 0.89 | 0.3 | 6.45 | 0.241 | - | 0.342 | 98.26 | 89.15 | 70.27 | 18.21 | 04921.00028 | 2021-03-26 | Moda Trucking | 01328/ALALAO | 2021-04-09 | PT SUCOFINDO | 4122 |  | 6304 | 34.61 | 17.76 | 5.19 | 6.53 | 7.94 | 32.02 | 40.27 | 28.19 | 35.45 | 0.19 | 0.23 | 0.28 |  |  | 60 | [27 empty] | - | - | - | - | - | - | - | - | - | - |  | - | -12 | 4110 | #VALUE! | 1.61 | 36.22 | #VALUE!
2021-03-01 | Lot 55 | PT SAMANTAKA BB | DUMP TRUCK | DUMP TRUCK | 2021-03-10 09:40 | 2021-03-24 14:00 | 5025.93 | PT GEOSERVICES | 04921.00029 | 2021-04-01 | 4024 |  | 6471 | 37.82 | 13.25 | 4.37 | 6.09 | 7.02 | 28.91 | 40.34 | 28.9 | 40.32 | 0.24 |  | 0.38 | 0.41 | 42.4 | 59.16 | 3.13 | 4.36 | 0.69 | 0.96 | 1.19 | 11.36 | 15.85 | 50 | LOW | LOW | 1220 | 39.85 | 20.48 | 0.72 | 13.53 | 13.42 | 3.11 | 0.56 | 0.24 | 7.64 | 0.17 | - | 0.55 | 95.66 | 84.55 | 68.33 | 15.22 | 04921.00029 | 2021-04-01 | Moda Trucking | 00821.00264 | 2021-03-14 | PT GEOSERVICES | 4145 |  |  | 35.83 | 12.01 | 6.73 | 9.23 |  | 27.72 | 38.01 | 29.72 | 40.75 | 0.34 | 0.46 |  |  |  | 51 | [27 empty] | - | - | - | - | - | - | - | - | - | - |  | - | -121 | 4024 | #VALUE! | 1.99 | 37.82 | #VALUE!
2021-03-01 | Lot 57 | PT PLN BB/BBS | DUMP TRUCK | DUMP TRUCK | 2021-03-20 10:45 | 2021-03-26 15:43 | 5014.79 | PT GEOSERVICES | 04921.00030 | 2021-03-31 | 4188 |  | 6566 | 36.22 | 10.05 | 6.61 | 9.32 | 10.36 | 28.1 | 39.63 | 29.07 | 41 | 0.33 |  | 0.51 | 0.57 | 43.42 | 61.23 | 3.31 | 4.67 | 0.71 | 1 | 1.24 | 9.41 | 13.27 | 50 | LOW | LOW | 1230 | 45.02 | 19.89 | 0.74 | 13.8 | 9.24 | 2.77 | 0.95 | 0.29 | 6.45 | 0.241 | - | 0.342 | 96.64 | 84.95 | 65.14 | 14.44 | 04921.00030 | 2021-04-01 | Moda Trucking | 00821.00264 | 2021-03-14 | PT GEOSERVICES | 4163 |  |  | 36.02 | 12.43 | 6.6 | 9.04 |  | 28 | 38.32 | 29.38 | 40.21 | 0.31 | 0.42 |  |  |  | 52 | [27 empty] | - | - | - | - | - | - | - | - | - | - |  | - | 25 | 4188 | #VALUE! | 0.2 | 36.22 | #VALUE!
2021-03-01 | 649 | PT PLN BB/UMM | SYUKUR 25 | MARINA 88 | 2021-03-25 08:10 | 2021-03-26 20:55 | 4743.905 | PT GEOSERVICES | 04921.00031 | 2021-03-26 | 4062 |  | 6539 | 37.87 | 17.46 | 3.73 | 4.96 | 6.01 | 31.25 | 41.52 | 27.14 | 36.06 | 0.18 |  | 0.29 | 0.31 | 42.57 | 56.55 | 3.33 | 4.42 | 0.65 | 0.86 | 1.11 | 11.67 | 15.51 | 53 | LOW | MEDIUM | 1220 | 36.18 | 22.73 | 0.94 | 10.8 | 13.66 | 3.37 | 0.48 | 0.86 | 9.7 | 0.354 | - | 0.622 | 98.64 | 92.87 | 77.24 | 14.8 | 04921.00031 | 2021-04-01 | Jetty Eksisting | SI A - 072259 | 2021-03-23 | PT SURVEYOR INDONESIA | 4108 |  | 6308 | 34.88 | 14.65 | 4.55 | 5.96 | 6.98 | 32.44 | 42.52 | 28.13 | 36.87 | 0.21 | 0.28 | 0.33 |  |  | 55 | 98 | 96 | 76 | 19 | [23 empty] | - | - | - | - | - | - | - | - | - | - |  | - | -46 | 4062 | #VALUE! | 2.99 | 37.87 | #VALUE!
2021-03-01 | 650 | PT PLN BB/UMM | MERPATI 2701 | RAJAWALI 2701 | 2021-03-27 00:15 | 2021-03-28 22:30 | 5216.004 | PT GEOSERVICES | 04921.00032 | 2021-03-28 | 4055 |  | 6518 | 37.79 | 15.01 | 4.21 | 5.75 | 6.77 | 31.06 | 42.44 | 26.94 | 36.8 | 0.19 |  | 0.31 | 0.33 | 42.45 | 57.99 | 3.31 | 4.52 | 0.64 | 0.88 | 1.11 | 11.41 | 15.59 | 55 | LOW | MEDIUM | 1310 | 35.57 | 22.62 | 0.96 | 10.8 | 13.53 | 3.41 | 0.5 | 0.86 | 9.94 | 0.344 | - | 0.615 | 96.88 | 86.98 | 72.16 | 16.58 | 04921.00032 | 2021-04-05 | Jetty Eksisting | SI A - 072267 | 2021-03-21 | PT SURVEYOR INDONESIA | 4276 |  | 6544 | 34.66 | 18.83 | 3.73 | 3.73 | 5.7 | 31.95 | 39.69 | 29.66 | 36.85 | 0.2 | 0.25 | 0.31 |  |  | 50 | 99 | 96 | 75 | 19 | [23 empty] | - | - | - | - | - | - | - | - | - | - |  | - | -221 | 4055 | #VALUE! | 3.13 | 37.79 | #VALUE!
2021-03-01 | Lot 59 | PT SAMANTAKA BB | DUMP TRUCK | DUMP TRUCK | 2021-03-24 13:30 | 2021-03-31 13:08 | 5074.89 | PT GEOSERVICES | 04921.00033 | 2021-04-07 | 3942 |  | 6324 | 37.66 | 14.31 | 4.49 | 6.17 | 7.2 | 30.74 | 42.26 | 27.11 | 37.26 | 0.19 |  | 0.3 | 0.33 | 42.12 | 57.89 | 3.22 | 4.42 | 0.64 | 0.88 | 1.11 | 11.69 | 16.07 | 53 | LOW | LOW | 1230 | 40.23 | 20.18 | 0.8 | 13.66 | 12.97 | 2.89 | 0.61 | 0.23 | 7.55 | 0.211 | - | 0.56 | 95.5 | 83.06 | 67.31 | 17.73 | 04921.00033 | 2021-04-07 | Moda Trucking | 01330/ALALAO | 2021-04-09 | PT SUCOFINDO | 4112 |  | 6218 | 33.87 | 16.87 | 5.17 | 6.5 | 7.82 | 31.99 | 40.21 | 28.97 | 36.41 | 0.2 | 0.25 | 0.3 |  |  | 59 | [27 empty] | - | - | - | - | - | - | - | - | - | - |  | - | -170 | 3942 | #VALUE! | 3.79 | 37.66 | #VALUE!
2021-04-01 | Lot 61 | PT PLN BB/BBS | DUMP TRUCK | DUMP TRUCK | 2021-03-27 10:45 | 2021-04-02 15:15 | 5008.4 | PT GEOSERVICES | 04921.00034 | 2021-04-08 | 4193 |  | 6521 | 35.7 | 11.18 | 6.83 | 9.43 | 10.62 | 28.39 | 39.21 | 29.09 | 40.18 | 0.37 |  | 0.57 | 0.64 | 43.59 | 60.21 | 3.39 | 4.68 | 0.7 | 0.97 | 1.22 | 9.43 | 13.02 | 51 | LOW | LOW | 1210 | 43.77 | 20.03 | 0.8 | 13.5 | 10.15 | 2.64 | 0.76 | 0.26 | 7.55 | 0.266 | - | 0.421 | 98.33 | 83.45 | 65.28 | 9.76 | 04921.00034 | 2021-04-08 | Moda Trucking | 00821.00314 | 2021-03-24 | PT GEOSERVICES | 4147 |  |  | 35.86 | 12.1 | 6.82 | 9.34 |  | 29.2 | 40.01 | 28.13 | 38.55 | 0.35 | 0.48 |  |  |  | 51 | [27 empty] | - | - | - | - | - | - | - | - | - | - |  | - | 46 | 4193 | #VALUE! | -0.16 | 35.7 | #VALUE!
2021-04-01 | Lot 62 | PT SAMANTAKA BB | DUMP TRUCK | DUMP TRUCK | 2021-03-31 12:40 | 2021-04-04 10:00 | 5015.93 | PT GEOSERVICES | 04921.00035 | 2021-04-10 | 4074 |  | 6522 | 37.54 | 14.71 | 3.81 | 5.2 | 6.1 | 31.64 | 43.21 | 27.01 | 36.88 | 0.13 |  | 0.21 | 0.22 | 42.39 | 57.88 | 3.26 | 4.45 | 0.66 | 0.9 | 1.12 | 12.22 | 16.68 | 54 | LOW | LOW | 1330 | 41.56 | 20.05 | 0.86 | 13.52 | 12.43 | 2.31 | 0.7 | 0.21 | 7.6 | 0.25 | - | 0.554 | 95.43 | 84.3 | 67.67 | 14.76 | 04921.00035 | 2021-04-10 | Moda Trucking | 01436/ALALAO | 2021-04-19 | PT SUCOFINDO | 4109 |  | 6212 | 33.85 | 17.06 | 5.3 | 6.65 | 8.02 | 32.51 | 40.77 | 28.33 | 35.52 | 0.19 | 0.23 | 0.28 |  |  | 59 | [27 empty] | - | - | - | - | - | - | - | - | - | - |  | - | -35 | 4074 | #VALUE! | 3.69 | 37.54 | #VALUE!
2021-04-01 | 651 | PT PLN BB/UMM | BOJOMA 01 | FLY POWER 2705 | 2021-04-03 18:45 | 2021-04-04 22:40 | 5237.413 | PT GEOSERVICES | 04921.00036 | 2021-04-04 | 4034 |  | 6472 | 37.66 | 13.73 | 4.46 | 6.17 | 7.15 | 30.61 | 42.36 | 27.27 | 37.74 | 0.19 |  | 0.3 | 0.32 | 41.84 | 57.9 | 3.27 | 4.53 | 0.61 | 0.84 | 1.05 | 11.97 | 16.57 | 52 | LOW | MEDIUM | 1310 | 36.11 | 22.4 | 0.99 | 10.93 | 13.47 | 3.6 | 0.52 | 0.84 | 9.93 | 0.36 | - | 0.624 | 96.58 | 83.65 | 68.95 | 14.98 | 04921.00036 | 2021-04-12 | Jetty Eksisting | SI A - 042897 | 2021-03-29 | PT SURVEYOR INDONESIA | 4079 |  | 6266 | 34.9 | 17.28 | 4.95 | 6.29 | 7.6 | 29.41 | 37.37 | 30.74 | 39.06 | 0.2 | 0.26 | 0.31 |  |  | 54 | 99 | 96 | 77 | 17 | [23 empty] | - | - | - | - | - | - | - | - | - | - |  | - | -45 | 4034 | #VALUE! | 2.76 | 37.66 | #VALUE!
2021-04-01 | 652 | PT PLN BB/TDE | LL FERRARII | LL 2714 | 2021-04-05 03:50 | 2021-04-06 06:15 | 5446.567 | PT GEOSERVICES | 04921.00037 | 2021-04-06 | 4045 |  | 6520 | 37.96 | 12.96 | 4.23 | 5.94 | 6.82 | 30.52 | 42.82 | 27.29 | 38.28 | 0.19 |  | 0.3 | 0.32 | 41.98 | 58.9 | 3.29 | 4.61 | 0.63 | 0.89 | 1.1 | 11.72 | 16.44 | 53 | LOW | LOW | 1300 | 45.27 | 21.7 | 0.75 | 14.6 | 7.36 | 1.78 | 0.74 | 0.23 | 6.95 | 0.125 | - | 0.44 | 98.98 | 90.82 | 72.53 | 14.98 | 04921.00037 | 2021-04-12 | Jetty Eksisting | 01221.00529 | 2021-03-31 | PT GEOSERVICES | 3963 |  | 6312 | 37.21 | 15.11 | 4.46 | 6.03 | 7.1 | 30.56 | 41.31 | 27.77 | 37.55 | 0.15 | 0.2 | 0.24 |  |  | 55 | 93.64 | - | - | 17.18 | [23 empty] | - | - | - | - | - | - | - | - | - | - |  | - | 82 | 4045 | #VALUE! | 0.75 | 37.96 | #VALUE!
2021-04-01 | Lot 64 | PT SAMANTAKA BB | DUMP TRUCK | DUMP TRUCK | 2021-04-05 08:50 | 2021-04-07 16:11 | 5024.6 | PT GEOSERVICES | 04921.00038 | 2021-04-14 | 4001 |  | 6361 | 37.09 | 17.76 | 4.15 | 5.42 | 6.59 | 31.16 | 40.74 | 27.6 | 36.08 | 0.11 |  | 0.18 | 0.28 | 42.81 | 55.97 | 3.35 | 4.38 | 0.63 | 0.82 | 1.07 | 11.86 | 15.5 | 51 | LOW | LOW | 1290 | 40.49 | 20.67 | 0.9 | 13.4 | 12.03 | 2.39 | 0.78 | 0.24 | 7.66 | 0.28 | - | 0.57 | 96.69 | 86.69 | 70.76 | 15.17 | 04921.00038 | 2021-04-14 | Moda Trucking | 01447/ALALAO | 2021-04-19 | PT SUCOFINDO | 4117 |  | 6198 | 33.57 | 17.71 | 5.18 | 6.42 | 7.8 | 32.52 | 40.29 | 28.72 | 35.58 | 0.19 | 0.24 | 0.29 |  |  | 59 | [27 empty] | - | - | - | - | - | - | - | - | - | - |  | - | -116 | 4001 | #VALUE! | 3.52 | 37.09 | #VALUE!
2021-04-01 | 653 | PT PLN BB/UMM | MITRA ARMADA 02 | ARMADA MAJU 2702 | 2021-04-06 09:45 | 2021-04-07 21:10 | 5921.585 | PT GEOSERVICES | 04921.00039 | 2021-04-07 | 4044 |  | 6341 | 36.23 | 15.76 | 4.46 | 5.89 | 6.99 | 32.1 | 42.41 | 27.21 | 35.94 | 0.16 |  | 0.25 | 0.27 | 42.94 | 56.72 | 3.41 | 4.5 | 0.64 | 0.85 | 1.08 | 12.17 | 16.07 | 52 | LOW | MEDIUM | 1330 | 35.66 | 22.9 | 0.96 | 10.82 | 13.7 | 3.47 | 0.54 | 0.8 | 9.89 | 0.355 | - | 0.631 | 97.52 | 86.53 | 72.58 | 14.7 | 04921.00039 | 2021-04-13 | Jetty Eksisting | SI A - 042899 | 2021-03-31 | PT SURVEYOR INDONESIA | 4076 |  | 6264 | 34.93 | 15.13 | 4.56 | 5.95 | 7.01 | 30.62 | 39.94 | 29.89 | 38.98 | 0.18 | 0.23 | 0.27 |  |  | 48 | 99 | 96 | 77 | 18 | [23 empty] | - | - | - | - | - | - | - | - | - | - |  | - | -32 | 4044 | #VALUE! | 1.3 | 36.23 | #VALUE!
2021-04-01 | Lot 63 | PT PLN BB/BBS | DUMP TRUCK | DUMP TRUCK | 2021-04-02 15:20 | 2021-04-08 16:30 | 5010.48 | PT GEOSERVICES | 04921.00040 | 2021-04-14 | 4094 |  | 6334 | 35.36 | 16.04 | 7.54 | 9.79 | 11.66 | 28.79 | 37.4 | 28.31 | 36.77 | 0.27 |  | 0.42 | 0.47 | 43.08 | 55.95 | 3.27 | 4.25 | 0.68 | 0.88 | 1.19 | 9.81 | 12.74 | 50 | LOW | LOW | 1210 | 44.02 | 19.51 | 0.85 | 13.2 | 10.19 | 2.54 | 0.83 | 0.24 | 7.76 | 0.24 | - | 0.405 | 97.61 | 88.34 | 71.71 | 15.97 | 04921.00040 | 2021-04-14 | Moda Trucking | 00821.00314 | 2021-03-24 | PT GEOSERVICES | 4182 |  |  | 36.07 | 12.3 | 6.75 | 9.26 |  | 29.47 | 40.43 | 27.71 | 38.01 | 0.34 | 0.46 |  |  |  | 50 | [27 empty] | - | - | - | - | - | - | - | - | - | - |  | - | -88 | 4094 | #VALUE! | -0.71 | 35.36 | #VALUE!
2021-04-01 | 654 | PT PLN BB/TDE | MARTHA DINI | SETANA V | 2021-04-07 23:25 | 2021-04-09 05:00 | 5230.206 | PT GEOSERVICES | 04921.00041 | 2021-04-09 | 3808 |  | 6300 | 39.55 | 18.81 | 3.62 | 4.86 | 5.99 | 30.62 | 41.12 | 26.22 | 35.21 | 0.13 |  | 0.22 | 0.24 | 40.81 | 54.81 | 3.16 | 4.24 | 0.63 | 0.85 | 1.11 | 12.1 | 16.25 | 58 | LOW | LOW | 1200 | 46.37 | 20.68 | 0.8 | 14.51 | 7.35 | 1.81 | 0.79 | 0.21 | 6.76 | 0.15 | - | 0.48 | 97.09 | 87.26 | 70.18 | 16.24 | 04921.00041 | 2021-04-16 | Jetty Eksisting | 01214/ALALAO | 2021-04-05 | PT SUCOFINDO | 3873 |  | 6542 | 40.8 | 17.27 | 2.66 | 3.72 | 4.49 | 29.91 | 41.8 | 26.63 | 37.21 | 0.14 | 0.19 | 0.24 |  |  | 62 | 98 | 96 | 56 | 16 | [23 empty] | - | - | - | - | - | - | - | - | - | - |  | - | -65 | 3808 | #VALUE! | -1.25 | 39.55 | #VALUE!
2021-04-01 | Lot 58 | PT RMBE | DUMP TRUCK | DUMP TRUCK | 2021-03-23 09:08 | 2021-04-10 12:21 | 5157.36 | PT GEOSERVICES | 04921.00042 | 2021-04-17 | 3171 |  | 5942 | 46.63 | 18.41 | 5.42 | 8.28 | 10.15 | 28.4 | 43.42 | 19.55 | 29.89 | 0.1 |  | 0.18 | 0.2 | 33.79 | 51.66 | 2.77 | 4.24 | 0.32 | 0.6 | 0.67 | 10.97 | 16.77 | 77 | LOW | LOW | 1440 | 47.3 | 28.93 | 1.11 | 14.28 | 2.93 | 0.91 | 0.77 | 0.01 | 2.46 | 0.16 | - | 0.23 | 82.68 | 75.47 | 65.44 | 11.97 | 04921.00042 | 2021-04-17 | Moda Trucking |  | 2021-04-13 | PT SUCOFINDO | 4221 |  |  | 36.63 | 12.2 | 3.88 | 5.38 |  | 31.71 | 43.93 | 27.78 | 38.49 | 0.28 | 0.39 |  |  |  | - | [27 empty] | 3765 | 38.21 | 15.24 | 14.71 | 0 | 0 | 0 | 0 | 0 | 0 |  | PT. SURVEYOR INDONESIA (Persero) Cabang Jambi | -1050 | 3171 | -594 | 10 | 46.63 | 8.42
2021-04-01 | 655 | PT PLN BB/BPS | MITRA ARMADA 01 | ARMADA MAJU 2701 | 2021-04-09 10:50 | 2021-04-10 15:00 | 5939.277 | PT GEOSERVICES | 04921.00043 | 2021-04-10 | 4066 |  | 6551 | 37.93 | 17.61 | 3.37 | 4.47 | 5.43 | 31.26 | 41.49 | 27.45 | 36.43 | 0.09 |  | 0.15 | 0.15 | 42.75 | 56.75 | 3.38 | 4.49 | 0.64 | 0.85 | 1.09 | 11.84 | 15.71 | 53 | LOW | LOW | 1220 | 46.7 | 24.58 | 0.95 | 10.4 | 6.5 | 1.8 | 0.5 | 0.7 | 6.2 | 0.43 | - | 0.34 | 97.12 | 87.27 | 71.28 | 15.75 | 04921.00043 | 2021-04-16 | Jetty Eksisting | SI A - 042913 | 2021-04-04 | PT SURVEYOR INDONESIA | 4050 |  | 6224 | 34.94 | 16.72 | 4.97 | 6.36 | 7.64 | 32.1 | 41.08 | 28 | 35.84 | 0.19 | 0.24 | 0.29 |  |  | 56 | 99 | 96 | 75 | 19 | [23 empty] | - | - | - | - | - | - | - | - | - | - |  | - | 16 | 4066 | #VALUE! | 2.99 | 37.93 | #VALUE!
2021-04-01 | Lot 65 | PT SAMANTAKA BB | DUMP TRUCK | DUMP TRUCK | 2021-04-07 15:35 | 2021-04-11 14:55 | 5063.53 | PT GEOSERVICES | 04921.00044 | 2021-04-17 | 4010 |  | 6348 | 36.84 | 16.23 | 4.66 | 6.18 | 7.38 | 31.37 | 41.6 | 27.14 | 35.99 | 0.16 |  | 0.25 | 0.27 | 42.63 | 56.54 | 3.39 | 4.49 | 0.66 | 0.87 | 1.12 | 11.67 | 15.48 | 53 | LOW | LOW | 1280 | 41.28 | 20.11 | 0.92 | 13.73 | 11.95 | 1.98 | 0.77 | 0.24 | 7.8 | 0.265 | - | 0.55 | 95.47 | 85.19 | 70.65 | 20.88 | 04921.00044 | 2021-04-17 | Moda Trucking | 01631/ALALAO | 2021-04-28 | PT SUCOFINDO | 4109 |  | 6086 | 32.49 | 17.05 | 5.32 | 6.54 | 7.89 | 32.95 | 40.49 | 29.24 | 35.92 | 0.18 | 0.22 | 0.27 |  |  | 61 | [27 empty] | - | - | - | - | - | - | - | - | - | - |  | - | -99 | 4010 | #VALUE! | 4.35 | 36.84 | #VALUE!
2021-04-01 | Lot 66 | PT PLN BB/BBS | DUMP TRUCK | DUMP TRUCK | 2021-04-08 15:45 | 2021-04-13 11:36 | 5073.23 | PT GEOSERVICES | 04921.00045 | 2021-04-20 | 4070 |  | 6427 | 36.67 | 11.25 | 6 | 8.41 | 9.48 | 28.63 | 40.12 | 28.7 | 40.22 | 0.26 |  | 0.41 | 0.45 | 42.97 | 60.22 | 3.31 | 4.64 | 0.68 | 0.95 | 1.18 | 10.11 | 14.17 | 51 | LOW | LOW | 1220 | 46.22 | 19.07 | 0.7 | 13.02 | 10.28 | 2.44 | 0.8 | 0.21 | 6.95 | 0.266 | - | 0.387 | 97.35 | 87.3 | 68.89 | 15.92 | 04921.00045 | 2021-04-20 | Moda Trucking | 00821.00390 | 2021-04-10 | PT GEOSERVICES | 4106 |  |  | 35.82 | 11.32 | 6.85 | 9.46 |  | 29.01 | 40.09 | 28.32 | 39.13 | 0.29 | 0.4 |  |  |  | 51 | [27 empty] | - | - | - | - | - | - | - | - | - | - |  | - | -36 | 4070 | #VALUE! | 0.85 | 36.67 | #VALUE!
2021-04-01 | 656 | PT PLN BB/TDE | CAPRICORN 26 | CAPRICORN 43 | 2021-04-12 16:35 | 2021-04-13 19:00 | 5264.667 | PT GEOSERVICES | 04921.00046 | 2021-04-13 | 3921 |  | 6209 | 36.85 | 18.73 | 6.38 | 8.21 | 10.1 | 30.06 | 38.69 | 26.71 | 34.37 | 0.2 |  | 0.32 | 0.36 | 41.66 | 53.62 | 3.22 | 4.15 | 0.73 | 0.94 | 1.29 | 10.95 | 14.09 | 51 | LOW | LOW | 1230 | 45.77 | 21.15 | 0.86 | 14.3 | 7.6 | 1.84 | 0.83 | 0.22 | 6.81 | 0.21 | - | 0.445 | 96.21 | 87.32 | 73.65 | 19.17 | 04921.00046 | 2021-04-21 | Jetty Eksisting | 01221.00593 | 2021-04-10 | PT GEOSERVICES | 3907 |  | 6227 | 37.26 | 15.75 | 4.64 | 6.23 | 7.39 | 30.26 | 40.64 | 27.84 | 37.38 | 0.19 | 0.25 | 0.3 |  |  | 55 | 96.44 | - | - | 13.77 | [23 empty] | - | - | - | - | - | - | - | - | - | - |  | - | 14 | 3921 | #VALUE! | -0.41 | 36.85 | #VALUE!
2021-04-01 | Lot 68 | PT SAMANTAKA BB | DUMP TRUCK | DUMP TRUCK | 2021-04-11 15:10 | 2021-04-16 10:53 | 5094.84 | PT GEOSERVICES | 04921.00047 | 2021-04-23 | 4048 |  | 6503 | 37.76 | 14.26 | 4.01 | 5.52 | 6.44 | 30.76 | 42.38 | 27.47 | 37.84 | 0.17 |  | 0.27 | 0.29 | 42.95 | 59.16 | 3.31 | 4.56 | 0.68 | 0.94 | 1.17 | 11.13 | 15.33 | 53 | LOW | LOW | 1330 | 41.87 | 20.25 | 0.95 | 13.53 | 11.48 | 1.85 | 0.81 | 0.26 | 7.83 | 0.295 | - | 0.54 | 95.41 | 86.43 | 72.97 | 15.44 | 04921.00047 | 2021-04-23 | Moda Trucking | 01633/ALALAO | 2021-04-28 | PT SUCOFINDO | 4111 |  | 6139 | 33.03 | 17.56 | 5.18 | 6.38 | 7.74 | 34.18 | 42.08 | 27.6 | 33.98 | 0.18 | 0.23 | 0.27 |  |  | 60 | [27 empty] | - | - | - | - | - | - | - | - | - | - |  | - | -63 | 4048 | #VALUE! | 4.73 | 37.76 | #VALUE!
2021-04-01 | 657 | PT PLN BB/JPC | QUEEN 03 | GANDASARI 2706 | 2021-04-17 09:10 | 2021-04-18 12:15 | 5554.276 | PT GEOSERVICES | 04921.00048 | 2021-04-18 | 3705 |  | 6259 | 40.8 | 16.68 | 3.45 | 4.85 | 5.82 | 30 | 42.23 | 25.75 | 36.24 | 0.16 |  | 0.26 | 0.28 | 40.13 | 56.48 | 3.03 | 4.26 | 0.6 | 0.85 | 1.08 | 11.84 | 16.66 | 58 | LOW | LOW | 1160 | 46.15 | 20.84 | 0.8 | 14.5 | 7.49 | 1.96 | 0.87 | 0.2 | 6.74 | 0.23 | - | 0.437 | 98.06 | 91.34 | 77.82 | 21.4 | 04921.00048 | 2021-04-26 | Jetty Eksisting | 01397/ALALAO | 2021-04-15 | PT SUCOFINDO | 3760 |  | 6375 | 41.01 | 16.23 | 2.5 | 3.55 | 4.24 | 29.71 | 42.2 | 26.77 | 38.02 | 0.15 | 0.21 | 0.25 |  |  | 60 | 98 | 96 | 56 | 16 | [23 empty] | - | - | - | - | - | - | - | - | - | - |  | - | -55 | 3705 | #VALUE! | -0.21 | 40.8 | #VALUE!
2021-04-01 | 658 | PT PLN BB/TDE | LL LOTTUS 02 | LL 2501 | 2021-04-18 14:35 | 2021-04-19 14:45 | 4844.995 | PT GEOSERVICES | 04921.00049 | 2021-04-19 | 3936 |  | 6335 | 37.87 | 15 | 4.9 | 6.7 | 7.88 | 30.06 | 41.13 | 27.17 | 37.17 | 0.18 |  | 0.29 | 0.32 | 41.82 | 57.22 | 3.21 | 4.39 | 0.72 | 0.98 | 1.25 | 11.3 | 15.46 | 50 | LOW | LOW | 1220 | 46.11 | 20.9 | 0.79 | 14.25 | 7.56 | 1.84 | 0.77 | 0.22 | 6.91 | 0.145 | - | 0.46 | 96.98 | 83.33 | 69.76 | 18.41 | 04921.00049 | 2021-04-26 | Jetty Eksisting | 01221.00609 | 2021-04-13 | PT GEOSERVICES | 3923 |  | 6232 | 37.05 | 15.64 | 4.63 | 6.2 | 7.35 | 30.65 | 41.07 | 27.68 | 37.09 | 0.19 | 0.25 | 0.3 |  |  | 63 | 94.2 | - | - | 12.56 | [23 empty] | - | - | - | - | - | - | - | - | - | - |  | - | 13 | 3936 | #VALUE! | 0.82 | 37.87 | #VALUE!
2021-04-01 | Lot 70 | PT SAMANTAKA BB | DUMP TRUCK | DUMP TRUCK | 2021-04-16 10:45 | 2021-04-20 15:30 | 5117.29 | PT GEOSERVICES | 04921.00050 | 2021-04-27 | 4074 |  | 6535 | 37.65 | 15.53 | 4.35 | 5.89 | 6.97 | 30.79 | 41.71 | 27.21 | 36.87 | 0.21 |  | 0.33 | 0.36 | 42.96 | 58.2 | 3.29 | 4.46 | 0.69 | 0.93 | 1.18 | 10.86 | 14.71 | 50 | LOW | LOW | 1290 | 41.67 | 20.86 | 0.96 | 13.23 | 11.52 | 1.19 | 0.82 | 0.24 | 7.63 | 0.275 | - | 0.56 | 95.77 | 85.57 | 65.43 | 16.51 | 04921.00050 | 2021-04-27 | Moda Trucking | 01684/ALALAO | 2021-04-28 | PT SUCOFINDO | 4115 |  | 6171 | 33.31 | 16.89 | 5.29 | 6.59 | 7.93 | 33.43 | 41.66 | 27.97 | 34.86 | 0.17 | 0.21 | 0.25 |  |  | 60 | [27 empty] | - | - | - | - | - | - | - | - | - | - |  | - | -41 | 4074 | #VALUE! | 4.34 | 37.65 | #VALUE!
2021-04-01 | Lot 60 | PT PLN BB/SAE | DUMP TRUCK | DUMP TRUCK | 2021-03-24 13:32 | 2021-04-20 17:34 | 5112.63 | PT GEOSERVICES | 04921.00051 | 2021-04-27 | 3685 |  | 6221 | 40.77 | 15.51 | 5.68 | 8.1 | 9.59 | 28.74 | 40.99 | 24.82 | 35.4 | 0.18 |  | 0.3 | 0.33 | 38.81 | 55.36 | 3.1 | 4.42 | 0.58 | 0.83 | 1.09 | 10.89 | 15.53 | 53 | LOW | LOW | 1270 | 39.57 | 26.98 | 1.26 | 12.66 | 10.82 | 2.01 | 0.28 | 0.32 | 4.67 | 0.05 | - | 0.735 | 74.29 | 65.56 | 54.08 | 15.78 | 04921.00051 | 2021-04-27 | Moda Trucking | JKT-L 5302 | 2021-04-29 | PT TRIBHAKTI INSPEKTAMA | 3811 |  | 6622 | 37.95 | 15.76 | 4.5 | 6.11 |  |  | 37.3 |  | 40.83 | 0.2 | 0.27 |  |  |  | 58 | [27 empty] | - | - | - | - | - | - | - | - | - | - |  | - | -126 | 3685 | #VALUE! | 2.82 | 40.77 | #VALUE!
2021-04-01 | Lot 69 | PT PLN BB/BBS | DUMP TRUCK | DUMP TRUCK | 2021-04-15 13:31 | 2021-04-21 14:32 | 5037.19 | PT GEOSERVICES | 04921.00052 | 2021-04-28 | 4127 |  | 6577 | 37.26 | 19.74 | 5.26 | 6.73 | 8.39 | 29 | 37.1 | 28.48 | 36.43 | 0.24 |  | 0.39 | 0.42 | 43.19 | 55.25 | 3.38 | 4.33 | 0.69 | 0.88 | 1.2 | 9.97 | 12.76 | 54 | LOW | LOW | 1220 | 45.72 | 20.15 | 0.73 | 13.22 | 10.01 | 2.34 | 0.85 | 0.2 | 6.86 | 0.25 | - | 0.377 | 97.17 | 84.67 | 67.76 | 15.47 | 04921.00052 | 2021-04-28 | Moda Trucking | 00821.00390 | 2021-04-10 | PT GEOSERVICES | 4209 |  |  | 36.41 | 11.07 | 5.83 | 8.15 |  | 28.8 | 40.27 | 28.97 | 40.51 | 0.26 | 0.36 |  |  |  | 50 | [27 empty] | - | - | - | - | - | - | - | - | - | - |  | - | -82 | 4127 | #VALUE! | 0.85 | 37.26 | #VALUE!
2021-04-01 | 659 | PT PLN BB/TDE | LL EAGLE 02 | CAPRICORN 71 | 2021-04-21 04:20 | 2021-04-22 15:10 | 5509.473 | PT GEOSERVICES | 04921.00053 | 2021-04-22 | 3981 |  | 6417 | 37.97 | 14.59 | 4.87 | 6.71 | 7.86 | 29.72 | 40.92 | 27.44 | 37.78 | 0.17 |  | 0.27 | 0.29 | 41.82 | 57.58 | 3.33 | 4.58 | 0.69 | 0.95 | 1.21 | 11.16 | 15.36 | 50 | LOW | LOW | 1230 | 47.01 | 20.42 | 0.83 | 14.3 | 7.25 | 1.77 | 0.86 | 0.2 | 6.84 | 0.17 | - | 0.49 | 97.07 | 85.96 | 71.43 | 18.54 | 04921.00053 | 2021-04-29 | Jetty Eksisting | 01221.00611 | 2021-04-13 | PT GEOSERVICES | 3917 |  | 6249 | 37.32 | 15.91 | 4.46 | 5.99 | 7.12 | 30.05 | 40.32 | 28.16 | 37.78 | 0.19 | 0.25 | 0.3 |  |  | 62 | 98.12 | - | - | 13.21 | [23 empty] | - | - | - | - | - | - | - | - | - | - |  | - | 64 | 3981 | #VALUE! | 0.65 | 37.97 | #VALUE!
2021-04-01 | 660 | PT PLN BB/TDE | OCEAN DREAM 007 | LL 2714 | 2021-04-23 01:30 | 2021-04-24 06:30 | 5429.997 | PT GEOSERVICES | 04921.00054 | 2021-04-24 | 3965 |  | 6376 | 37.81 | 14.73 | 4.4 | 6.03 | 7.07 | 29.55 | 40.51 | 28.25 | 38.73 | 0.23 |  | 0.36 | 0.39 | 42.62 | 58.44 | 3.38 | 4.64 | 0.76 | 1.04 | 1.31 | 10.8 | 14.81 | 50 | LOW | LOW | 1220 | 46.55 | 19.92 | 0.85 | 14.43 | 7.33 | 1.8 | 0.9 | 0.22 | 6.89 | 0.175 | - | 0.46 | 97.88 | 87.6 | 72.92 | 19.56 | 04921.00054 | 2021-05-01 | Jetty Eksisting | 01221.00649 | 2021-04-19 | PT GEOSERVICES | 3911 |  | 6231 | 37.23 | 15.85 | 4.81 | 6.45 | 7.66 | 29.98 | 40.19 | 27.98 | 37.51 | 0.16 | 0.21 | 0.25 |  |  | 61 | 97.52 | - | - | 14.53 | [23 empty] | - | - | - | - | - | - | - | - | - | - |  | - | 54 | 3965 | #VALUE! | 0.58 | 37.81 | #VALUE!
2021-04-01 | 661 | PT PLN BB/UMM | BOJOMA 01 | FLY POWER 2705 | 2021-04-24 09:35 | 2021-04-25 09:45 | 5239.354 | PT GEOSERVICES | 04921.00055 | 2021-04-25 | 3983 |  | 6418 | 37.93 | 16.23 | 4.23 | 5.71 | 6.82 | 31.39 | 42.36 | 26.45 | 35.7 | 0.19 |  | 0.3 | 0.32 | 42.17 | 56.91 | 3.47 | 4.68 | 0.61 | 0.83 | 1.06 | 11.4 | 15.39 | 56 | LOW | MEDIUM | 1310 | 36.02 | 22.7 | 0.9 | 10.86 | 13.74 | 3.55 | 0.56 | 0.79 | 9.95 | 0.36 | - | 0.64 | 96.05 | 86.01 | 71.35 | 17.96 | 04921.00055 | 2021-05-03 | Jetty Eksisting | SI A - 069677 | 2021-04-18 | PT SURVEYOR INDONESIA | 4083 |  | 6275 | 34.93 | 15.05 | 4.96 | 6.47 | 7.62 | 31.76 | 41.46 | 28.36 | 37.02 | 0.15 | 0.2 | 0.24 |  |  | 52 | 98 | 96 | 75 | 18 | [23 empty] | - | - | - | - | - | - | - | - | - | - |  | - | -100 | 3983 | #VALUE! | 3 | 37.93 | #VALUE!
2021-04-01 | Lot 71 | PT SAMANTAKA BB | DUMP TRUCK | DUMP TRUCK | 2021-04-20 14:20 | 2021-04-25 16:21 | 5088.39 | PT GEOSERVICES | 04921.00056 | 2021-05-03 | 4026 |  | 6585 | 38.86 | 19.85 | 3.97 | 5.21 | 6.5 | 30.48 | 39.96 | 26.68 | 34.98 | 0.17 |  | 0.27 | 0.29 | 42.15 | 55.26 | 3.33 | 4.36 | 0.7 | 0.92 | 1.23 | 10.82 | 14.18 | 51 | LOW | LOW | 1330 | 42.23 | 19.9 | 0.93 | 13.38 | 11.41 | 1.96 | 0.84 | 0.25 | 7.83 | 0.26 | - | 0.57 | 97.31 | 88.05 | 73.85 | 18.91 | 04921.00056 | 2021-05-03 | Moda Trucking | 01686ALALAO | 2021-05-03 | PT SUCOFINDO | 4113 |  | 6123 | 32.83 | 16.7 | 5.22 | 6.47 | 7.76 | 33.63 | 41.7 | 28.33 | 35.13 | 0.17 | 0.21 | 0.26 |  |  | 59 | [27 empty] | - | - | - | - | - | - | - | - | - | - |  | - | -87 | 4026 | #VALUE! | 6.03 | 38.86 | #VALUE!
2021-04-01 | Lot 67 | PT RMBE | DUMP TRUCK | DUMP TRUCK | 2021-04-10 13:27 | 2021-04-28 11:35 | 5097.1 | PT GEOSERVICES | 04921.00057 | 2021-05-06 | 3090 |  | 5946 | 48.03 | 15.61 | 5.91 | 9.59 | 11.36 | 26.12 | 42.41 | 19.95 | 32.39 | 0.15 |  | 0.3 | 0.33 | 32.87 | 53.37 | 2.56 | 4.16 | 0.39 | 0.63 | 0.84 | 10.09 | 16.39 | 71 | LOW | LOW | 1420 | 47.26 | 29.03 | 1.15 | 14.15 | 2.9 | 0.88 | 0.82 | 0.05 | 2.56 | 0.15 | - | 0.22 | 90.36 | 83.54 | 72.2 | 20.97 | 04921.00057 | 2021-05-06 | Moda Trucking |  | 2021-04-13 | PT SUCOFINDO | 4221 |  |  | 36.63 | 12.2 | 3.88 | 5.38 |  | 31.71 | 43.93 | 27.78 | 38.49 | 0.28 | 0.39 |  |  |  | - | [27 empty] | 3860 | 36.14 | 13.31 | 12.97 | 0 | 0 | 0 | 0 | 0 | 0 |  | PT. SURVEYOR INDONESIA (Persero) Cabang Jambi | -1131 | 3090 | -770 | 11.4 | 48.03 | 11.89
2021-04-01 | 662 | PT PLN BB/UMM | MERPATI 2701 | RAJAWALI 2701 | 2021-04-27 18:20 | 2021-04-29 20:30 | 5131.806 | PT GEOSERVICES | 04921.00058 | 2021-04-29 | 4066 |  | 6533 | 37.77 | 17.19 | 3.88 | 5.16 | 6.23 | 31.39 | 4.77 | 29.96 | 35.88 | 0.21 |  | 0.34 | 0.36 | 42.86 | 57.04 | 3.22 | 4.29 | 0.69 | 0.92 | 1.18 | 11.36 | 15.12 | 62 | LOW | MEDIUM | 1230 | 37.11 | 21.6 | 0.92 | 10.77 | 13.58 | 3.59 | 0.6 | 0.77 | 9.9 | 0.38 | - | 0.625 | 96.49 | 87.57 | 74.63 | 20.85 | 04921.00058 | 2021-05-06 | Jetty Eksisting | SI A - 069293 | 2021-04-25 | PT SURVEYOR INDONESIA | 4016 |  | 6223 | 35.47 | 14.85 | 3.79 | 5 | 5.87 | 33.63 | 44.37 | 27.12 | 35.78 | 0.2 | 0.26 | 0.31 |  |  | 55 | 100 | 97 | 79 | 19 | [23 empty] | - | - | - | - | - | - | - | - | - | - |  | - | 50 | 4066 | #VALUE! | 2.3 | 37.77 | #VALUE!
2021-04-01 | Lot 72 | PT PLN BB/BBS | DUMP TRUCK | DUMP TRUCK | 2021-04-21 14:15 | 2021-04-30 15:40 | 5083.43 | PT GEOSERVICES | 04921.00059 | 2021-05-06 | 4148 |  | 6572 | 36.88 | 15.37 | 6.16 | 8.26 | 9.76 | 29.06 | 38.96 | 27.9 | 37.41 | 0.34 |  | 0.53 | 0.59 | 43.46 | 58.27 | 3.25 | 4.36 | 0.7 | 0.94 | 1.23 | 9.21 | 12.35 | 54 | LOW | LOW | 1230 | 46.02 | 19.89 | 0.7 | 13.26 | 10.15 | 2.4 | 0.89 | 0.23 | 6.76 | 0.24 | - | 0.35 | 97.59 | 88.2 | 71.78 | 19.88 | 04921.00059 | 2021-05-06 | Moda Trucking | 00821.00437 | 2021-04-23 | PT GEOSERVICES | 4190 |  |  | 34.51 | 11.32 | 7.08 | 9.59 |  | 29.65 | 40.15 | 28.76 | 38.94 | 0.3 | 0.4 |  |  |  | 51 | [27 empty] | - | - | - | - | - | - | - | - | - | - |  | - | -42 | 4148 | #VALUE! | 2.37 | 36.88 | #VALUE!
2021-05-01 | 663 | PT PLN BB/TDE | LL LOTTUS | CAPRICORN 39 | 2021-04-30 03:50 | 2021-05-01 05:30 | 5513.112 | PT GEOSERVICES | 04921.00060 | 2021-05-01 | 3994 |  | 6408 | 37.68 | 12.77 | 5.91 | 8.27 | 9.48 | 28.59 | 40.02 | 27.82 | 38.94 | 0.32 |  | 0.52 | 0.57 | 41.76 | 58.45 | 3.15 | 4.41 | 0.84 | 1.17 | 1.48 | 10.34 | 14.48 | 50 | LOW | LOW | 1250 | 46.11 | 20.92 | 0.81 | 14.26 | 7.5 | 1.88 | 0.86 | 0.2 | 6.91 | 0.22 | - | 0.465 | 97.01 | 87.86 | 74.88 | 20.85 | 04921.00060 | 2021-05-07 | Jetty Eksisting | 01221.00695 | 2021-04-27 | PT GEOSERVICES | 3947 |  | 6251 | 36.85 | 15.32 | 4.62 | 6.2 | 7.32 | 30.03 | 40.27 | 28.5 | 38.21 | 0.21 | 0.28 | 0.36 |  |  | 59 | 96.28 | - | - | 14.78 | [23 empty] | - | - | - | - | - | - | - | - | - | - |  | - | 47 | 3994 | #VALUE! | 0.83 | 37.68 | #VALUE!
2021-05-01 | Lot 73 | PT SAMANTAKA BB | DUMP TRUCK | DUMP TRUCK | 2021-04-26 17:05 | 2021-05-01 15:00 | 5049.76 | PT GEOSERVICES | 04921.00061 | 2021-05-07 | 4003 |  | 6475 | 38.18 | 18.49 | 4.63 | 6.11 | 7.5 | 29.56 | 38.98 | 27.62 | 36.42 | 0.25 |  | 0.4 | 0.44 | 42.2 | 55.64 | 3.21 | 4.23 | 0.68 | 0.9 | 1.19 | 10.85 | 14.3 | 51 | LOW | LOW | 1250 | 41.74 | 20.36 | 0.97 | 13.42 | 11.53 | 1.9 | 0.88 | 0.26 | 7.98 | 0.24 | - | 0.56 | 96.58 | 86.92 | 73.55 | 18.97 | 04921.00061 | 2021-05-07 | Moda Trucking | 01757/ALALAO | 2021-05-04 | PT SUCOFINDO | 4112 |  | 6141 | 33.03 | 17.37 | 5.22 | 6.44 | 7.8 | 34.06 | 42.03 | 27.68 | 34.16 | 0.17 | 0.21 | 0.25 |  |  | 60 | [27 empty] | - | - | - | - | - | - | - | - | - | - |  | - | -109 | 4003 | #VALUE! | 5.15 | 38.18 | #VALUE!
2021-05-01 | 664 | PT PLN BB/TDE | LL LOTTUS 02 | LL 2501 | 2021-05-01 07:25 | 2021-05-04 10:00 | 4875.743 | PT GEOSERVICES | 04921.00062 | 2021-05-04 | 3918 |  | 6225 | 37.07 | 13.45 | 5.81 | 7.99 | 9.23 | 29.8 | 40.98 | 27.32 | 37.58 | 0.23 |  | 0.36 | 0.39 | 41.95 | 57.69 | 3.18 | 4.38 | 0.75 | 1.03 | 1.31 | 11.02 | 15.15 | 52 | LOW | LOW | 1220 | 46.55 | 20.32 | 0.8 | 14.28 | 7.56 | 1.9 | 0.84 | 0.22 | 6.89 | 0.23 | - | 0.457 | 97.53 | 86.47 | 72.28 | 16.92 | 04921.00062 | 2021-05-11 | Jetty Eksisting | 01221.00693 | 2021-04-27 | PT GEOSERVICES | 3916 |  | 6208 | 36.91 | 16.36 | 4.96 | 6.57 | 7.66 | 29.5 | 39.11 | 28.63 | 37.96 | 0.23 | 0.31 | 0.37 |  |  | 60 | 97.74 | - | - | 11.94 | [23 empty] | - | - | - | - | - | - | - | - | - | - |  | - | 2 | 3918 | #VALUE! | 0.16 | 37.07 | #VALUE!
2021-05-01 | 665 | PT PLN BB/TDE | SOL 1003 | TANJUNG PERKASA 250-01 | 2021-05-04 12:00 | 2021-05-05 13:05 | 5076.005 | PT GEOSERVICES | 04921.00063 | 2021-05-05 | 3907 |  | 6262 | 37.61 | 13.58 | 5.43 | 7.52 | 8.7 | 29.75 | 41.21 | 27.21 | 37.69 | 0.21 |  | 0.34 | 0.37 | 41.81 | 57.91 | 3.2 | 4.43 | 0.72 | 1 | 1.27 | 11.02 | 15.27 | 50 | LOW | LOW | 1230 | 46.02 | 20.5 | 0.79 | 14.38 | 7.63 | 1.94 | 0.86 | 0.19 | 6.91 | 0.21 | - | 0.44 | 97.37 | 85.59 | 70.97 | 15.99 | 04921.00063 | 2021-05-11 | Jetty Eksisting | 01221.00698 | 2021-04-28 | PT GEOSERVICES | 3907 |  | 6217 | 37.16 | 16 | 4.87 | 6.51 | 7.75 | 30.46 | 40.72 | 27.51 | 36.77 | 0.16 | 0.22 | 0.26 |  |  | 60 | 97.41 | - | - | 10.2 | [23 empty] | - | - | - | - | - | - | - | - | - | - |  | - | 0 | 3907 | #VALUE! | 0.45 | 37.61 | #VALUE!
2021-05-01 | Lot 74 | PT PLN BB/BBS | DUMP TRUCK | DUMP TRUCK | 2021-04-30 15:15 | 2021-05-06 11:35 | 5059.2 | PT GEOSERVICES | 04921.00064 | 2021-05-12 | 4081 |  | 6459 | 36.81 | 18.53 | 6.34 | 8.17 | 10.03 | 28.95 | 37.32 | 27.91 | 35.98 | 0.31 |  | 0.49 | 0.55 | 43.45 | 56.02 | 3.28 | 4.23 | 0.72 | 0.93 | 1.27 | 9.09 | 11.72 | 50 | LOW | LOW | 1230 | 46.25 | 19.69 | 0.67 | 13.33 | 10.08 | 2.35 | 0.9 | 0.2 | 6.56 | 0.266 | - | 0.345 | 97.14 | 84.16 | 68.4 | 13.3 | 04921.00064 | 2021-05-12 | Moda Trucking | 00821.00437 | 2021-04-23 | PT GEOSERVICES | 4135 |  |  | 35.71 | 11.63 | 6.87 | 9.45 |  | 29.37 | 40.37 | 28.05 | 38.55 | 0.3 | 0.41 |  |  |  | 50 | [27 empty] | - | - | - | - | - | - | - | - | - | - |  | - | -54 | 4081 | #VALUE! | 1.1 | 36.81 | #VALUE!
2021-05-01 | 666 | PT PLN BB/TDE | ALPHA PROGRESS | LL MASSIE | 2021-05-05 14:45 | 2021-05-06 11:40 | 4764.748 | PT GEOSERVICES | 04921.00065 | 2021-05-06 | 3902 |  | 6174 | 36.81 | 13.58 | 7.15 | 9.78 | 11.32 | 29.26 | 40.01 | 26.78 | 36.63 | 0.25 |  | 0.39 | 0.44 | 41.65 | 56.96 | 3.2 | 4.38 | 0.79 | 1.08 | 1.41 | 10.15 | 13.88 | 55 | LOW | LOW | 1230 | 46.52 | 19.97 | 0.83 | 14.42 | 7.7 | 1.95 | 0.87 | 0.21 | 6.96 | 0.215 | - | 0.456 | 97.43 | 84.29 | 69.3 | 16.98 | 04921.00065 | 2021-05-12 | Jetty Eksisting | 01221.00691 | 2021-04-27 | PT GEOSERVICES | 3927 |  | 6219 | 36.86 | 15.74 | 4.86 | 6.49 | 7.7 | 29.88 | 39.87 | 28.4 | 37.9 | 0.17 | 0.23 | 0.27 |  |  | 61 | 97.86 | - | - | 13.42 | [23 empty] | - | - | - | - | - | - | - | - | - | - |  | - | -25 | 3902 | #VALUE! | -0.05 | 36.81 | #VALUE!
2021-05-01 | Lot 75 | PT SAMANTAKA BB | DUMP TRUCK | DUMP TRUCK | 2021-05-01 14:20 | 2021-05-08 14:40 | 5063.27 | PT GEOSERVICES | 04921.00066 | 2021-05-15 | 3983 |  | 6370 | 37.47 | 13.75 | 4.63 | 6.38 | 7.4 | 30.7 | 42.35 | 27.2 | 37.52 | 0.18 |  | 0.29 | 0.31 | 41.84 | 57.71 | 3.18 | 4.39 | 0.68 | 0.94 | 1.18 | 12.02 | 16.58 | 51 | LOW | LOW | 1280 | 41.47 | 20.66 | 0.94 | 13.51 | 11.6 | 1.85 | 0.9 | 0.23 | 7.88 | 0.266 | - | 0.55 | 96.52 | 82.72 | 67.03 | 14.98 | 04921.00066 | 2021-05-15 | Moda Trucking | 02024/ALALAO | 2021-06-02 | PT SUCOFINDO | 4120 |  | 6128 | 32.77 | 17.43 | 5.22 | 6.41 | 7.77 | 31.02 | 38.09 | 30.99 | 38.06 | 0.19 | 0.24 | 0.29 |  |  | 59 | [27 empty] | - | - | - | - | - | - | - | - | - | - |  | - | -137 | 3983 | #VALUE! | 4.7 | 37.47 | #VALUE!
2021-05-01 | 667 | PT PLN BB/TDE | SINAR SEJAHTERA 128 | CAPRICORN 41 | 2021-05-08 20:00 | 2021-05-09 15:00 | 5463.679 | PT GEOSERVICES | 04921.00067 | 2021-05-09 | 3985 |  | 6423 | 37.96 | 15.09 | 5.44 | 7.44 | 8.76 | 28.93 | 39.6 | 27.67 | 37.87 | 0.26 |  | 0.41 | 0.45 | 41.82 | 57.23 | 3.15 | 4.31 | 0.82 | 1.12 | 1.45 | 10.57 | 14.46 | 50 | LOW | LOW | 1220 | 46.22 | 20.13 | 0.86 | 14.31 | 7.78 | 1.92 | 0.9 | 0.23 | 7.06 | 0.225 | - | 0.426 | 97.56 | 84.6 | 69.26 | 17.98 | 04921.00067 | 2021-05-17 | Jetty Eksisting | 01221.00753 | 2021-05-05 | PT GEOSERVICES | 3927 |  | 6252 | 37.19 | 16.67 | 4.4 | 5.84 | 7.01 | 31.25 | 41.46 | 27.16 | 36.03 | 0.17 | 0.22 | 0.26 |  |  | 59 | 100 | - | - | 9.15 | [23 empty] | - | - | - | - | - | - | - | - | - | - |  | - | 58 | 3985 | #VALUE! | 0.77 | 37.96 | #VALUE!
2021-05-01 | 668 | PT PLN BB/UMM | BOJOMA 01 | FLY POWER 2705 | 2021-05-09 19:10 | 2021-05-10 18:15 | 5364.336 | PT GEOSERVICES | 04921.00068 | 2021-05-10 | 4101 |  | 6612 | 37.98 | 14.94 | 3.88 | 5.32 | 6.25 | 30.86 | 42.33 | 27.28 | 37.41 | 0.23 |  | 0.38 | 0.4 | 43.16 | 59.19 | 3.35 | 4.59 | 0.72 | 0.99 | 1.24 | 10.68 | 14.65 | 58 | LOW | MEDIUM | 1300 | 37.51 | 21.11 | 0.95 | 10.87 | 13.62 | 3.6 | 0.63 | 0.74 | 9.93 | 0.39 | - | 0.63 | 97.94 | 85.83 | 69.82 | 17.83 | 04921.00068 | 2021-05-17 | Jetty Eksisting | SI A - 069346 | 2021-05-08 | PT SURVEYOR INDONESIA | 4010 |  | 6200 | 35.33 | 12.39 | 4.49 | 6.08 | 6.94 | 33.12 | 44.87 | 27.06 | 36.66 | 0.22 | 0.3 | 0.34 |  |  | 53 | 97 | 96 | 77 | 17 | [23 empty] | - | - | - | - | - | - | - | - | - | - |  | - | 91 | 4101 | #VALUE! | 2.65 | 37.98 | #VALUE!
2021-05-01 | 669 | PT PLN BB/TDE | LL SUDIRMAN | LL 2519 | 2021-05-11 06:50 | 2021-05-12 03:10 | 4917.872 | PT GEOSERVICES | 04921.00069 | 2021-05-12 | 4049 |  | 6512 | 37.82 | 15.48 | 4.83 | 6.56 | 7.76 | 29.69 | 40.36 | 27.66 | 37.6 | 0.24 |  | 0.39 | 0.42 | 42.38 | 57.6 | 3.26 | 4.43 | 0.79 | 1.08 | 1.39 | 10.68 | 14.52 | 50 | LOW | LOW | 1260 | 46.5 | 20.01 | 0.88 | 14.21 | 7.83 | 1.89 | 0.93 | 0.21 | 7.15 | 0.235 | - | 0.405 | 96.64 | 87.06 | 71.69 | 17.72 | 04921.00069 | 2021-05-18 | Jetty Eksisting | 01221.00771 | 2021-05-08 | PT GEOSERVICES | 3906 |  | 6225 | 37.05 | 16.08 | 4.91 | 6.57 | 7.83 | 29.92 | 40.01 | 27.92 | 37.34 | 0.21 | 0.28 | 0.33 |  |  | 58 | 100 | - | - | 16.82 | [23 empty] | - | - | - | - | - | - | - | - | - | - |  | - | 143 | 4049 | #VALUE! | 0.77 | 37.82 | #VALUE!
2021-05-01 | Lot 78 | PT SAMANTAKA BB | DUMP TRUCK | DUMP TRUCK | 2021-05-08 15:05 | 2021-05-19 18:05 | 5050.54 | PT GEOSERVICES | 04921.00070 | 2021-05-25 | 4022 |  | 6491 | 38.04 | 17.42 | 4 | 5.33 | 6.45 | 30.69 | 40.9 | 27.27 | 36.35 | 0.21 |  | 0.34 | 0.36 | 42.47 | 56.61 | 3.32 | 4.42 | 0.69 | 0.92 | 1.19 | 11.27 | 15.02 | 51 | LOW | LOW | 1350 | 41.67 | 20.4 | 0.97 | 13.61 | 11.55 | 1.78 | 0.94 | 0.2 | 7.93 | 0.235 | - | 0.57 | 96.19 | 82.9 | 65.75 | 16.39 | 04921.00070 | 2021-05-25 | Moda Trucking | 02026/ALALAO | 2021-06-02 | PT SUCOFINDO | 4108 |  | 6146 | 33.16 | 17.08 | 5.36 | 6.65 | 8.02 | 30.98 | 38.43 | 30.5 | 37.84 | 0.19 | 0.23 | 0.28 |  |  | 59 | [27 empty] | - | - | - | - | - | - | - | - | - | - |  | - | -86 | 4022 | #VALUE! | 4.88 | 38.04 | #VALUE!
2021-05-01 | 670 | PT PLN BB/JPC | TANGGUH | BATU LICIN | 2021-05-19 11:35 | 2021-05-20 15:40 | 5715.983 | PT GEOSERVICES | 04921.00071 | 2021-05-20 | 3439 |  | 6413 | 46.38 | 16.55 | 2.97 | 4.63 | 5.55 | 27.24 | 42.4 | 23.4 | 36.42 | 0.13 |  | 0.25 | 0.27 | 36.28 | 46.47 | 2.81 | 4.38 | 0.55 | 0.85 | 1.08 | 10.87 | 16.91 | 55 | LOW | LOW | 1170 | 46.51 | 20.18 | 0.74 | 14.34 | 7.6 | 1.89 | 0.83 | 0.2 | 6.97 | 0.135 | - | 0.47 | 98.55 | 93.43 | 80.44 | 26.93 | 04921.00071 | 2021-05-28 | Jetty Eksisting | 01827/ALALAO | 2021-04-17 | PT SUCOFINDO | 3823 |  | 6376 | 40.03 | 14.13 | 2.3 | 3.3 | 3.84 | 29.99 | 42.94 | 27.67 | 39.63 | 0.15 | 0.21 | 0.24 |  |  | 59 | 98 | 96 | 55 | 17 | [23 empty] | 3708 | 41.69 | 0 | 0 | 0 | 0 | 0 | 0 | 0 | 0 |  | PT TRIBHAKTI INSPEKTAMA Cabang Samarinda | -384 | 3439 | -269 | 6.35 | 46.38 | 4.69
2021-05-01 | Lot 76 | PT PLN BB/BBS | DUMP TRUCK | DUMP TRUCK | 2021-05-06 11:25 | 2021-05-22 16:10 | 5052.74 | PT GEOSERVICES | 04921.00072 | 2021-05-28 | 3837 |  | 6372 | 39.79 | 19.07 | 5.82 | 7.82 | 9.66 | 28.29 | 38.03 | 26.1 | 35.08 | 0.23 |  | 0.38 | 0.42 | 40.49 | 54.42 | 3.21 | 4.31 | 0.6 | 0.81 | 1.11 | 9.87 | 13.26 | 55 | LOW | LOW | 1220 | 46.33 | 19.5 | 0.6 | 13.52 | 10.12 | 2.43 | 0.86 | 0.18 | 6.4 | 0.255 | - | 0.325 | 97.09 | 85.89 | 72.46 | 18.27 | 04921.00072 | 2021-05-28 | Moda Trucking | 00821.00505 | 2021-05-07 | PT GEOSERVICES | 4209 |  |  | 34.97 | 13.24 | 7.12 | 9.5 |  | 28.68 | 38.27 | 29.22 | 38.99 | 0.4 | 0.53 |  |  |  | 50 | [27 empty] | - | - | - | - | - | - | - | - | - | - |  | - | -372 | 3837 | #VALUE! | 4.82 | 39.79 | #VALUE!
2021-05-01 | Lot 79 | PT SAMANTAKA BB | DUMP TRUCK | DUMP TRUCK | 2021-05-19 15:20 | 2021-05-22 17:34 | 5289.19 | PT GEOSERVICES | 04921.00073 | 2021-05-28 | 3910 |  | 6334 | 38.26 | 14.63 | 4.75 | 6.57 | 7.7 | 30.58 | 42.29 | 26.4 | 36.51 | 0.19 |  | 0.3 | 0.33 | 41.29 | 57.09 | 3.29 | 4.55 | 0.61 | 0.84 | 1.07 | 11.61 | 16.06 | 52 | LOW | LOW | 1340 | 42.67 | 20.45 | 0.99 | 13.66 | 11.6 | 1.8 | 0.9 | 0.19 | 7.97 | 0.215 | - | 0.59 | 96.63 | 85.64 | 67.86 | 16.93 | 04921.00073 | 2021-05-28 | Moda Trucking | 02028/ALALAO | 2021-06-02 | PT SUCOFINDO | 4126 |  | 6243 | 33.92 | 17.08 | 5.13 | 6.43 | 7.76 | 29.39 | 36.87 | 31.57 | 39.61 | 0.17 | 0.21 | 0.26 |  |  | 59 | [27 empty] | - | - | - | - | - | - | - | - | - | - |  | - | -216 | 3910 | #VALUE! | 4.34 | 38.26 | #VALUE!
2021-05-01 | 671 | PT PLN BB/UMM | BOJOMA 01 | FLY POWER 2705 | 2021-05-24 02:00 | 2021-05-24 22:40 | 5447.455 | PT GEOSERVICES | 04921.00074 | 2021-05-24 | 4019 |  | 6471 | 37.9 | 14.98 | 4.47 | 6.12 | 7.2 | 30.79 | 42.16 | 26.84 | 36.74 | 0.23 |  | 0.36 | 0.39 | 42.3 | 57.91 | 3.41 | 4.67 | 0.59 | 0.81 | 1.03 | 11.1 | 15.2 | 60 | LOW | MEDIUM | 1220 | 38.01 | 20.81 | 0.98 | 10.9 | 13.55 | 3.5 | 0.62 | 0.71 | 9.94 | 0.4 | - | 0.65 | 96.32 | 84.27 | 68.6 | 17.91 | 04921.00074 | 2021-05-31 | Jetty Eksisting | SI A - 085911 | 2021-05-20 | PT SURVEYOR INDONESIA | 4026 |  | 6184 | 34.9 | 14.63 | 4.99 | 6.55 | 7.67 | 33.45 | 43.87 | 26.65 | 34.95 | 0.25 | 0.33 | 0.39 |  |  | 58 | 98 | 95 | 73 | 16 | [23 empty] | - | - | - | - | - | - | - | - | - | - |  | - | -7 | 4019 | #VALUE! | 3 | 37.9 | #VALUE!
2021-05-01 | 672 | PT PLN BB/TDE | ELISTINA | TRUST LINE 999 | 2021-05-25 00:45 | 2021-05-26 02:35 | 5520.386 | PT GEOSERVICES | 04921.00075 | 2021-05-26 | 3974 |  | 6391 | 37.82 | 14.06 | 4.86 | 6.72 | 7.82 | 29.89 | 41.31 | 27.43 | 37.91 | 0.22 |  | 0.36 | 0.39 | 41.78 | 57.74 | 3.13 | 4.32 | 0.72 | 0.99 | 1.25 | 11.48 | 15.86 | 50 | LOW | LOW | 1280 | 46.81 | 20.02 | 0.78 | 14.28 | 7.7 | 1.93 | 0.79 | 0.23 | 7.2 | 0.145 | - | 0.45 | 96.02 | 86.13 | 73.21 | 19.96 | 04921.00075 | 2021-06-02 | Jetty Eksisting | 01221.00831 | 2021-05-22 | PT GEOSERVICES | 3915 |  | 6240 | 37.26 | 15.7 | 4.55 | 6.11 | 7.25 | 30.16 | 40.52 | 28.04 | 37.67 | 0.17 | 0.23 | 0.27 |  |  | 62 | 100 | - | - | 11.53 | [23 empty] | - | - | - | - | - | - | - | - | - | - |  | - | 59 | 3974 | #VALUE! | 0.56 | 37.82 | #VALUE!
2021-05-01 | Lot 80 | PT SAMANTAKA BB | DUMP TRUCK | DUMP TRUCK | 2021-05-23 13:15 | 2021-05-27 12:40 | 5390.69 | PT GEOSERVICES | 04921.00076 | 2021-06-03 | 4030 |  | 6602 | 38.96 | 15.25 | 3.24 | 4.5 | 5.31 | 30.66 | 42.57 | 27.14 | 37.68 | 0.23 |  | 0.38 | 0.4 | 42.49 | 58.99 | 3.28 | 4.56 | 0.68 | 0.94 | 1.17 | 11.12 | 15.44 | 60 | LOW | LOW | 1250 | 41.7 | 20.15 | 1.02 | 13.73 | 11.66 | 1.84 | 0.94 | 0.23 | 8.03 | 0.24 | - | 0.585 | 97.08 | 86.3 | 70.1 | 17.89 | 04921.00076 | 2021-06-03 | Moda Trucking | 04921.00076 | 2021-06-03 | PT GEOSERVICES | 4030 |  | 6602 | 38.96 | 15.25 | 3.24 | 4.5 | 5.31 | 30.66 | 42.57 | 27.14 | 37.68 | 0.23 | 0 | 0.38 |  | 1250 | 60 | 97.08 | 86.3 | 70.1 | 17.89 | [23 empty] | - | - | - | - | - | - | - | - | - | - |  | - | 0 | 4030 | #VALUE! | 0 | 38.96 | #VALUE!
2021-05-01 | Lot 81 | PT PLN BB/BBS | DUMP TRUCK | DUMP TRUCK | 2021-05-23 13:25 | 2021-05-28 17:50 | 5165.87 | PT GEOSERVICES | 04921.00077 | 2021-06-04 | 3819 |  | 6259 | 38.98 | 18.44 | 7.09 | 9.47 | 11.61 | 28.19 | 37.68 | 25.74 | 34.41 | 0.27 |  | 0.44 | 0.5 | 40.18 | 53.71 | 3.05 | 4.08 | 0.61 | 0.82 | 1.14 | 9.82 | 13.12 | 55 | LOW | LOW | 1235 | 46.53 | 19.2 | 0.67 | 13.42 | 10.02 | 2.48 | 0.9 | 0.16 | 6.3 | 0.265 | - | 0.335 | 98.63 | 88.5 | 69.6 | 15.88 | 04921.00077 | 2021-06-04 | Moda Trucking | 00821.00505 A | 2021-05-07 | PT GEOSERVICES | 4180 |  | 0 | 35.28 | 11.57 | 7.09 | 9.69 | 0 | 28.05 | 38.33 | 29.58 | 40.41 | 0.37 | 0.5 | 0 |  | 0 | 50 | 0 | 0 | 0 | 0 | [23 empty] | 4035 | 33.33 | 0 | 0 | 0 | 0 | 0 | 0 | 0 | 0 |  | PT. SUCOFINDO Cabang Jambi | -361 | 3819 | -216 | 3.7 | 38.98 | 5.65
2021-05-01 | 673 | PT PLN BB/UMM | DWIDAYA 11 | DPS 2589 | 2021-05-28 02:40 | 2021-05-29 02:30 | 5212.538 | PT GEOSERVICES | 04921.00078 | 2021-05-29 | 3576 |  | 6525 | 45.19 | 13.87 | 3.89 | 6.11 | 7.09 | 27.61 | 43.39 | 23.31 | 36.63 | 0.22 |  | 0.39 | 0.42 | 37.32 | 58.64 | 2.93 | 4.61 | 0.57 | 0.9 | 1.12 | 9.88 | 15.53 | 55 | LOW | MEDIUM | 1250 | 38.26 | 20.61 | 0.94 | 10.84 | 13.6 | 3.55 | 0.6 | 0.67 | 9.9 | 0.42 | - | 0.66 | 98.15 | 88.87 | 74.6 | 20.05 | 04921.00078 | 2021-06-04 | Jetty Eksisting | SI A - 085953 | 2021-05-26 | PT SURVEYOR INDONESIA | 4006 |  | 6235 | 35.76 | 15.82 | 4.4 | 5.77 | 6.85 | 33.3 | 43.63 | 26.54 | 34.78 | 0.24 | 0.32 | 0.38 |  |  | 58 | 98 | 96 | 74 | 16 | [23 empty] | 3808 | 37.65 | 0 | 0 | 0 | 0 | 0 | 0 | 0 | 0 |  | PT TRIBHAKTI INSPEKTAMA Cabang Samarinda | -430 | 3576 | -232 | 9.43 | 45.19 | 7.54
2021-05-01 | Lot 82 | PT SAMANTAKA BB | DUMP TRUCK | DUMP TRUCK | 2021-05-27 13:50 | 2021-05-31 12:18 | 5004 | PT GEOSERVICES | 04921.00079 | 2021-06-07 | 3961 |  | 6544 | 39.47 | 15.62 | 3.46 | 4.83 | 5.72 | 30.59 | 42.64 | 26.48 | 36.91 | 0.21 |  | 0.34 | 0.36 | 42.13 | 58.73 | 3.34 | 4.66 | 0.65 | 0.91 | 1.14 | 10.73 | 14.96 | 55 | LOW | LOW | 1210 | 41.5 | 19.94 | 0.99 | 13.82 | 11.71 | 1.88 | 0.97 | 0.21 | 8.13 | 0.23 | - | 0.56 | 96.75 | 85.85 | 72.7 | 17.87 | 04921.00079 | 2021-06-07 | Moda Trucking | 04921.00081 | 2021-06-11 | PT GEOSERVICES | 4006 |  | 6528 | 38.64 | 14.17 | 3.35 | 4.69 | 5.46 | 30.96 | 43.31 | 27.04 | 37.83 | 0.21 | 0 | 0.35 |  | 1220 | 58 | 96.44 | 81.02 | 65.1 | 16.22 | [23 empty] | - | - | - | - | - | - | - | - | - | - |  | - | -45 | 3961 | #VALUE! | 0.83 | 39.47 | #VALUE!
2021-06-01 | Lot 83 | PT PLN BB/BBS | DUMP TRUCK | DUMP TRUCK | 2021-05-29 09:57 | 2021-06-02 10:35 | 5178.7 | PT GEOSERVICES | 04921.00080 | 2021-06-08 | 3666 |  | 6244 | 41.29 | 14.64 | 5.56 | 8.09 | 9.48 | 28 | 40.71 | 25.15 | 36.56 | 0.21 |  | 0.36 | 0.4 | 38.75 | 56.34 | 3.03 | 4.4 | 0.56 | 0.96 | 1.06 | 10.59 | 15.4 | 54 | LOW | LOW | 1240 | 46.48 | 19.06 | 0.7 | 13.34 | 10.08 | 2.53 | 0.94 | 0.15 | 6.18 | 0.24 | - | 0.32 | 96.25 | 84.99 | 70.16 | 17.45 | 04921.00080 | 2021-06-08 | Moda Trucking | 04921.00079 | 2021-06-07 | PT GEOSERVICES | 3961 |  | 6544 | 39.47 | 15.62 | 3.46 | 4.83 | 5.72 | 30.59 | 42.64 | 26.48 | 36.91 | 0.21 | 0 | 0.34 |  | 1210 | 55 | 96.75 | 85.85 | 72.7 | 17.87 | [23 empty] | 3814 | 36.94 | 0 | 0 | 0 | 0 | 0 | 0 | 0 | 0 |  | PT. SUCOFINDO Cabang Jambi | -295 | 3666 | -148 | 1.82 | 41.29 | 4.35
2021-06-01 | Lot 84 | PT SAMANTAKA BB | DUMP TRUCK | DUMP TRUCK | 2021-05-31 11:52 | 2021-06-05 15:48 | 5047.34 | PT GEOSERVICES | 04921.00081 | 2021-06-11 | 4006 |  | 6528 | 38.64 | 14.17 | 3.35 | 4.69 | 5.46 | 30.96 | 43.31 | 27.04 | 37.83 | 0.21 |  | 0.35 | 0.37 | 42.61 | 59.6 | 3.31 | 4.63 | 0.65 | 0.91 | 1.12 | 11.22 | 15.7 | 58 | LOW | LOW | 1220 | 40.43 | 20.08 | 0.85 | 13.6 | 12.88 | 2.93 | 0.67 | 0.2 | 7.62 | 0.235 | - | 0.55 | 96.44 | 81.02 | 65.1 | 16.22 | 04921.00081 | 2021-06-11 | Moda Trucking | 00821.00617 | 2021-05-27 | PT GEOSERVICES | 4229 |  | 0 | 35.61 | 12.76 | 7.01 | 9.5 | 0 | 28.11 | 38.08 | 29.27 | 39.66 | 0.42 | 0.57 | 0 |  | 0 | 50 | 0 | 0 | 0 | 0 | [23 empty] | - | - | - | - | - | - | - | - | - | - |  | - | -223 | 4006 | #VALUE! | 3.03 | 38.64 | #VALUE!
2021-06-01 | Lot 77 | PT GEL | DUMP TRUCK | DUMP TRUCK | 2021-05-06 19:20 | 2021-06-05 16:00 | 5062.79 | PT GEOSERVICES | 04921.00082 | 2021-06-11 | 4041 |  | 6482 | 37.66 | 20.25 | 3.1 | 3.96 | 4.97 | 31.74 | 40.6 | 27.51 | 35.19 | 0.23 |  | 0.38 | 0.4 | 43.6 | 55.77 | 3.41 | 4.36 | 0.68 | 0.87 | 1.15 | 11.33 | 14.49 | 60 | LOW | LOW | 1200 | 47.52 | 14.92 | 0.7 | 11.48 | 10.12 | 3.61 | 0.43 | 0.36 | 9.78 | 0.27 | - | 0.7 | - | - | - | - | 04921.00082 | 2021-06-11 | Moda Trucking | 04921.00081 | 2021-06-11 | PT GEOSERVICES | 4006 |  | 6528 | 38.64 | 14.17 | 3.35 | 4.69 | 5.46 | 30.96 | 43.31 | 27.04 | 37.83 | 0.21 | 0 | 0.35 |  | 1220 | 58 | 96.44 | 81.02 | 65.1 | 16.22 | [23 empty] | - | - | - | - | - | - | - | - | - | - |  | - | 35 | 4041 | #VALUE! | -0.98 | 37.66 | #VALUE!
2021-06-01 | Lot 85 | PT PLN BB/BBS | DUMP TRUCK | DUMP TRUCK | 2021-06-02 10:40 | 2021-06-06 10:03 | 5153.95 | PT GEOSERVICES | 04921.00083 | 2021-06-12 | 4032 |  | 6260 | 35.6 | 13.63 | 7.45 | 9.99 | 11.57 | 29.3 | 39.29 | 27.66 | 37.09 | 0.3 |  | 0.46 | 0.52 | 42.57 | 57.09 | 3.25 | 4.36 | 0.65 | 0.87 | 1.14 | 10.19 | 13.66 | 52 | LOW | LOW | 1230 | 46.55 | 19.15 | 0.75 | 13.24 | 10.11 | 2.62 | 0.9 | 0.17 | 6.11 | 0.21 | - | 0.33 | 96.09 | 88.8 | 75.18 | 22.99 | 04921.00083 | 2021-06-12 | Moda Trucking | 00821.00617 A | 2021-06-04 | PT GEOSERVICES | 4237 |  | 0 | 34.21 | 10.03 | 8.56 | 11.71 | 0 | 27.56 | 37.69 | 29.67 | 40.57 | 0.44 | 0.6 | 0 |  | 0 | 50 | 0 | 0 | 0 | 0 | [23 empty] | - | - | - | - | - | - | - | - | - | - |  | - | -205 | 4032 | #VALUE! | 1.39 | 35.6 | #VALUE!
2021-06-01 | 674 | PT PLN BB/UMM | BOJOMA 01 | FLY POWER 2705 | 2021-06-05 10:35 | 2021-06-06 18:35 | 5293.594 | PT GEOSERVICES | 04921.00084 | 2021-06-06 | 3514 |  | 6527 | 46.16 | 12.92 | 3.31 | 5.36 | 6.16 | 27.22 | 44.02 | 23.31 | 37.7 | 0.21 |  | 0.39 | 0.42 | 36.6 | 59.19 | 2.81 | 4.54 | 0.58 | 0.94 | 1.15 | 10.33 | 16.71 | 60 | LOW | MEDIUM | 1260 | 38.02 | 20.54 | 0.97 | 10.88 | 13.71 | 3.48 | 0.66 | 0.62 | 9.96 | 0.45 | - | 0.67 | 97.3 | 88.14 | 73.89 | 18.98 | 04921.00084 | 2021-06-14 | Jetty Eksisting | SI A - 085982 | 2021-06-02 | PT SURVEYOR INDONESIA | 4007 |  | 6185 | 35.22 | 14.44 | 4.54 | 6 | 7.01 | 31.87 | 42.09 | 28.37 | 37.47 | 0.2 | 0.27 | 0.32 |  |  | 60 | 98 | 96 | 74 | 16 | [23 empty] | 3892 | 36.97 | 0 | 0 | 0 | 0 | 0 | 0 | 0 | 0 |  | PT TRIBHAKTI INSPEKTAMA Cabang Samarinda | -493 | 3514 | -378 | 10.94 | 46.16 | 9.19
2021-06-01 | 675 | PT PLN BB/TDE | LL ROSMELY | LL 2508 | 2021-06-06 21:00 | 2021-06-07 18:35 | 4758.323 | PT GEOSERVICES | 04921.00085 | 2021-06-07 | 3919 |  | 6303 | 37.82 | 14.31 | 5.09 | 7.02 | 8.19 | 29.66 | 40.88 | 27.42 | 37.79 | 0.22 |  | 0.35 | 0.38 | 41.62 | 57.35 | 3.16 | 4.36 | 0.74 | 1.02 | 1.3 | 11.35 | 15.64 | 52 | LOW | LOW | 1160 | 46.81 | 20.08 | 0.75 | 14.24 | 7.57 | 1.9 | 0.86 | 0.22 | 6.99 | 0.145 | - | 0.47 | 96.02 | 84.26 | 68.98 | 17.5 | 04921.00085 | 2021-06-14 | Jetty Eksisting | 01221.00900 | 2021-06-03 | PT GEOSERVICES | 3928 |  | 6255 | 37.21 | 15.4 | 4.67 | 6.29 | 7.43 | 30.06 | 40.5 | 28.06 | 37.81 | 0.17 | 0.23 | 0.27 |  |  | 62 | 98.98 | - | - | 14.28 | [23 empty] | - | - | - | - | - | - | - | - | - | - |  | - | -9 | 3919 | #VALUE! | 0.61 | 37.82 | #VALUE!
2021-06-01 | 676 | PT PLN BB/TDE | LL PRIMA | CAPRICORN 43 | 2021-06-07 21:15 | 2021-06-08 21:45 | 5420.943 | PT GEOSERVICES | 04921.00086 | 2021-06-08 | 3963 |  | 6384 | 37.92 | 14.24 | 4.77 | 6.59 | 7.68 | 29.32 | 40.51 | 27.99 | 38.66 | 0.25 |  | 0.4 | 0.43 | 41.81 | 57.76 | 3.17 | 4.38 | 0.76 | 1.05 | 1.33 | 11.32 | 15.64 | 50 | LOW | LOW | 1170 | 46.99 | 19.89 | 0.77 | 14.3 | 7.62 | 1.87 | 0.87 | 0.19 | 6.9 | 0.16 | - | 0.45 | 96.08 | 84.21 | 70.98 | 18.97 | 04921.00086 | 2021-06-14 | Jetty Eksisting | 01221.00902 | 2021-06-03 | PT GEOSERVICES | 3919 |  | 6219 | 36.99 | 15.71 | 4.82 | 6.45 | 7.65 | 30.3 | 40.53 | 27.89 | 37.31 | 0.19 | 0.26 | 0.31 |  |  | 60 | 98.45 | - | - | 13.04 | [23 empty] | - | - | - | - | - | - | - | - | - | - |  | - | 44 | 3963 | #VALUE! | 0.93 | 37.92 | #VALUE!
2021-06-01 | Lot 86 | PT SAMANTAKA BB | DUMP TRUCK | DUMP TRUCK | 2021-06-05 13:50 | 2021-06-09 17:15 | 5012.97 | PT GEOSERVICES | 04921.00087 | 2021-06-15 | 3980 |  | 6582 | 39.54 | 12.75 | 3.92 | 5.66 | 6.49 | 29.28 | 42.25 | 27.26 | 39.34 | 0.28 |  | 0.47 | 0.5 | 41.9 | 60.47 | 3.1 | 4.47 | 0.67 | 0.97 | 1.19 | 10.58 | 15.27 | 56 | LOW | LOW | 1200 | 42.03 | 19.7 | 0.95 | 13.88 | 11.75 | 1.8 | 0.94 | 0.23 | 8.09 | 0.24 | - | 0.545 | 95.84 | 85.92 | 69.75 | 16.44 | 04921.00087 | 2021-06-15 | Moda Trucking | 04921.00087 | 2021-06-15 | PT GEOSERVICES | 3980 |  | 6582 | 39.54 | 12.75 | 3.92 | 5.66 | 6.49 | 29.28 | 42.25 | 27.26 | 39.34 | 0.28 | 0 | 0.47 |  | 1200 | 56 | 95.84 | 85.92 | 69.75 | 16.44 | [23 empty] | - | - | - | - | - | - | - | - | - | - |  | - | 0 | 3980 | #VALUE! | 0 | 39.54 | #VALUE!
2021-06-01 | 677 | PT PLN BB/JPC | SINAR SURYA 01 | SURYA XXVI | 2021-06-09 00:10 | 2021-06-10 00:15 | 5565.691 | PT GEOSERVICES | 04921.00088 | 2021-06-10 | 3439 |  | 6402 | 46.28 | 21.01 | 3.02 | 4.44 | 5.62 | 27.58 | 40.55 | 23.12 | 34 | 0.14 |  | 0.25 | 0.27 | 36.51 | 53.68 | 2.73 | 4.02 | 0.54 | 0.8 | 1.07 | 10.78 | 15.85 | 59 | LOW | LOW | 1160 | 46.5 | 19.98 | 0.82 | 14.62 | 7.53 | 1.98 | 0.84 | 0.22 | 6.8 | 0.25 | - | 0.445 | 96.92 | 87.45 | 74.47 | 22.24 | 04921.00088 | 2021-06-16 | Jetty Eksisting | 02044/ALALAO | 2021-05-07 | PT SUCOFINDO | 3835 |  | 6423 | 40.3 | 15.91 | 2.43 | 3.42 | 4.07 | 30.85 | 43.45 | 26.43 | 37.22 | 0.17 | 0.24 | 0.28 |  |  | 59 | 98 | 96 | 56 | 16 | [23 empty] | 3709 | 41.94 | 0 | 0 | 0 | 0 | 0 | 0 | 0 | 0 |  | PT TRIBHAKTI INSPEKTAMA Cabang Samarinda | -396 | 3439 | -270 | 5.98 | 46.28 | 4.34
2021-06-01 | 678 | PT PLN BB/UMM | DWIDAYA 11 | DPS 2589 | 2021-06-10 03:45 | 2021-06-11 04:00 | 5197.468 | PT GEOSERVICES | 04921.00089 | 2021-06-11 | 3438 |  | 6311 | 45.52 | 19.7 | 4.84 | 7.13 | 8.88 | 27.35 | 40.31 | 22.29 | 32.86 | 0.22 |  | 0.41 | 0.45 | 36.07 | 53.17 | 2.86 | 4.22 | 0.54 | 0.8 | 1.09 | 9.94 | 14.65 | 65 | LOW | MEDIUM | 1260 | 38.22 | 20.14 | 0.95 | 10.93 | 13.77 | 3.55 | 0.69 | 0.6 | 9.98 | 0.43 | - | 0.655 | 97 | 87.53 | 71.88 | 16.78 | 04921.00089 | 2021-06-17 | Jetty Eksisting | SI A - 085985 | 2021-06-07 | PT SURVEYOR INDONESIA | 4009 |  | 6204 | 35.38 | 14.04 | 4.87 | 6.48 | 7.54 | 32.03 | 42.61 | 27.72 | 36.87 | 0.2 | 0.26 | 0.3 |  |  | 60 | 98 | 97 | 79 | 18 | [23 empty] | 3814 | 37.42 | 0 | 0 | 0 | 0 | 0 | 0 | 0 | 0 |  | PT TRIBHAKTI INSPEKTAMA Cabang Samarinda | -571 | 3438 | -376 | 10.14 | 45.52 | 8.1
2021-06-01 | Lot 88 | PT PLN BB/BBS | DUMP TRUCK | DUMP TRUCK | 2021-06-06 11:24 | 2021-06-12 14:45 | 5031.53 | PT GEOSERVICES | 04921.00090 | 2021-06-18 | 4007 |  | 6123 | 34.56 | 15.13 | 7.8 | 10.12 | 11.92 | 29.78 | 38.62 | 27.86 | 36.13 | 0.29 |  | 0.45 | 0.51 | 42.32 | 54.88 | 3.13 | 4.06 | 0.67 | 0.87 | 1.16 | 11.23 | 14.56 | 51 | LOW | LOW | 1250 | 46.12 | 19.28 | 0.77 | 13.1 | 10.21 | 2.69 | 0.93 | 0.19 | 6.15 | 0.235 | - | 0.305 | 95.05 | 83.7 | 65.63 | 9.85 | 04921.00090 | 2021-06-18 | Moda Trucking | 00821.00647 A | 2021-06-11 | PT GEOSERVICES | 4244 |  | 0 | 35.17 | 12.03 | 7.28 | 9.88 | 0 | 27.5 | 37.32 | 30.05 | 40.77 | 0.39 | 0.53 | 0 |  | 0 | 50 | 0 | 0 | 0 | 0 | [23 empty] | - | - | - | - | - | - | - | - | - | - |  | - | -237 | 4007 | #VALUE! | -0.61 | 34.56 | #VALUE!
2021-06-01 | Lot 89 | PT SAMANTAKA BB | DUMP TRUCK | DUMP TRUCK | 2021-06-09 16:30 | 2021-06-14 11:50 | 5091.77 | PT GEOSERVICES | 04921.00091 | 2021-06-21 | 3934 |  | 6355 | 38.1 | 17.33 | 4.98 | 6.65 | 8.04 | 29.74 | 39.72 | 27.18 | 36.3 | 0.22 |  | 0.35 | 0.38 | 41.61 | 55.57 | 3.09 | 4.13 | 0.67 | 0.9 | 1.18 | 11.33 | 15.13 | 53 | LOW | LOW | 1210 | 40.48 | 19.98 | 0.82 | 13.72 | 12.77 | 2.79 | 0.7 | 0.2 | 7.65 | 0.22 | - | 0.575 | 95.81 | 86.8 | 72.26 | 18.57 | 04921.00091 | 2021-06-21 | Moda Trucking | 04921.00091 | 2021-06-21 | PT GEOSERVICES | 3934 |  | 6355 | 38.1 | 17.33 | 4.98 | 6.65 | 8.04 | 29.74 | 39.72 | 27.18 | 36.3 | 0.22 | 0 | 0.35 |  | 1210 | 53 | 95.81 | 86.8 | 72.26 | 18.57 | [23 empty] | - | - | - | - | - | - | - | - | - | - |  | - | 0 | 3934 | #VALUE! | 0 | 38.1 | #VALUE!
2021-06-01 | 679 | PT PLN BB/TDE | LL DEWI | TANJUNG SELARAS 250 | 2021-06-13 12:05 | 2021-06-15 23:20 | 5500.942 | PT GEOSERVICES | 04921.00092 | 2021-06-15 | 3945 |  | 6334 | 37.72 | 15.73 | 5.54 | 7.5 | 8.9 | 29.88 | 40.43 | 26.86 | 36.34 | 0.21 |  | 0.34 | 0.38 | 41.59 | 56.27 | 3.14 | 4.25 | 0.71 | 0.96 | 1.25 | 11.09 | 15 | 51 | LOW | LOW | 1210 | 46.32 | 20.03 | 0.76 | 14.44 | 7.68 | 1.97 | 0.89 | 0.21 | 6.93 | 0.23 | - | 0.455 | 95.58 | 85.85 | 72.3 | 17.58 | 04921.00092 | 2021-06-22 | Jetty Eksisting | 01221.00939 | 2021-06-08 | PT GEOSERVICES | 3985 |  | 6215 | 35.88 | 14.8 | 4.96 | 6.59 | 7.73 | 30.77 | 40.89 | 28.39 | 37.72 | 0.16 | 0.21 | 0.25 |  |  | 64 | 98.49 | - | - | 14.54 | [23 empty] | - | - | - | - | - | - | - | - | - | - |  | - | -40 | 3945 | #VALUE! | 1.84 | 37.72 | #VALUE!
2021-06-01 | Lot 90 | PT PLN BB/BBS | DUMP TRUCK | DUMP TRUCK | 2021-06-12 14:20 | 2021-06-16 16:11 | 5081.7 | PT GEOSERVICES | 04921.00093 | 2021-06-22 | 4047 |  | 6390 | 36.66 | 13.36 | 6.67 | 9.13 | 10.54 | 28.76 | 39.34 | 27.9 | 38.17 | 0.28 |  | 0.44 | 0.49 | 42.42 | 58.03 | 3.14 | 4.3 | 0.67 | 0.91 | 1.17 | 10.15 | 13.89 | 51 | LOW | LOW | 1240 | 46.33 | 19.08 | 0.79 | 13.19 | 10.01 | 2.6 | 0.9 | 0.22 | 6.26 | 0.22 | - | 0.32 | 96.3 | 83.96 | 67.11 | 17.63 | 04921.00093 | 2021-06-22 | Moda Trucking | 00821.00647 A | 2021-06-11 | PT GEOSERVICES | 4264 |  | 0 | 35.81 | 12.01 | 7.07 | 9.69 | 0 | 27.03 | 37.05 | 30.09 | 41.25 | 0.38 | 0.52 | 0 |  | 0 | 50 | 0 | 0 | 0 | 0 | [23 empty] | - | - | - | - | - | - | - | - | - | - |  | - | -217 | 4047 | #VALUE! | 0.85 | 36.66 | #VALUE!
2021-06-01 | Lot 92 | PT PLN BB/BBS | DUMP TRUCK | DUMP TRUCK | 2021-06-16 15:50 | 2021-06-21 11:40 | 5190.07 | PT GEOSERVICES | 04921.00094 | 2021-06-28 | 3793 |  | 6266 | 39.46 | 13.98 | 5.9 | 8.38 | 9.74 | 28.59 | 40.62 | 26.05 | 37.02 | 0.25 |  | 0.41 | 0.45 | 40.08 | 56.95 | 3.01 | 4.28 | 0.62 | 0.88 | 1.13 | 10.68 | 15.18 | 53 | LOW | LOW | 1230 | 46.41 | 19.11 | 0.8 | 13.25 | 10.06 | 2.66 | 0.91 | 0.2 | 6.3 | 0.215 | - | 0.305 | 95.66 | 86.23 | 69.98 | 19.44 | 04921.00094 | 2021-06-28 | Moda Trucking | 00821.00685 | 2021-06-20 | PT GEOSERVICES | 4282 |  | 0 | 36.27 | 15.63 | 7.31 | 9.68 | 0 | 28.49 | 37.72 | 27.93 | 36.97 | 0.38 | 0.5 | 0 |  | 0 | 47 | 0 | 0 | 0 | 0 | [23 empty] | 4010 | 37.1 | 0 | 0 | 0 | 0 | 0 | 0 | 0 | 0 |  | PT SURVEYOR INDONESIA (Persero) Jambi | -489 | 3793 | -217 | 3.19 | 39.46 | 2.36
2021-06-01 | 680 | PT PLN BB/UMM | BOJOMA 01 | FLY POWER 2705 | 2021-06-19 11:25 | 2021-06-21 15:10 | 5306.456 | PT GEOSERVICES | 04921.00095 | 2021-06-21 | 3968 |  | 6387 | 37.88 | 17.68 | 3.43 | 4.54 | 5.52 | 31.51 | 41.76 | 27.18 | 36.02 | 0.14 |  | 0.22 | 0.23 | 42.63 | 56.49 | 3.24 | 4.3 | 0.66 | 0.88 | 1.13 | 12.02 | 15.93 | 54 | LOW | MEDIUM | 1130 | 38.37 | 20.02 | 0.91 | 10.88 | 13.8 | 3.6 | 0.73 | 0.57 | 9.96 | 0.455 | - | 0.66 | 95.2 | 84.27 | 71.59 | 21.94 | 04921.00095 | 2021-06-28 | Jetty Eksisting | SI A - 089701 | 2021-06-16 | PT SURVEYOR INDONESIA | 4005 |  | 6202 | 35.42 | 13.91 | 3.71 | 4.94 | 5.74 | 32.53 | 43.36 | 28.35 | 37.79 | 0.15 | 0.2 | 0.23 |  |  | 57 | 98 | 95 | 74 | 18 | [23 empty] | - | - | - | - | - | - | - | - | - | - |  | - | -37 | 3968 | #VALUE! | 2.46 | 37.88 | #VALUE!
2021-06-01 | 681 | PT PLN BB/TDE | LL LOTTUS | CAPRICORN 39 | 2021-06-21 19:50 | 2021-06-23 06:35 | 5474.799 | PT GEOSERVICES | 04921.00096 | 2021-06-23 | 4038 |  | 6454 | 37.44 | 14.8 | 4.77 | 6.5 | 7.63 | 29.3 | 39.91 | 28.48 | 38.79 | 0.28 |  | 0.45 | 0.48 | 42.78 | 58.26 | 3.21 | 4.37 | 0.82 | 1.11 | 1.41 | 10.71 | 14.58 | 50 | LOW | LOW | 1230 | 46.38 | 20.11 | 0.84 | 14.26 | 7.77 | 1.86 | 0.96 | 0.23 | 7 | 0.255 | - | 0.425 | 96.1 | 81.48 | 62.33 | 10.4 | 04921.00096 | 2021-06-29 | Jetty Eksisting | 01221.00985 | 2021-06-15 | PT GEOSERVICES | 3985 |  | 6225 | 35.98 | 15.29 | 4.78 | 6.33 | 7.47 | 30.67 | 40.58 | 28.57 | 37.8 | 0.2 | 0.26 | 0.31 |  |  | 67 | 100 | - | - | 17.65 | [23 empty] | - | - | - | - | - | - | - | - | - | - |  | - | 53 | 4038 | #VALUE! | 1.46 | 37.44 | #VALUE!
2021-06-01 | Lot 93 | PT PLN BB/BBS | DUMP TRUCK | DUMP TRUCK | 2021-06-21 11:25 | 2021-06-24 12:10 | 5034.47 | PT GEOSERVICES | 04921.00097 | 2021-06-30 | 3628 |  | 5987 | 39.4 | 15.22 | 6.8 | 9.52 | 11.23 | 28.22 | 39.48 | 28.58 | 35.78 | 0.24 |  | 0.39 | 0.44 | 39.14 | 54.76 | 3.01 | 4.21 | 0.63 | 0.88 | 1.17 | 10.78 | 15.08 | 53 | LOW | LOW | 1200 | 46.61 | 19.2 | 0.83 | 13.05 | 10 | 2.7 | 0.88 | 0.23 | 6.26 | 0.23 | - | 0.315 | 95.81 | 83.53 | 66.88 | 14.84 | 04921.00097 | 2021-06-30 | Moda Trucking | 00821.00685 | 2021-06-20 | PT GEOSERVICES | 4230 |  | 0 | 36.73 | 14.13 | 6.92 | 9.39 | 0 | 28.59 | 38.8 | 27.76 | 37.68 | 0.35 | 0.48 | 0 |  | 0 | 49 | 0 | 0 | 0 | 0 | [23 empty] | 4008 | 36.31 | 0 | 0 | 0 | 0 | 0 | 0 | 0 | 0 |  | PT SURVEYOR INDONESIA (Persero) Jambi | -602 | 3628 | -380 | 2.67 | 39.4 | 3.09
2021-06-01 | Lot 87 | PT GEL | DUMP TRUCK | DUMP TRUCK | 2021-06-05 19:20 | 2021-06-24 16:31 | 5082.66 | PT GEOSERVICES | 04921.00098 | 2021-06-30 | 3955 |  | 6309 | 37.31 | 16.36 | 5.77 | 7.7 | 9.21 | 28.83 | 38.47 | 28.08 | 37.47 | 0.33 |  | 0.53 | 0.58 | 42.27 | 56.4 | 3.14 | 4.19 | 0.79 | 1.05 | 1.38 | 10.39 | 13.86 | 50 | LOW | LOW | 1230 | 47.41 | 14.99 | 0.74 | 11.53 | 10.15 | 3.66 | 0.48 | 0.33 | 9.8 | 0.266 | - | 0.72 | 68.6 | 59.66 | 49.78 | 10.89 | 04921.00098 | 2021-06-30 | Moda Trucking | 04921.00098 | 2021-06-30 | PT GEOSERVICES | 3955 |  | 6309 | 37.31 | 16.36 | 5.77 | 7.7 | 9.21 | 28.83 | 38.47 | 28.08 | 37.47 | 0.33 | 0.53 | 0.58 |  | 0 | 50 | 0 | 0 | 0 | 0 | [23 empty] | - | - | - | - | - | - | - | - | - | - |  | - | 0 | 3955 | #VALUE! | 0 | 37.31 | #VALUE!
2021-06-01 | 682 | PT PLN BB/UMM | DWIDAYA 11 | DPS 2589 | 2021-06-25 10:05 | 2021-06-26 06:00 | 5181.717 | PT GEOSERVICES | 04921.00099 | 2021-06-26 | 3942 |  | 6321 | 37.63 | 15.99 | 3.78 | 5.09 | 6.06 | 30.98 | 41.73 | 27.61 | 37.19 | 0.19 |  | 0.3 | 0.32 | 42.57 | 57.34 | 3.3 | 4.44 | 0.66 | 0.89 | 1.13 | 11.88 | 16 | 53 | LOW | MEDIUM | 1140 | 38.44 | 19.9 | 0.89 | 10.92 | 13.88 | 3.56 | 0.79 | 0.53 | 9.98 | 0.46 | - | 0.65 | 95.77 | 86.93 | 72.92 | 20.06 | 04921.00099 | 2021-07-02 | Jetty Eksisting | SI A - 089710 | 2021-06-18 | PT SURVEYOR INDONESIA | 4160 |  | 6448 | 35.48 | 15.51 | 2.99 | 3.91 | 4.63 | 32.21 | 42.18 | 29.32 | 38.4 | 0.18 | 0.23 | 0.27 |  | 0 | 54 | 99 | 97 | 76 | 18 | [23 empty] | - | - | - | - | - | - | - | - | - | - |  | - | -218 | 3942 | #VALUE! | 2.15 | 37.63 | #VALUE!
2021-06-01 | Lot 94 | PT PLN BB/BBS | DUMP TRUCK | DUMP TRUCK | 2021-06-24 13:38 | 2021-06-28 11:40 | 5114.4 | PT GEOSERVICES | 04921.00100 | 2021-07-05 | 3709 |  | 6166 | 39.85 | 14.85 | 6.73 | 9.53 | 11.19 | 28.1 | 39.78 | 25.32 | 35.84 | 0.27 |  | 0.45 | 0.5 | 39.45 | 55.84 | 2.95 | 4.17 | 0.59 | 0.83 | 1.1 | 10.17 | 14.4 | 50 | LOW | LOW | 1210 | 46.81 | 19.02 | 0.8 | 13.11 | 10.05 | 2.64 | 0.89 | 0.21 | 6.19 | 0.255 | - | 0.305 | 95.72 | 86.81 | 69.58 | 20.12 | 04921.00100 | 2021-07-05 | Moda Trucking | 00821.00695 | 2021-06-26 | PT GEOSERVICES | 4101 |  | 0 | 36.3 | 11.92 | 7.59 | 10.5 | 0 | 27.16 | 37.55 | 28.95 | 40.03 | 0.38 | 0.52 | 0 |  | 0 | 50 | 0 | 0 | 0 | 0 | [23 empty] | 4007 | 36.03 | 0 | 0 | 0 | 0 | 0 | 0 | 0 | 0 |  | PT SURVEYOR INDONESIA (Persero) Jambi | -392 | 3709 | -298 | 3.55 | 39.85 | 3.82
2021-07-01 | 683 | PT PLN BB/UMM | MOMENTUM 07 | MULTI 2701 | 2021-06-30 16:30 | 2021-07-01 19:00 | 6010.868 | PT GEOSERVICES | 04921.00101 | 2021-07-01 | 4016 |  | 6421 | 37.46 | 16.43 | 3.82 | 5.11 | 6.11 | 31.14 | 41.61 | 27.58 | 36.85 | 0.16 |  | 0.25 | 0.27 | 42.61 | 56.94 | 3.18 | 4.25 | 0.64 | 0.86 | 1.1 | 12.12 | 16.2 | 54 | LOW | MEDIUM | 1150 | 38.6 | 19.78 | 0.88 | 10.87 | 13.93 | 3.52 | 0.83 | 0.5 | 9.95 | 0.468 | - | 0.644 | 95.41 | 86.34 | 69.08 | 19.92 | 04921.00101 | 2021-07-07 | Jetty Eksisting | SI A - 089746 | 2021-06-28 | PT SURVEYOR INDONESIA | 4015 |  | 6284 | 36.11 | 16.02 | 3.38 | 4.44 | 5.29 | 32.2 | 42.32 | 28.32 | 37.22 | 0.17 | 0.23 | 0.27 |  | 0 | 56 | 99 | 97 | 78 | 18 | [23 empty] | - | - | - | - | - | - | - | - | - | - |  | - | 1 | 4016 | #VALUE! | 1.35 | 37.46 | #VALUE!
2021-07-01 | Lot 96 | PT PLN BB/BBS | DUMP TRUCK | DUMP TRUCK | 2021-06-28 13:35 | 2021-07-02 11:50 | 5245.83 | PT GEOSERVICES | 04921.00102 | 2021-07-08 | 4038 |  | 6438 | 37.27 | 15.14 | 5.43 | 7.35 | 8.66 | 28.73 | 38.87 | 28.56 | 38.64 | 0.31 |  | 0.49 | 0.54 | 42.36 | 57.31 | 3.15 | 4.26 | 0.84 | 1.13 | 1.46 | 10.64 | 14.39 | 50 | LOW | LOW | 1245 | 46.11 | 19.2 | 0.83 | 13.02 | 9.95 | 2.66 | 0.91 | 0.22 | 6.22 | 0.261 | - | 0.31 | 95.93 | 83.27 | 67.03 | 18.24 | 04921.00102 | 2021-07-08 | Moda Trucking | 00821.00695 | 2021-06-26 | PT GEOSERVICES | 4107 |  | 0 | 36.41 | 11.8 | 7.33 | 10.17 | 0 | 27.22 | 37.76 | 29.03 | 40.27 | 0.42 | 0.58 | 0 |  | 0 | 49 | 0 | 0 | 0 | 0 | [23 empty] | - | - | - | - | - | - | - | - | - | - |  | - | -69 | 4038 | #VALUE! | 0.86 | 37.27 | #VALUE!
2021-07-01 | Lot 95 | PT GEL | DUMP TRUCK | DUMP TRUCK | 2021-06-25 13:55 | 2021-07-02 15:36 | 5227.72 | PT GEOSERVICES | 04921.00103 | 2021-07-08 | 3882 |  | 6357 | 38.94 | 21.11 | 3.63 | 4.69 | 5.94 | 30.73 | 39.7 | 26.7 | 34.5 | 0.16 |  | 0.27 | 0.28 | 41.71 | 53.89 | 3.14 | 4.06 | 0.6 | 0.77 | 1.04 | 11.82 | 15.27 | 52 | LOW | LOW | 1240 | 47.62 | 14.84 | 0.76 | 11.47 | 10.12 | 3.59 | 0.51 | 0.3 | 9.82 | 0.248 | - | 0.732 | 70.39 | 60.83 | 48.92 | 11.78 | 04921.00103 | 2021-07-08 | Moda Trucking | 04921.00103 | 2021-07-08 | PT GEOSERVICES | 3882 |  | 6357 | 38.94 | 21.11 | 3.63 | 4.69 | 5.94 | 30.73 | 39.7 | 26.7 | 34.5 | 0.16 | 0 | 0.27 |  | 1240 | 52 | 70.39 | 60.83 | 48.92 | 11.78 | [23 empty] | - | - | - | - | - | - | - | - | - | - |  | - | 0 | 3882 | #VALUE! | 0 | 38.94 | #VALUE!
2021-07-01 | Lot 97 | PT PLN BB/BBS | DUMP TRUCK | DUMP TRUCK | 2021-07-02 11:15 | 2021-07-05 19:30 | 5003.18 | PT GEOSERVICES | 04921.00104 | 2021-07-12 | 4032 |  | 6466 | 37.64 | 15.64 | 4.94 | 6.68 | 7.92 | 29.18 | 39.47 | 28.25 | 38.21 | 0.27 |  | 0.43 | 0.46 | 42.12 | 56.98 | 3.08 | 4.17 | 0.78 | 1.05 | 1.35 | 11.18 | 15.12 | 50 | LOW | LOW | 1240 | 46.21 | 19.02 | 0.8 | 13.15 | 9.98 | 2.7 | 0.96 | 0.2 | 6.26 | 0.27 | - | 0.322 | 95.56 | 83.09 | 66.72 | 21.56 | 04921.00104 | 2021-07-12 | Moda Trucking | 00821.00747 | 2021-07-03 | PT GEOSERVICES | 4112 |  | 0 | 36.96 | 11.26 | 7.54 | 10.61 | 0 | 27.29 | 38.41 | 28.22 | 39.72 | 0.39 | 0.55 | 0 |  | 0 | 49 | 0 | 0 | 0 | 0 | [23 empty] | - | - | - | - | - | - | - | - | - | - |  | - | -80 | 4032 | #VALUE! | 0.68 | 37.64 | #VALUE!
2021-07-01 | 684 | PT PLN BB/UMM | DWIDAYA 11 | DPS 2589 | 2021-07-09 09:40 | 2021-07-10 14:15 | 5137.451 | PT GEOSERVICES | 04921.00105 | 2021-07-10 | 4046 |  | 6497 | 37.72 | 16.51 | 4.43 | 5.94 | 7.11 | 30.73 | 41.19 | 27.12 | 36.36 | 0.23 |  | 0.37 | 0.4 | 42.45 | 56.91 | 3.3 | 4.43 | 0.68 | 0.91 | 1.17 | 11.18 | 14.99 | 56 | LOW | MEDIUM | 1170 | 38.4 | 19.49 | 0.91 | 10.92 | 13.82 | 3.6 | 0.89 | 0.48 | 9.87 | 0.48 | - | 0.671 | 95.98 | 82.58 | 66.26 | 15.88 | 04921.00105 | 2021-07-17 | Jetty Eksisting | SI A - 089771 | 2021-07-06 | PT SURVEYOR INDONESIA | 4010 |  | 6187 | 35.18 | 14.09 | 4.33 | 5.74 | 6.68 | 31.64 | 41.94 | 28.84 | 38.23 | 0.2 | 0.26 | 0.3 |  | 0 | 57 | 99 | 97 | 79 | 18 | [23 empty] | - | - | - | - | - | - | - | - | - | - |  | - | 36 | 4046 | #VALUE! | 2.54 | 37.72 | #VALUE!
2021-07-01 | Lot 99 | PT PLN BB/BBS | DUMP TRUCK | DUMP TRUCK | 2021-07-06 12:35 | 2021-07-10 17:11 | 5116.49 | PT GEOSERVICES | 04921.00106 | 2021-07-17 | 4010 |  | 6388 | 37.23 | 13.06 | 6.66 | 9.22 | 10.61 | 28.38 | 39.31 | 27.73 | 38.41 | 0.35 |  | 0.55 | 0.62 | 42.37 | 58.68 | 3.26 | 4.51 | 0.66 | 0.92 | 1.18 | 9.48 | 13.13 | 50 | LOW | LOW | 1210 | 46.4 | 19.22 | 0.82 | 13.05 | 9.87 | 2.76 | 0.94 | 0.18 | 6.28 | 0.26 | - | 0.302 | 95.56 | 86.8 | 72.14 | 21.96 | 04921.00106 | 2021-07-17 | Moda Trucking | 00821.00747 A | 2021-07-03 | PT GEOSERVICES | 4128 |  | 0 | 36.55 | 11.93 | 7.77 | 10.79 | 0 | 26.94 | 37.39 | 28.74 | 39.89 | 0.41 | 0.57 | 0 |  | 0 | 48 | 0 | 0 | 0 | 0 | [23 empty] | - | - | - | - | - | - | - | - | - | - |  | - | -118 | 4010 | #VALUE! | 0.68 | 37.23 | #VALUE!
2021-07-01 | 685 | PT PLN BB/UMM | MOMENTUM 07 | MULTI 2701 | 2021-07-14 23:00 | 2021-07-15 20:45 | 5922.823 | PT GEOSERVICES | 04921.00107 | 2021-07-22 | 3937 |  | 6281 | 37.32 | 17.69 | 4.93 | 6.47 | 7.86 | 30.31 | 39.8 | 27.44 | 36.04 | 0.18 |  | 0.28 | 0.3 | 42.35 | 55.61 | 3.3 | 4.33 | 0.69 | 0.9 | 1.19 | 11.25 | 14.77 | 56 | LOW | MEDIUM | 1140 | 38.61 | 19.22 | 0.9 | 10.98 | 13.91 | 3.54 | 0.93 | 0.46 | 9.93 | 0.465 | - | 0.68 | 95.36 | 83.24 | 68.76 | 16.92 | 04921.00108 | 2021-07-22 | Jetty Eksisting | SI A - 089786 | 2021-07-13 | PT SURVEYOR INDONESIA | 4013 |  | 6230 | 35.58 | 14.73 | 4.29 | 5.68 | 6.66 | 31.18 | 41.27 | 28.95 | 38.32 | 0.18 | 0.24 | 0.28 |  | 0 | 58 | 99 | 97 | 72 | 18 | [23 empty] | - | - | - | - | - | - | - | - | - | - |  | - | -76 | 3937 | #VALUE! | 1.74 | 37.32 | #VALUE!
2021-07-01 | Lot 91 | PT SAMANTAKA BB | DUMP TRUCK | DUMP TRUCK | 2021-06-14 11:10 | 2021-07-15 16:34 | 5042.56 | PT GEOSERVICES | 04921.00108 | 2021-07-22 | 3920 |  | 6293 | 37.71 | 22.42 | 4.72 | 5.88 | 7.58 | 30.53 | 38.03 | 27.03 | 33.67 | 0.17 |  | 0.27 | 0.29 | 42.77 | 53.27 | 3.27 | 4.07 | 0.67 | 0.84 | 1.17 | 10.69 | 13.31 | 56 | LOW | LOW | 1140 | 42.23 | 19.58 | 0.91 | 13.84 | 11.7 | 1.76 | 0.96 | 0.2 | 8.15 | 0.266 | - | 0.53 | 97.25 | 87.69 | 70.89 | 17.24 | 04921.00108 | 2021-07-22 | Moda Trucking | 02972/ALALAO | 2021-07-19 | PT SUCOFINDO | 4109 |  | 6118 | 32.83 | 16.58 | 5.26 | 6.53 | 7.83 | 32.9 | 40.86 | 29.01 | 36.02 | 0.16 | 0.2 | 0.24 |  | 0 | 60 | 0 | 0 | 0 | 17.24 | [23 empty] | - | - | - | - | - | - | - | - | - | - |  | - | -189 | 3920 | #VALUE! | 4.88 | 37.71 | #VALUE!
2021-07-01 | 686 | PT PLN BB/UMM | LL PRIMA | CAPRICORN 43 | 2021-07-16 19:35 | 2021-07-17 14:30 | 5462.016 | PT GEOSERVICES | 04921.00109 | 2021-07-17 | 4009 |  | 6149 | 34.8 | 14.24 | 7.97 | 10.35 | 12.07 | 29.41 | 38.69 | 27.92 | 36.72 | 0.28 |  | 0.43 | 0.49 | 41.55 | 54.65 | 3.22 | 4.23 | 0.73 | 0.96 | 1.27 | 11.56 | 15.2 | 53 | LOW | LOW | 1170 | 46.77 | 19.89 | 0.78 | 14.32 | 7.63 | 1.92 | 0.89 | 0.2 | 6.94 | 0.16 | - | 0.49 | 98.42 | 89.96 | 73.97 | 18.24 | 04921.00109 | 2021-07-24 | Jetty Eksisting | 01221.01147 | 2021-07-14 | PT GEOSERVICES | 3937 |  | 6258 | 37.09 | 15.91 | 4.78 | 6.39 | 7.6 | 30.85 | 41.23 | 27.28 | 36.47 | 0.13 | 0.18 | 0.21 |  | 0 | 60 | 98.76 | - | - | 15.8 | [23 empty] | - | - | - | - | - | - | - | - | - | - |  | - | 72 | 4009 | #VALUE! | -2.29 | 34.8 | #VALUE!
2021-07-01 | Lot 100 | PT PLN BB/BBS | DUMP TRUCK | DUMP TRUCK | 2021-07-11 11:48 | 2021-07-18 16:40 | 5229.215 | PT GEOSERVICES | 04921.00110 | 2021-07-26 | 4048 |  | 6443 | 37.18 | 18.58 | 6.06 | 7.86 | 9.65 | 29.33 | 38.02 | 27.42 | 35.54 | 0.33 |  | 0.53 | 0.58 | 42.42 | 54.98 | 3.2 | 4.15 | 0.69 | 0.89 | 1.21 | 10.12 | 13.11 | 53 | LOW | LOW | 1220 | 46.55 | 19.03 | 0.79 | 13.11 | 9.78 | 2.81 | 0.96 | 0.16 | 6.25 | 0.248 | - | 0.33 | 95.22 | 81.89 | 65.24 | 16 | 04921.00110 | 2021-07-24 | Moda Trucking | 00821.00783 | 2021-07-10 | PT GEOSERVICES | 4137 |  | 0 | 36.14 | 11.74 | 7.71 | 10.65 | 0 | 27.45 | 37.94 | 28.7 | 39.67 | 0.4 | 0.55 | 0 |  | 0 | 50 | 0 | 0 | 0 | 0 | [23 empty] | - | - | - | - | - | - | - | - | - | - |  | - | -89 | 4048 | #VALUE! | 1.04 | 37.18 | #VALUE!
2021-07-01 | 687 | PT PLN BB/UMM | DWIDAYA 11 | DPS 2589 | 2021-07-23 14:25 | 2021-07-24 12:35 | 5191.935 | PT GEOSERVICES | 04921.00111 | 2021-07-24 | 4008 |  | 6401 | 37.39 | 16.62 | 3.94 | 5.25 | 6.3 | 31.57 | 42.04 | 27.1 | 36.09 | 0.19 |  | 0.3 | 0.32 | 43 | 57.27 | 3.32 | 4.42 | 0.62 | 0.82 | 1.05 | 11.54 | 15.37 | 60 | LOW | MEDIUM | 1190 | 38.21 | 19.5 | 0.93 | 11.02 | 14.08 | 3.66 | 0.97 | 0.42 | 9.97 | 0.48 | 0 | 0.688 | 98.35 | 91.3 | 75.38 | 20.81 | 04921.00111 | 2021-07-30 | Jetty Eksisting | SI A - 089820 | 2021-07-21 | PT SURVEYOR INDONESIA | 4006 |  | 6213 | 35.52 | 14.44 | 4.41 | 5.85 | 6.84 | 34.35 | 45.58 | 25.72 | 34.13 | 0.17 | 0.23 | 0.27 |  | 0 | 56 | 99 | 97 | 74 | 19 | [23 empty] | - | - | - | - | - | - | - | - | - | - |  | - | 2 | 4008 | #VALUE! | 1.87 | 37.39 | #VALUE!
2021-07-01 | Lot 102 | PT PLN BB/BBS | DUMP TRUCK | DUMP TRUCK | 2021-07-19 13:32 | 2021-07-24 17:11 | 5258.74 | PT GEOSERVICES | 04921.00112 | 2021-07-30 | 4035 |  | 6336 | 36.32 | 13.53 | 6.79 | 9.22 | 10.66 | 28.91 | 39.26 | 27.98 | 37.99 | 0.33 |  | 0.52 | 0.58 | 43.13 | 58.56 | 3.25 | 4.41 | 0.66 | 0.9 | 1.17 | 9.52 | 12.93 | 52 | LOW | LOW | 1240 | 46.75 | 18.87 | 0.76 | 13.21 | 9.72 | 2.77 | 0.98 | 0.19 | 6.19 | 0.24 | - | 0.352 | 95.68 | 81.17 | 62.49 | 14.16 | 04921.00112 | 2021-07-30 | Moda Trucking | 00821.00783 A | 2021-07-10 | PT GEOSERVICES | 4087 |  | 0 | 36.55 | 12.39 | 7.5 | 10.36 | 0 | 27.52 | 38 | 28.43 | 39.25 | 0.42 | 0.58 | 0 |  | 0 | 48 | 0 | 0 | 0 | 0 | [23 empty] | - | - | - | - | - | - | - | - | - | - |  | - | -52 | 4035 | #VALUE! | -0.23 | 36.32 | #VALUE!
2021-07-01 | Lot 101 | PT SAMANTAKA BB | DUMP TRUCK | DUMP TRUCK | 2021-07-16 10:45 | 2021-07-26 18:46 | 5301.645 | PT GEOSERVICES | 04921.00113 | 2021-08-02 | 3939 |  | 6261 | 37.09 | 20.09 | 5.07 | 6.44 | 8.06 | 30.43 | 38.65 | 27.41 | 34.82 | 0.17 |  | 0.26 | 0.29 | 42.63 | 54.15 | 3.26 | 4.14 | 0.65 | 0.82 | 1.12 | 11.14 | 14.15 | 53 | LOW | LOW | 1130 | 42.24 | 19.43 | 0.95 | 13.79 | 11.62 | 1.76 | 0.98 | 0.18 | 8.23 | 0.258 | - | 0.53 | 95.22 | 81.89 | 65.29 | 15.78 | 04921.00113 | 2021-08-02 | Moda Trucking | 03045/ALALAO | 2021-08-16 | PT SUCOFINDO | 4105 |  | 6116 | 32.28 | 17.06 | 5.16 | 6.37 | 7.68 | 32.57 | 40.25 | 29.39 | 36.32 | 0.23 | 0.28 | 0.34 |  | 0 | 59 | 0 | 0 | 0 | 0 | [23 empty] | - | - | - | - | - | - | - | - | - | - |  | - | -166 | 3939 | #VALUE! | 4.81 | 37.09 | #VALUE!
2021-07-01 | 688 | PT PLN BB/TDE | SURYA PERKASA 205 | CAPRICORN 71 | 2021-07-26 01:30 | 2021-07-26 21:50 | 5458.109 | PT GEOSERVICES | 04921.00114 | 2021-07-26 | 4066 |  | 6527 | 37.7 | 14.57 | 4.32 | 5.92 | 6.93 | 30.32 | 41.57 | 27.67 | 37.94 | 0.19 |  | 0.3 | 0.33 | 42.59 | 58.4 | 3.19 | 4.38 | 0.74 | 1.01 | 1.27 | 11.27 | 15.46 | 52 | LOW | LOW | 1240 | 46.52 | 19.98 | 0.79 | 14.16 | 7.81 | 1.82 | 0.99 | 0.2 | 7.12 | 0.27 | - | 0.442 | 95.25 | 79.84 | 61.7 | 12.89 | 04921.00114 | 2021-08-02 | Jetty Eksisting | 01221.01204 | 2021-07-23 | PT GEOSERVICES | 4011 |  | 6275 | 36.08 | 15.4 | 4.89 | 6.47 | 7.65 | 31.88 | 42.2 | 27.15 | 35.93 | 0.14 | 0.19 | 0.22 |  | 0 | 58 | 98.55 | - | - | 10.83 | [23 empty] | - | - | - | - | - | - | - | - | - | - |  | - | 55 | 4066 | #VALUE! | 1.62 | 37.7 | #VALUE!
2021-07-01 | Lot 104 | PT SAMANTAKA BB | DUMP TRUCK | DUMP TRUCK | 2021-07-27 10:28 | 2021-07-29 16:16 | 5130.545 | PT GEOSERVICES | 04921.00115 | 2021-08-04 | 3962 |  | 6459 | 38.65 | 22.8 | 3.74 | 4.71 | 6.1 | 31.11 | 39.15 | 26.49 | 33.34 | 0.17 |  | 0.27 | 0.29 | 41.8 | 52.6 | 3.16 | 3.98 | 0.63 | 0.79 | 1.09 | 11.85 | 14.91 | 55 | LOW | LOW | 1210 | 42.33 | 19.4 | 0.91 | 13.68 | 11.7 | 1.81 | 0.93 | 0.19 | 8.33 | 0.276 | - | 0.52 | 95.74 | 83.17 | 66.81 | 16.78 | 04921.00115 | 2021-08-04 | Moda Trucking | 03047/ALALAO | 2021-08-16 | PT SUCOFINDO | 4109 |  | 6062 | 32.22 | 16.66 | 5.25 | 6.45 | 7.74 | 33.17 | 40.79 | 29.36 | 36.1 | 0.21 | 0.26 | 0.31 |  | 0 | 60 | 0 | 0 | 0 | 0 | [23 empty] | - | - | - | - | - | - | - | - | - | - |  | - | -147 | 3962 | #VALUE! | 6.43 | 38.65 | #VALUE!
2021-07-01 | 689 | PT PLN BB/UMM | MITRA BAHARI 388 | MITRA ABADI 3588 | 2021-07-29 08:55 | 2021-07-30 04:40 | 4937.627 | PT GEOSERVICES | 04921.00116 | 2021-07-30 | 4059 |  | 6496 | 37.51 | 16.07 | 4.36 | 5.86 | 6.98 | 30.73 | 41.28 | 27.39 | 36.79 | 0.18 |  | 0.29 | 0.31 | 42.28 | 56.78 | 3.23 | 4.34 | 0.58 | 0.78 | 1 | 11.86 | 15.93 | 55 | LOW | MEDIUM | 1170 | 38.01 | 19.59 | 0.96 | 11.08 | 13.97 | 3.7 | 0.99 | 0.4 | 9.98 | 0.501 | - | 0.695 | 97.83 | 88.27 | 73.27 | 18.91 | 04921.00116 | 2021-08-06 | Jetty Eksisting | SI A - 089839 | 2021-07-26 | PT SURVEYOR INDONESIA | 4028 |  | 6247 | 35.52 | 13.92 | 4.68 | 6.25 | 7.26 | 32.08 | 42.82 | 27.72 | 37.01 | 0.27 | 0.36 | 0.42 |  | 0 | 56 | 99 | 96 | 72 | 19 | [23 empty] | - | - | - | - | - | - | - | - | - | - |  | - | 31 | 4059 | #VALUE! | 1.99 | 37.51 | #VALUE!
2021-07-01 | Lot 103 | PT PLN BB/BBS | DUMP TRUCK | DUMP TRUCK | 2021-07-25 10:36 | 2021-07-30 16:01 | 5024.395 | PT GEOSERVICES | 04921.00117 | 2021-08-05 | 4077 |  | 6549 | 37.74 | 13.45 | 5.84 | 8.12 | 9.38 | 28.93 | 40.21 | 27.49 | 38.22 | 0.31 |  | 0.5 | 0.55 | 42.53 | 59.12 | 3.22 | 4.48 | 0.66 | 0.92 | 1.17 | 9.7 | 13.48 | 50 | LOW | LOW | 1230 | 46.88 | 18.72 | 0.74 | 13.11 | 9.78 | 2.69 | 0.92 | 0.22 | 6.23 | 0.275 | - | 0.37 | 98.16 | 88.09 | 71.79 | 17.07 | 04921.00117 | 2021-08-05 | Moda Trucking | 00821.00836 | 2021-07-25 | PT GEOSERVICES | 4022 |  | 0 | 36.98 | 13.11 | 7.83 | 10.79 | 0 | 27.02 | 37.25 | 28.18 | 38.85 | 0.42 | 0.58 | 0 |  | 0 | 49 | 0 | 0 | 0 | 0 | [23 empty] | - | - | - | - | - | - | - | - | - | - |  | - | 55 | 4077 | #VALUE! | 0.76 | 37.74 | #VALUE!
2021-07-01 | Lot 105 | PT SAMANTAKA BB | DUMP TRUCK | DUMP TRUCK | 2021-07-29 15:46 | 2021-07-31 18:53 | 5003.62 | PT GEOSERVICES | 04921.00118 | 2021-08-06 | 3976 |  | 6443 | 38.29 | 17.62 | 3.33 | 4.45 | 5.4 | 30.28 | 40.42 | 28.1 | 37.51 | 0.19 |  | 0.32 | 0.33 | 42.2 | 56.34 | 3.18 | 4.25 | 0.65 | 0.87 | 1.12 | 12.14 | 16.21 | 48 | LOW | LOW | 1250 | 42.11 | 19.52 | 0.87 | 13.73 | 11.6 | 1.76 | 0.98 | 0.23 | 8.39 | 0.288 | - | 0.508 | 96.47 | 84.33 | 68.24 | 18.97 | 04921.00118 | 2021-08-06 | Moda Trucking | 03049/ALALAO | 2021-08-16 | PT SUCOFINDO | 4113 |  | 6113 | 32.72 | 16.89 | 5.21 | 6.43 | 7.74 | 32.36 | 39.97 | 29.72 | 36.71 | 0.19 | 0.23 | 0.28 |  | 0 | 60 | 0 | 0 | 0 | 0 | [23 empty] | - | - | - | - | - | - | - | - | - | - |  | - | -137 | 3976 | #VALUE! | 5.57 | 38.29 | #VALUE!
2021-08-01 | Lot 107 | PT SAMANTAKA BB | DUMP TRUCK | DUMP TRUCK | 2021-07-31 17:27 | 2021-08-02 18:03 | 5116.93 | PT GEOSERVICES | 04921.00119 | 2021-08-09 | 3911 |  | 6361 | 38.51 | 18.05 | 3.55 | 4.73 | 5.77 | 30.22 | 40.27 | 27.72 | 36.95 | 0.17 |  | 0.28 | 0.3 | 42.27 | 56.34 | 3.19 | 4.25 | 0.65 | 0.87 | 1.13 | 11.65 | 15.53 | 54 | LOW | LOW | 1240 | 42.28 | 19.41 | 0.89 | 13.77 | 11.63 | 1.7 | 0.99 | 0.2 | 8.41 | 0.27 | - | 0.49 | 95.96 | 83.42 | 67.22 | 20.12 | 04921.00119 | 2021-08-09 | Moda Trucking | 03051/ALALAO | 2021-08-16 | PT SUCOFINDO | 4110 |  | 6129 | 32.94 | 16.32 | 5.15 | 6.43 | 7.68 | 32.69 | 40.79 | 29.22 | 36.46 | 0.18 | 0.23 | 0.27 |  | 0 | 59 | 0 | 0 | 0 | 0 | [23 empty] | - | - | - | - | - | - | - | - | - | - |  | - | -199 | 3911 | #VALUE! | 5.57 | 38.51 | #VALUE!
2021-08-01 | Lot 108 | PT SAMANTAKA BB | DUMP TRUCK | DUMP TRUCK | 2021-08-02 17:25 | 2021-08-04 17:26 | 5144.03 | PT GEOSERVICES | 04921.00120 | 2021-08-10 | 3948 |  | 6372 | 38.04 | 17.14 | 4.13 | 5.52 | 6.66 | 30.61 | 40.93 | 27.23 | 36.41 | 0.17 |  | 0.28 | 0.3 | 41.85 | 55.97 | 3.04 | 4.06 | 0.59 | 0.79 | 1.02 | 12.18 | 16.29 | 52 | LOW | LOW | 1260 | 42.44 | 19.2 | 0.84 | 13.69 | 11.7 | 1.75 | 0.96 | 0.18 | 8.47 | 0.266 | - | 0.488 | 95.67 | 81.95 | 66.04 | 18.88 | 04921.00120 | 2021-08-10 | Moda Trucking | 03053/ALALAO | 2021-08-16 | PT SUCOFINDO | 4115 |  | 6096 | 32.49 | 16.73 | 4.81 | 5.93 | 7.12 | 32.6 | 40.21 | 30.1 | 37.13 | 0.15 | 0.18 | 0.22 |  | 0 | 59 | 0 | 0 | 0 | 0 | [23 empty] | - | - | - | - | - | - | - | - | - | - |  | - | -167 | 3948 | #VALUE! | 5.55 | 38.04 | #VALUE!
2021-08-01 | 690 | PT PLN BB/TDE | LL PRIMA | CAPRICORN 43 | 2021-08-04 04:15 | 2021-08-04 23:00 | 5376.398 | PT GEOSERVICES | 04921.00121 | 2021-08-04 | 4035 |  | 6145 | 34.34 | 14.58 | 8.27 | 10.76 | 12.6 | 30.48 | 39.65 | 26.91 | 35.01 | 0.27 |  | 0.41 | 0.47 | 42.22 | 54.92 | 3.17 | 4.13 | 0.71 | 0.93 | 1.25 | 11.02 | 14.33 | 51 | LOW | LOW | 1240 | 46.7 | 19.89 | 0.9 | 14.08 | 7.76 | 1.93 | 0.9 | 0.24 | 7.11 | 0.244 | - | 0.395 | 95.28 | 82.79 | 67.34 | 17.27 | 04921.00121 | 2021-08-10 | Jetty Eksisting | 01221.01274 | 2021-08-02 | PT GEOSERVICES | 3929 |  | 6213 | 36.76 | 16.25 | 4.62 | 6.12 | 7.31 | 31.43 | 41.63 | 27.18 | 36 | 0.18 | 0.24 | 0.29 |  | 0 | 60 | 100 | - | - | 12.3 | [23 empty] | - | - | - | - | - | - | - | - | - | - |  | - | 106 | 4035 | #VALUE! | -2.42 | 34.34 | #VALUE!
2021-08-01 | Lot 106 | PT PLN BB/BBS | DUMP TRUCK | DUMP TRUCK | 2021-07-30 15:58 | 2021-08-06 11:40 | 5072.07 | PT GEOSERVICES | 04921.00122 | 2021-08-12 | 4086 |  | 6400 | 36.16 | 16.56 | 6.97 | 9.11 | 10.92 | 29.36 | 38.38 | 27.51 | 35.95 | 0.38 |  | 0.6 | 0.67 | 42.71 | 55.82 | 3.32 | 4.34 | 0.64 | 0.84 | 1.13 | 9.82 | 12.83 | 50 | LOW | LOW | 1240 | 47.02 | 18.66 | 0.69 | 13.04 | 9.71 | 2.73 | 0.88 | 0.24 | 6.33 | 0.29 | - | 0.355 | 95.76 | 85.12 | 70.48 | 18.13 | 04921.00122 | 2021-08-12 | Moda Trucking | 00821.00836 A | 2021-07-25 | PT GEOSERVICES | 4040 |  | 0 | 36.76 | 12.02 | 7.85 | 10.92 | 0 | 27.07 | 37.66 | 28.32 | 39.4 | 0.4 | 0.55 | 0 |  | 0 | 50 | 0 | 0 | 0 | 0 | [23 empty] | - | - | - | - | - | - | - | - | - | - |  | - | 46 | 4086 | #VALUE! | -0.6 | 36.16 | #VALUE!
2021-08-01 | 691 | PT PLN BB/UMM | MOMENTUM 07 | MULTI 2701 | 2021-08-06 18:35 | 2021-08-07 16:40 | 5293.4 | PT GEOSERVICES | 04921.00123 | 2021-08-07 | 4040 |  | 6488 | 37.74 | 16.96 | 3.43 | 4.57 | 5.5 | 31.44 | 41.94 | 27.39 | 36.53 | 0.19 |  | 0.31 | 0.33 | 42.82 | 57.11 | 3.19 | 4.26 | 0.68 | 0.91 | 1.16 | 11.94 | 15.93 | 55 | LOW | MEDIUM | 1220 | 36.12 | 22.63 | 0.99 | 10.84 | 13.64 | 3.5 | 0.5 | 0.9 | 9.74 | 0.366 | - | 0.625 | 95.67 | 85.3 | 70.46 | 17.93 | 04921.00123 | 2021-08-13 | Jetty Eksisting | SI A - 078261 | 2021-08-03 | PT SURVEYOR INDONESIA | 4011 |  | 6194 | 35.25 | 13.14 | 4.76 | 6.39 | 7.36 | 31.87 | 42.75 | 28.12 | 37.72 | 0.27 | 0.36 | 0.41 |  | 0 | 54 | 99 | 97 | 78 | 18 | [23 empty] | - | - | - | - | - | - | - | - | - | - |  | - | 29 | 4040 | #VALUE! | 2.49 | 37.74 | #VALUE!
2021-08-01 | Lot 109 | PT SAMANTAKA BB | DUMP TRUCK | DUMP TRUCK | 2021-08-05 09:53 | 2021-08-08 14:41 | 5198.23 | PT GEOSERVICES | 04921.00124 | 2021-08-14 | 3980 |  | 6504 | 38.81 | 16.34 | 2.51 | 3.43 | 4.1 | 31.17 | 42.61 | 27.52 | 37.62 | 0.18 |  | 0.29 | 0.3 | 41.75 | 57.08 | 3.06 | 4.19 | 0.69 | 0.94 | 1.17 | 13 | 17.78 | 54 | LOW | LOW | 1240 | 41.99 | 19.44 | 0.9 | 13.73 | 11.62 | 1.8 | 0.98 | 0.15 | 8.53 | 0.28 | - | 0.505 | 95.22 | 81.89 | 65.27 | 16.78 | 04921.00124 | 2021-08-14 | Moda Trucking | 03055/ALALAO | 2021-08-16 | PT SUCOFINDO | 4112 |  | 6122 | 32.84 | 16.93 | 4.87 | 6.02 | 7.25 | 32.46 | 40.15 | 29.83 | 36.9 | 0.15 | 0.19 | 0.23 |  | 0 | 59 | 0 | 0 | 0 | 0 | [23 empty] | - | - | - | - | - | - | - | - | - | - |  | - | -132 | 3980 | #VALUE! | 5.97 | 38.81 | #VALUE!
2021-08-01 | Lot 110 | PT PLN BB/BBS | DUMP TRUCK | DUMP TRUCK | 2021-08-06 10:40 | 2021-08-10 15:06 | 5016.575 | PT GEOSERVICES | 04921.00125 | 2021-08-16 | 4071 |  | 6341 | 35.8 | 13.53 | 7.41 | 9.98 | 11.54 | 28.98 | 39.03 | 27.81 | 37.46 | 0.34 |  | 0.53 | 0.6 | 42.3 | 56.97 | 3.16 | 4.25 | 0.65 | 0.88 | 1.15 | 10.34 | 13.93 | 51 | LOW | LOW | 1260 | 47.22 | 18.46 | 0.7 | 13.11 | 9.78 | 2.68 | 0.9 | 0.22 | 6.35 | 0.277 | - | 0.344 | 95.48 | 81.86 | 68.62 | 15.93 | 04921.00125 | 2021-08-16 | Moda Trucking | 00821.00876 | 2021-08-04 | PT GEOSERVICES | 4054 |  | 0 | 36.6 | 12.17 | 7.64 | 10.58 | 0 | 27.16 | 37.62 | 28.61 | 39.63 | 0.39 | 0.54 | 0 |  | 0 | 50 | 0 | 0 | 0 | 0 | [23 empty] | - | - | - | - | - | - | - | - | - | - |  | - | 17 | 4071 | #VALUE! | -0.8 | 35.8 | #VALUE!
2021-08-01 | Lot 111 | PT SAMANTAKA BB | DUMP TRUCK | DUMP TRUCK | 2021-08-08 13:19 | 2021-08-11 11:11 | 5053.42 | PT GEOSERVICES | 04921.00126 | 2021-08-17 | 3925 |  | 6422 | 38.25 | 21.81 | 3.41 | 4.32 | 5.53 | 31.26 | 39.58 | 27.08 | 34.29 | 0.17 |  | 0.28 | 0.3 | 42.17 | 53.4 | 3.17 | 4.02 | 0.66 | 0.83 | 1.12 | 12.16 | 15.4 | 50 | LOW | LOW | 1260 | 42.55 | 19.04 | 0.86 | 13.8 | 11.57 | 1.78 | 0.94 | 0.17 | 8.56 | 0.277 | - | 0.488 | 95.13 | 82.7 | 71.14 | 18.91 | 04921.00126 | 2021-08-17 | Moda Trucking | 03328/ALALAO | 2021-09-01 | PT SUCOFINDO | 4116 |  | 6159 | 33.16 | 16.78 | 5.02 | 6.47 | 7.77 | 32.55 | 40.53 | 29.09 | 36.23 | 0.15 | 0.19 | 0.23 |  | 0 | 60 | 0 | 0 | 0 | 0 | [23 empty] | - | - | - | - | - | - | - | - | - | - |  | - | -191 | 3925 | #VALUE! | 5.09 | 38.25 | #VALUE!
2021-08-01 | Lot 113 | PT SAMANTAKA BB | DUMP TRUCK | DUMP TRUCK | 2021-08-11 10:42 | 2021-08-14 11:49 | 5029.91 | PT GEOSERVICES | 04921.00127 | 2021-08-20 | 3979 |  | 6531 | 39.09 | 15.85 | 2.62 | 3.62 | 4.3 | 30.95 | 42.75 | 27.36 | 37.78 | 0.17 |  | 0.29 | 0.3 | 42.55 | 58.77 | 3.13 | 4.32 | 0.66 | 0.91 | 1.13 | 11.8 | 16.29 | 58 | LOW | LOW | 1250 | 41.97 | 19.47 | 0.91 | 13.88 | 11.48 | 1.73 | 0.88 | 0.2 | 8.62 | 0.266 | - | 0.495 | 95.29 | 81.97 | 69.41 | 18.43 | 04921.00127 | 2021-08-20 | Moda Trucking | 03330/ALALAO | 2021-09-01 | PT SUCOFINDO | 4108 |  | 6170 | 33.41 | 16.92 | 5.29 | 6.6 | 7.94 | 32.35 | 40.36 | 28.95 | 36.12 | 0.16 | 0.2 | 0.24 |  | 0 | 60 | 0 | 0 | 0 | 0 | [23 empty] | - | - | - | - | - | - | - | - | - | - |  | - | -129 | 3979 | #VALUE! | 5.68 | 39.09 | #VALUE!
2021-08-01 | Lot 112 | PT PLN BB/BBS | DUMP TRUCK | DUMP TRUCK | 2021-08-10 13:50 | 2021-08-14 16:54 | 5063.18 | PT GEOSERVICES | 04921.00128 | 2021-08-20 | 4049 |  | 6289 | 35.62 | 15.35 | 7.99 | 10.5 | 12.4 | 28.65 | 37.67 | 27.74 | 36.48 | 0.4 |  | 0.61 | 0.7 | 42.35 | 55.68 | 3.13 | 4.11 | 0.67 | 0.88 | 1.19 | 9.86 | 12.96 | 55 | LOW | LOW | 1240 | 47.5 | 18.1 | 0.68 | 13.18 | 9.83 | 2.72 | 0.96 | 0.2 | 6.29 | 0.24 | - | 0.366 | 95.62 | 83.55 | 69.69 | 17.54 | 04921.00128 | 2021-08-20 | Moda Trucking | 00821.00876 A | 2021-08-04 | PT GEOSERVICES | 4038 |  | 0 | 36.81 | 12.39 | 7.72 | 10.71 | 0 | 27.15 | 37.64 | 28.32 | 39.26 | 0.42 | 0.58 | 0 |  | 0 | 50 | 0 | 0 | 0 | 0 | [23 empty] | - | - | - | - | - | - | - | - | - | - |  | - | 11 | 4049 | #VALUE! | -1.19 | 35.62 | #VALUE!
2021-08-01 | 692 | PT PLN BB/UMM | MITRA BAHARI 388 | MITRA ABADI 3588 | 2021-08-15 10:35 | 2021-08-16 05:00 | 4949.106 | PT GEOSERVICES | 04921.00129 | 2021-08-16 | 3970 |  | 6399 | 37.95 | 15.53 | 4.79 | 6.52 | 7.72 | 31.29 | 42.6 | 25.97 | 35.35 | 0.24 |  | 0.38 | 0.41 | 41.67 | 56.72 | 3.22 | 4.39 | 0.65 | 0.88 | 1.13 | 11.49 | 15.64 | 54 | LOW | LOW | 1180 | 38.2 | 19.47 | 0.94 | 10.98 | 14.07 | 3.75 | 0.98 | 0.36 | 9.96 | 0.52 | - | 0.705 | 95.46 | 83.91 | 68.39 | 18.98 | 04921.00129 | 2021-08-23 | Jetty Eksisting | SI A - 078274 | 2021-08-13 | PT SURVEYOR INDONESIA | 4010 |  | 6210 | 35.42 | 15.94 | 4.97 | 6.47 | 7.7 | 31.47 | 40.96 | 28.14 | 36.63 | 0.29 | 0.38 | 0.45 |  | 0 | 54 | 98 | 97 | 72 | 16 | [23 empty] | - | - | - | - | - | - | - | - | - | - |  | - | -40 | 3970 | #VALUE! | 2.53 | 37.95 | #VALUE!
2021-08-01 | Lot 114 | PT SAMANTAKA BB | DUMP TRUCK | DUMP TRUCK | 2021-08-14 10:42 | 2021-08-16 16:08 | 5086.1 | PT GEOSERVICES | 04921.00130 | 2021-08-23 | 3957 |  | 6519 | 39.3 | 16.64 | 3.28 | 4.51 | 5.41 | 31.07 | 42.67 | 26.35 | 36.18 | 0.17 |  | 0.29 | 0.3 | 42.15 | 57.89 | 3.17 | 4.35 | 0.66 | 0.91 | 1.15 | 11.26 | 15.46 | 55 | LOW | LOW | 1240 | 42.17 | 19.34 | 0.89 | 13.92 | 11.53 | 1.7 | 0.9 | 0.18 | 8.66 | 0.225 | - | 0.48 | 95.26 | 83.13 | 68.5 | 18.44 | 04921.00130 | 2021-08-23 | Moda Trucking | 03465/ALALAO | 2021-09-07 | PT SUCOFINDO | 4114 |  | 6173 | 33.36 | 15.39 | 5.27 | 6.69 | 7.91 | 32.66 | 41.46 | 28.71 | 36.45 | 0.18 | 0.23 | 0.27 |  | 0 | 60 | 0 | 0 | 0 | 0 | [23 empty] | - | - | - | - | - | - | - | - | - | - |  | - | -157 | 3957 | #VALUE! | 5.94 | 39.3 | #VALUE!
2021-08-01 | 693 | PT PLN BB/TDE | CALVIN 81 | GANDASARI 2705 | 2021-08-16 07:50 | 2021-08-17 01:45 | 5472.621 | PT GEOSERVICES | 04921.00131 | 2021-08-17 | 4004 |  | 6135 | 34.73 | 18.06 | 7.73 | 9.7 | 11.84 | 30.79 | 38.66 | 26.75 | 33.58 | 0.23 |  | 0.35 | 0.4 | 42.55 | 53.42 | 3.28 | 4.12 | 0.74 | 0.93 | 1.29 | 10.74 | 13.48 | 51 | LOW | LOW | 1260 | 46.77 | 19.8 | 0.83 | 14.11 | 7.76 | 1.79 | 0.96 | 0.23 | 7.15 | 0.295 | - | 0.405 | 96.74 | 83.72 | 70.2 | 19.04 | 04921.00131 | 2021-08-23 | Jetty Eksisting | 01221.01385 | 2021-08-12 | PT GEOSERVICES | 3934 |  | 6239 | 36.94 | 16.17 | 4.47 | 5.94 | 7.09 | 30.73 | 40.85 | 27.86 | 37.04 | 0.19 | 0.25 | 0.3 |  | 0 | 60 | 98.39 | - | - | 18.09 | [23 empty] | - | - | - | - | - | - | - | - | - | - |  | - | 70 | 4004 | #VALUE! | -2.21 | 34.73 | #VALUE!
2021-08-01 | Lot 115 | PT PLN BB/BBS | DUMP TRUCK | DUMP TRUCK | 2021-08-14 15:34 | 2021-08-19 14:39 | 4919.655 | PT GEOSERVICES | 04921.00132 | 2021-08-25 | 4024 |  | 6386 | 36.99 | 14.59 | 6.19 | 8.39 | 9.82 | 29.58 | 40.09 | 27.24 | 36.93 | 0.31 |  | 0.49 | 0.55 | 42.16 | 57.15 | 3.31 | 4.48 | 0.69 | 0.93 | 1.21 | 10.36 | 14.04 | 51 | LOW | LOW | 1260 | 47.66 | 17.98 | 0.64 | 13.06 | 9.9 | 2.75 | 0.94 | 0.22 | 6.33 | 0.275 | - | 0.34 | 95.21 | 83.27 | 69.13 | 16.89 | 04921.00132 | 2021-08-25 | Moda Trucking | 00821.00931 | 2021-08-18 | PT GEOSERVICES | 4028 |  | 0 | 36.97 | 12.57 | 7.71 | 10.69 | 0 | 27.06 | 37.53 | 28.27 | 39.21 | 0.38 | 0.53 | 0 |  | 0 | 50 | 0 | 0 | 0 | 0 | [23 empty] | - | - | - | - | - | - | - | - | - | - |  | - | -4 | 4024 | #VALUE! | 0.02 | 36.99 | #VALUE!
2021-08-01 | 694 | PT PLN BB/TDE | LL ROSMELY | LL 2508 | 2021-08-22 11:05 | 2021-08-23 05:00 | 4786.921 | PT GEOSERVICES | 04921.00133 | 2021-08-23 | 4007 |  | 6224 | 35.62 | 19.95 | 6.72 | 8.36 | 10.44 | 30.07 | 37.39 | 27.59 | 34.3 | 0.27 |  | 0.42 | 0.47 | 43.21 | 53.73 | 3.14 | 3.9 | 0.64 | 0.79 | 1.1 | 10.4 | 12.93 | 54 | LOW | LOW | 1240 | 47.05 | 19.76 | 0.79 | 14.19 | 7.8 | 1.82 | 0.93 | 0.26 | 7.08 | 0.28 | - | 0.39 | 95.18 | 83.22 | 69.46 | 17.76 | 04921.00133 | 2021-08-30 | Jetty Eksisting | 01221.01416 | 2021-08-16 | PT GEOSERVICES | 3952 |  | 6256 | 36.83 | 16.65 | 4.81 | 6.35 | 7.62 | 30.6 | 40.38 | 27.75 | 36.62 | 0.18 | 0.24 | 0.29 |  | 0 | 58 | 98.38 | - | - | 10.81 | [23 empty] | - | - | - | - | - | - | - | - | - | - |  | - | 55 | 4007 | #VALUE! | -1.21 | 35.62 | #VALUE!
2021-08-01 | Lot 117 | PT PLN BB/BBS | DUMP TRUCK | DUMP TRUCK | 2021-08-20 11:07 | 2021-08-23 17:29 | 5030.77 | PT GEOSERVICES | 04921.00134 | 2021-08-31 | 3346 |  | 6108 | 45.21 | 14.27 | 5.9 | 9.23 | 10.77 | 25.38 | 39.71 | 23.51 | 36.79 | 0.23 |  | 0.42 | 0.47 | 35.86 | 56.11 | 2.66 | 4.16 | 0.5 | 0.78 | 1.02 | 9.64 | 15.09 | 53 | LOW | LOW | 1260 | 47.44 | 18.08 | 0.62 | 13.11 | 9.96 | 2.8 | 0.95 | 0.19 | 6.43 | 0.28 | - | 0.355 | 97.21 | 86.5 | 71.8 | 17.24 | 04921.00134 | 2021-08-31 | Moda Trucking | 00821.00931 A | 2021-08-18 | PT GEOSERVICES | 4031 |  | 0 | 36.92 | 11.28 | 7.74 | 10.89 | 0 | 27.08 | 38.09 | 28.26 | 37.74 | 0.39 | 0.55 | 0 |  | 0 | 51 | 0 | 0 | 0 | 0 | [23 empty] | 4018 | 33.81 | 0 | 0 | 0 | 0 | 0 | 0 | 0 | 0 |  | PT. SUCOFINDO Cabang Jambi | -685 | 3346 | -672 | 8.29 | 45.21 | 11.4
2021-08-01 | Lot 116 | PT SAMANTAKA BB | DUMP TRUCK | DUMP TRUCK | 2021-08-17 11:12 | 2021-08-24 14:25 | 5022.37 | PT GEOSERVICES | 04921.00135 | 2021-08-31 | 3989 |  | 6532 | 38.93 | 13.15 | 4.09 | 5.82 | 6.7 | 30.03 | 42.71 | 26.95 | 38.32 | 0.21 |  | 0.35 | 0.37 | 42.29 | 60.14 | 3.19 | 4.54 | 0.65 | 0.92 | 1.14 | 10.64 | 15.13 | 53 | LOW | LOW | 1250 | 41.88 | 19.54 | 0.93 | 14.02 | 11.49 | 1.66 | 0.93 | 0.2 | 8.7 | 0.23 | - | 0.495 | 95.39 | 83.53 | 68.4 | 18.78 | 04921.00135 | 2021-08-31 | Moda Trucking | 03474/ALALAO | 2021-09-07 | PT SUCOFINDO | 4011 |  | 6172 | 35.01 | 15.2 | 5.25 | 6.85 | 8.08 | 31.56 | 41.18 | 28.17 | 36.77 | 0.18 | 0.23 | 0.27 |  | 0 | 61 | 0 | 0 | 0 | 0 | [23 empty] | - | - | - | - | - | - | - | - | - | - |  | - | -22 | 3989 | #VALUE! | 3.92 | 38.93 | #VALUE!
2021-08-01 | Lot 118 | PT PLN BB/BBS | DUMP TRUCK | DUMP TRUCK | 2021-08-23 16:08 | 2021-08-27 16:40 | 5018.39 | PT GEOSERVICES | 04921.00136 | 2021-09-03 | 3325 |  | 6077 | 45.29 | 21.14 | 5.87 | 8.46 | 10.73 | 26.02 | 37.5 | 22.82 | 32.9 | 0.26 |  | 0.47 | 0.53 | 36.49 | 52.6 | 2.83 | 4.08 | 0.59 | 0.85 | 1.21 | 8.67 | 12.5 | 58 | LOW | LOW | 1270 | 47 | 18.29 | 0.67 | 13.07 | 9.88 | 2.86 | 0.96 | 0.21 | 6.45 | 0.284 | - | 0.36 | 97.32 | 86.84 | 73.23 | 19.25 | 04921.00136 | 2021-09-03 | Moda Trucking | 00821.00958 | 2021-08-25 | PT GEOSERVICES | 4088 |  | 0 | 36.84 | 11.85 | 7.72 | 10.77 | 0 | 26.98 | 37.66 | 28.46 | 39.72 | 0.39 | 0.55 | 0 |  | 0 | 50 | 0 | 0 | 0 | 0 | [23 empty] | 4014 | 33.73 | 0 | 0 | 0 | 0 | 0 | 0 | 0 | 0 |  | PT. SUCOFINDO Cabang Jambi | -763 | 3325 | -689 | 8.45 | 45.29 | 11.56
2021-08-01 | Lot 119 | PT SAMANTAKA BB | DUMP TRUCK | DUMP TRUCK | 2021-08-24 13:46 | 2021-08-28 15:01 | 5009.495 | PT GEOSERVICES | 04921.00137 | 2021-09-03 | 3694 |  | 6458 | 42.81 | 14.39 | 3.81 | 5.7 | 6.66 | 28.26 | 42.3 | 25.12 | 37.61 | 0.19 |  | 0.34 | 0.36 | 39.51 | 59.14 | 2.94 | 4.4 | 0.63 | 0.94 | 1.18 | 10.11 | 15.14 | 53 | LOW | LOW | 1220 | 42.07 | 19.45 | 0.9 | 14.2 | 11.4 | 1.61 | 0.91 | 0.18 | 8.63 | 0.245 | - | 0.48 | 95.61 | 83.22 | 69.28 | 17.93 | 04921.00137 | 2021-09-03 | Moda Trucking | 03476/ALALAO | 2021-09-07 | PT SUCOFINDO | 4020 |  | 6152 | 34.66 | 15.96 | 5.34 | 6.87 | 8.17 | 32.13 | 41.32 | 27.88 | 35.86 | 0.18 | 0.23 | 0 |  | 0 | 60 | 0 | 0 | 0 | 0 | [23 empty] | 4108 | 35.4 | 0 | 0 | 0 | 0 | 0 | 0 | 0 | 0 |  | PT. ANINDYA WIRAPUTRA KONSULT Cabang Bandung | -326 | 3694 | -414 | 8.15 | 42.81 | 7.41
2021-08-01 | Lot 120 | PT PLN BB/BBS | DUMP TRUCK | DUMP TRUCK | 2021-08-27 15:47 | 2021-08-31 14:15 | 5018.54 | PT GEOSERVICES | 04921.00138 | 2021-09-06 | 3564 |  | 6123 | 41.79 | 23.58 | 6.15 | 8.07 | 10.56 | 28.07 | 36.85 | 23.99 | 31.5 | 0.27 |  | 0.47 | 0.53 | 38.86 | 51.02 | 3.03 | 3.98 | 0.63 | 0.83 | 1.21 | 9.26 | 12.16 | 59 | LOW | LOW | 1260 | 47.15 | 18.08 | 0.7 | 13.11 | 9.9 | 2.89 | 0.95 | 0.2 | 6.4 | 0.27 | - | 0.355 | 97.42 | 86.15 | 86.15 | 18.88 | 04921.00138 | 2021-09-06 | Moda Trucking | 00821.00958 A | 2021-08-25 | PT GEOSERVICES | 4070 |  | 0 | 36.22 | 11.13 | 7.87 | 10.97 | 0 | 26.79 | 37.33 | 29.12 | 40.57 | 0.38 | 0.53 | 0 |  |  | 51 | [27 empty] | 3576 | 40.99 | 0 | 9.95 | 0 | 0 | 0 | 0 | 0 | 0 |  | PT. SUCOFINDO ANALYTICAL & TESTING LABORATORIES Cabang Surabaya | -506 | 3564 | -12 | 5.57 | 41.79 | 0.8
2021-08-01 | Lot 121 | PT SAMANTAKA BB | DUMP TRUCK | DUMP TRUCK | 2021-08-28 14:33 | 2021-08-31 17:11 | 5079.27 | PT GEOSERVICES | 04921.00139 | 2021-09-06 | 3922 |  | 6489 | 39.56 | 18.26 | 3.57 | 4.83 | 5.91 | 31.34 | 42.38 | 25.53 | 34.53 | 0.24 |  | 0.4 | 0.43 | 42.26 | 57.15 | 3.18 | 4.3 | 0.68 | 0.92 | 1.2 | 10.51 | 14.21 | 51 | LOW | LOW | 1250 | 42.3 | 19.05 | 0.93 | 14.1 | 11.42 | 1.58 | 0.95 | 0.21 | 8.68 | 0.261 | - | 0.505 | 95.85 | 82.76 | 68.98 | 17.93 | 04921.00139 | 2021-09-06 | Moda Trucking | 03480/ALALAO | 2021-09-07 | PT SUCOFINDO | 3997 |  | 6233 | 35.88 | 16.26 | 5.18 | 6.76 | 8.08 | 31.75 | 41.47 | 27.19 | 35.51 | 0.17 | 0.22 | 0.26 |  |  | 61 | [27 empty] | - | - | - | - | - | - | - | - | - | - |  | - | -75 | 3922 | #VALUE! | 3.68 | 39.56 | #VALUE!
2021-09-01 | Lot 122 | PT PLN BB/BBS | DUMP TRUCK | DUMP TRUCK | 2021-08-31 13:36 | 2021-09-03 20:27 | 5044.41 | PT GEOSERVICES | 04921.00140 | 2021-09-06 | 3534 |  | 6128 | 42.33 | 21.52 | 5.58 | 7.59 | 9.67 | 27.67 | 37.65 | 24.43 | 33.24 | 0.21 |  | 0.36 | 0.39 | 38.27 | 52.08 | 3.05 | 4.15 | 0.61 | 0.83 | 1.17 | 9.96 | 13.55 | 55 | LOW | LOW | 1210 | 47.5 | 17.97 | 0.73 | 13.21 | 9.95 | 2.8 | 0.92 | 0.25 | 6.34 | 0.285 | - | 0.34 | 96.97 | 85.01 | 70.1 | 17.55 | 04921.00140 | 2021-09-09 | Moda Trucking | 00821.00989 | 2021-09-01 | PT GEOSERVICES | 4019 |  | 0 | 37.05 | 13.14 | 7.8 | 10.76 | 0 | 26.88 | 37.09 | 28.27 | 39.01 | 0.49 | 0.68 | 0 |  |  | 52 | [27 empty] | 3568 | 42.1 | 0 | 9.91 | 0 | 0 | 0 | 0 | 0 | 0 |  | PT. SUCOFINDO ANALYTICAL & TESTING LABORATORIES Cabang Surabaya | -485 | 3534 | -34 | 5.28 | 42.33 | 0.23
2021-09-01 | 695 | PT PLN BB/TDE | CALVIN 81 | GANDASARI 2705 | 2021-09-03 04:40 | 2021-09-04 07:10 | 5466.191 | PT GEOSERVICES | 04921.00141 | 2021-09-04 | 4020 |  | 6392 | 37.1 | 16.75 | 3.66 | 4.84 | 5.81 | 31.57 | 41.79 | 27.67 | 36.62 | 0.19 |  | 0.3 | 0.32 | 43.35 | 57.38 | 3.48 | 4.6 | 0.7 | 0.93 | 1.19 | 11.52 | 15.25 | 52 | LOW | LOW | 1190 | 47.44 | 19.6 | 0.75 | 14.23 | 7.77 | 1.86 | 0.9 | 0.23 | 6.98 | 0.27 | - | 0.365 | 96.95 | 86.18 | 72.18 | 17.5 | 04921.00141 | 2021-09-10 | Jetty Eksisting | 03374/ALALAO | 2021-08-31 | PT SUCOFINDO | 4082 |  | 6256 | 34.75 | 15.53 | 3.47 | 4.49 | 5.32 | 32.9 | 42.59 | 28.88 | 37.39 | 0.19 | 0.24 | 0.29 |  | 0 | 59 | 98 | 96 | 55 | 16 | [23 empty] | - | - | - | - | - | - | - | - | - | - |  | - | -62 | 4020 | #VALUE! | 2.35 | 37.1 | #VALUE!
2021-09-01 | Lot 123 | PT SAMANTAKA BB | DUMP TRUCK | DUMP TRUCK | 2021-08-31 16:12 | 2021-09-06 12:02 | 5025.145 | PT GEOSERVICES | 04921.00142 | 2021-09-13 | 3920 |  | 6485 | 39.55 | 14.97 | 3.53 | 4.97 | 5.84 | 31.04 | 43.66 | 25.88 | 36.4 | 0.23 |  | 0.38 | 0.4 | 41.34 | 58.15 | 3.12 | 4.39 | 0.67 | 0.94 | 1.17 | 11.56 | 16.26 | 54 | LOW | LOW | 1160 | 42.4 | 18.97 | 0.95 | 14.15 | 11.4 | 1.62 | 0.9 | 0.24 | 8.72 | 0.25 | - | 0.49 | 95.93 | 83.14 | 69.81 | 18.85 | 04921.00142 | 2021-09-13 | Moda Trucking | 03726/ALALAO | 2021-09-21 | PT SUCOFINDO | 3966 |  | 6170 | 35.72 | 14.98 | 4.8 | 6.34 | 7.46 | 31.63 | 41.84 | 27.85 | 36.84 | 0.19 | 0.25 | 0.29 |  | 0 | 60 | 0 | 0 | 0 | 0 | [23 empty] | - | - | - | - | - | - | - | - | - | - |  | - | -46 | 3920 | #VALUE! | 3.83 | 39.55 | #VALUE!
2021-09-01 | Lot 124 | PT PLN BB/BBS | DUMP TRUCK | DUMP TRUCK | 2021-09-03 18:06 | 2021-09-08 14:10 | 5004.375 | PT GEOSERVICES | 04921.00143 | 2021-09-13 | 3533 |  | 6046 | 41.57 | 17.58 | 6.08 | 8.58 | 10.41 | 28.07 | 39.59 | 24.28 | 34.25 | 0.28 |  | 0.49 | 0.54 | 38.12 | 53.77 | 2.81 | 3.97 | 0.58 | 0.82 | 1.11 | 10.55 | 14.88 | 57 | LOW | LOW | 1220 | 47.2 | 18.05 | 0.76 | 13.11 | 9.92 | 2.78 | 0.9 | 0.26 | 6.39 | 0.305 | - | 0.355 | 96.76 | 84.91 | 71.34 | 20 | 04921.00143 | 2021-09-13 | Moda Trucking | 00821.00989 A | 2021-09-01 | PT GEOSERVICES | 4021 |  | 0 | 37.18 | 12.78 | 7.86 | 10.91 | 0 | 26.72 | 37.1 | 28.24 | 39.21 | 0.48 | 0.67 | 0 |  | 0 | 51 | 0 | 0 | 0 | 0 | [23 empty] | 4009 | 37.28 | 0 | 13.9 | 0 | 0 | 0 | 0 | 0 | 0 |  | PT. SURVEYOR INDONESIA (Persero) Cabang Jambi | -488 | 3533 | -476 | 4.39 | 41.57 | 4.29
2021-09-01 | Lot 125 | PT SAMANTAKA BB | DUMP TRUCK | DUMP TRUCK | 2021-09-06 13:55 | 2021-09-11 14:47 | 5022.805 | PT GEOSERVICES | 04921.00144 | 2021-09-17 | 3844 |  | 6383 | 39.78 | 18.63 | 4.08 | 5.51 | 6.77 | 30.95 | 41.82 | 25.19 | 34.04 | 0.24 |  | 0.41 | 0.44 | 41.56 | 56.15 | 3.1 | 4.19 | 0.66 | 0.89 | 1.17 | 10.58 | 14.3 | 55 | LOW | LOW | 1160 | 42.66 | 18.79 | 0.92 | 14.22 | 11.47 | 1.58 | 0.88 | 0.26 | 8.64 | 0.275 | - | 0.505 | 96.11 | 85.97 | 71.08 | 17.85 | 04921.00144 | 2021-09-17 | Moda Trucking | 03728/ALALAO | 2021-09-21 | PT SUCOFINDO | 4001 |  | 6164 | 35.09 | 16.57 | 4.65 | 5.97 | 7.16 | 31.15 | 40.04 | 29.11 | 37.41 | 0.19 | 0.24 | 0.29 |  | 0 | 61 | 0 | 0 | 0 | 0 | [23 empty] | - | - | - | - | - | - | - | - | - | - |  | - | -157 | 3844 | #VALUE! | 4.69 | 39.78 | #VALUE!
2021-09-01 | Lot 126 | PT PLN BB/BBS | DUMP TRUCK | DUMP TRUCK | 2021-09-08 13:36 | 2021-09-16 15:45 | 5008.525 | PT GEOSERVICES | 04921.00145 | 2021-09-22 | 3500 |  | 6074 | 42.38 | 17.14 | 5.81 | 8.35 | 10.08 | 28.12 | 40.44 | 23.69 | 34.07 | 0.26 |  | 0.45 | 0.5 | 37.6 | 54.07 | 2.8 | 4.02 | 0.6 | 0.87 | 1.17 | 10.56 | 15.18 | 57 | LOW | LOW | 1210 | 47.33 | 17.95 | 0.74 | 13.02 | 9.88 | 2.83 | 0.88 | 0.29 | 6.45 | 0.295 | - | 0.34 | 97.25 | 84.65 | 70.98 | 17.9 | 04921.00145 | 2021-09-22 | Moda Trucking | 00821.001020 | 2021-09-08 | PT GEOSERVICES | 4026 |  | 0 | 36.04 | 12.86 | 7.94 | 10.82 | 0 | 27.5 | 37.47 | 28.52 | 38.85 | 0.48 | 0.66 | 0 |  | 0 | 51 | 0 | 0 | 0 | 0 | [23 empty] | 4006 | 37.41 | 0 | 15.04 | 0 | 0 | 0 | 0 | 0 | 0 |  | PT. SURVEYOR INDONESIA (Persero) Cabang Jambi | -526 | 3500 | -506 | 6.34 | 42.38 | 4.97
2021-09-01 | 696 | PT PLN BB/TDE | LL JAGUARR | CAPRICORN 69 | 2021-09-15 20:15 | 2021-09-16 19:20 | 5472.585 | PT GEOSERVICES | 04921.00146 | 2021-09-16 | 4056 |  | 6525 | 37.83 | 18.14 | 2.93 | 3.86 | 4.72 | 31.78 | 41.85 | 27.45 | 36.15 | 0.2 |  | 0.32 | 0.33 | 44.16 | 58.15 | 3.36 | 4.43 | 0.71 | 0.94 | 1.21 | 10.8 | 14.22 | 55 | LOW | LOW | 1210 | 47.66 | 19.4 | 0.72 | 14.13 | 7.68 | 1.79 | 0.87 | 0.26 | 6.93 | 0.26 | - | 0.355 | 95.46 | 82.6 | 67.97 | 15.75 | 04921.00146 | 2021-09-22 | Jetty Eksisting | 03443/ALALAO | 2021-09-07 | PT SUCOFINDO | 4083 |  | 6266 | 34.85 | 16.52 | 3.41 | 4.37 | 5.23 | 32.62 | 41.8 | 29.12 | 37.32 | 0.2 | 0.26 | 0.31 |  | 0 | 58 | 98 | 96 | 57 | 16 | [23 empty] | - | - | - | - | - | - | - | - | - | - |  | - | -27 | 4056 | #VALUE! | 2.98 | 37.83 | #VALUE!
2021-09-01 | 697 | PT PLN BB/TDE | SINAR ABADI 128 | LL 2508 | 2021-09-17 01:00 | 2021-09-17 21:30 | 4699.468 | PT GEOSERVICES | 04921.00147 | 2021-09-17 | 4026 |  | 6329 | 36.39 | 20.24 | 5.14 | 6.44 | 8.07 | 31.89 | 39.99 | 26.58 | 33.33 | 0.22 |  | 0.34 | 0.37 | 43.22 | 54.19 | 3.34 | 4.19 | 0.72 | 0.9 | 1.23 | 10.98 | 13.77 | 53 | LOW | LOW | 1210 | 48.02 | 19.23 | 0.69 | 14.19 | 7.6 | 1.71 | 0.9 | 0.22 | 6.88 | 0.245 | - | 0.36 | 95.77 | 83.39 | 69.12 | 16.98 | 04921.00147 | 2021-09-23 | Jetty Eksisting | 03545/ALALAO | 2021-09-13 | PT SUCOFINDO | 4083 |  | 6271 | 34.89 | 14.78 | 4 | 5.23 | 6.14 | 33.05 | 43.26 | 28.06 | 36.73 | 0.15 | 0.2 | 0.23 |  | 0 | 59 | 98 | 96 | 56 | 17 | [23 empty] | - | - | - | - | - | - | - | - | - | - |  | - | -57 | 4026 | #VALUE! | 1.5 | 36.39 | #VALUE!
2021-09-01 | 698 | PT SAE | MAJU DAYA 47 | MARCOPOLO 2528 | 2021-09-18 00:50 | 2021-09-18 22:00 | 5431.243 | PT GEOSERVICES | 04921.00148 | 2021-09-18 | 4010 |  | 6042 | 33.63 | 11.65 | 10.09 | 13.43 | 15.2 | 30.01 | 39.95 | 26.27 | 34.97 | 0.9 |  | 1.36 | 1.6 | 40.85 | 54.38 | 3.28 | 4.37 | 0.65 | 0.86 | 1.15 | 10.6 | 14.11 | 52 | LOW | LOW | 1350 | 39.89 | 26.72 | 1.33 | 12.55 | 10.76 | 2.11 | 0.34 | 0.3 | 4.76 | 0.06 | - | 0.753 | 98.46 | 90.41 | 71.59 | 16.93 | 04921.00148 | 2021-09-24 | Jetty Eksisting | C2104.13I21.002 | 2021-09-15 | PT ANINDYA WIRAPUTRA KONSULT | 4232 |  | 6332 | 33.17 | 14.48 | 4.37 | 5.59 | 6.54 | 31.7 | 40.57 | 30.76 | 39.36 | 0.23 | 0.3 | 0.35 |  | 0 | 55 | 98.72 | - | - | 18.44 | [23 empty] | 0 | 0 | 0 | 0 | 6.91 | 0 | 0.79 | 0 | 0 | 0 |  | PT TRIBHAKTI INSPEKTAMA Cabang Samarinda | -222 | 4010 | 4010 | 0.46 | 33.63 | 33.63
2021-09-01 | Lot 127 | PT SAMANTAKA BB | DUMP TRUCK | DUMP TRUCK | 2021-09-16 10:05 | 2021-09-23 14:09 | 5016.84 | PT GEOSERVICES | 04921.00149 | 2021-09-30 | 3936 |  | 6492 | 39.36 | 14.55 | 4.11 | 5.79 | 6.78 | 30.37 | 42.79 | 26.16 | 36.87 | 0.21 |  | 0.35 | 0.38 | 41.34 | 58.25 | 3.12 | 4.4 | 0.62 | 0.88 | 1.1 | 11.23 | 15.83 | 57 | LOW | LOW | 1190 | 43.02 | 18.5 | 0.89 | 14.01 | 11.44 | 1.6 | 0.84 | 0.29 | 8.67 | 0.26 | - | 0.495 | 95.54 | 86.58 | 72.14 | 19.03 | 04921.00149 | 2021-09-30 | Moda Trucking | 03818/ALALAO | 2021-10-04 | PT SUCOFINDO | 3979 |  | 6235 | 36.18 | 17.85 | 4.82 | 6.21 | 7.56 | 32.14 | 41.37 | 26.86 | 34.57 | 0.16 | 0.21 | 0.25 |  | 0 | 60 | 0 | 0 | 0 | 0 | [23 empty] | - | - | - | - | - | - | - | - | - | - |  | - | -43 | 3936 | #VALUE! | 3.18 | 39.36 | #VALUE!
2021-09-01 | Lot 128 | PT PLN BB/BBS | DUMP TRUCK | DUMP TRUCK | 2021-09-16 15:15 | 2021-09-25 11:03 | 5025.33 | PT GEOSERVICES | 04921.00150 | 2021-10-01 | 3473 |  | 6265 | 44.57 | 17.64 | 4.22 | 6.27 | 7.61 | 27.1 | 40.26 | 24.11 | 35.83 | 0.22 |  | 0.39 | 0.42 | 36.94 | 54.89 | 2.83 | 4.2 | 0.6 | 0.89 | 1.17 | 10.63 | 15.79 | 51 | LOW | LOW | 1160 | 47.53 | 18.02 | 0.79 | 12.89 | 9.9 | 2.86 | 0.9 | 0.25 | 6.38 | 0.305 | - | 0.365 | 97.42 | 85.65 | 71.3 | 18.9 | 04921.00150 | 2021-10-01 | Moda Trucking | 00821.001020 A | 2021-09-08 | PT GEOSERVICES | 4007 |  | 0 | 36.35 | 12.15 | 7.98 | 11.02 | 0 | 26.84 | 37.05 | 28.82 | 39.78 | 0.49 | 0.67 | 0 |  | 0 | 52 | 0 | 0 | 0 | 0 | [23 empty] | 4009 | 36.95 | 0 | 13.31 | 0 | 0 | 0 | 0 | 0 | 0 |  | PT. SURVEYOR INDONESIA (Persero) Cabang Jambi | -534 | 3473 | -536 | 8.22 | 44.57 | 7.62
2021-09-01 | Lot 129 | PT SAMANTAKA BB | DUMP TRUCK | DUMP TRUCK | 2021-09-23 13:37 | 2021-09-25 15:43 | 5018.715 | PT GEOSERVICES | 04921.00151 | 2021-10-01 | 3932 |  | 6537 | 39.85 | 19.25 | 3.52 | 4.72 | 5.85 | 30.35 | 40.75 | 26.28 | 35.28 | 0.24 |  | 0.4 | 0.42 | 41.26 | 55.39 | 3.23 | 4.33 | 0.64 | 0.86 | 1.13 | 11.27 | 15.13 | 55 | LOW | LOW | 1200 | 43.22 | 18.34 | 0.86 | 14.08 | 11.48 | 1.55 | 0.9 | 0.27 | 8.6 | 0.245 | - | 0.505 | 95.74 | 84.43 | 70.89 | 18.9 | 04921.00151 | 2021-10-01 | Moda Trucking | 03820/ALALAO | 2021-10-04 | PT SUCOFINDO | 3975 |  | 6214 | 36.03 | 16.91 | 4.78 | 6.21 | 7.48 | 32.06 | 41.65 | 27.12 | 35.23 | 0.16 | 0.21 | 0.25 |  | 0 | 60 | 0 | 0 | 0 | 0 | [23 empty] | - | - | - | - | - | - | - | - | - | - |  | - | -43 | 3932 | #VALUE! | 3.82 | 39.85 | #VALUE!
2021-09-01 | Lot 131 | PT SAMANTAKA BB | DUMP TRUCK | DUMP TRUCK | 2021-09-25 14:40 | 2021-09-28 15:13 | 5020.49 | PT GEOSERVICES | 04921.00152 | 2021-10-05 | 3937 |  | 6527 | 39.68 | 17.18 | 3.51 | 4.82 | 5.82 | 30.33 | 41.64 | 26.48 | 36.36 | 0.24 |  | 0.4 | 0.42 | 41.11 | 56.44 | 3.18 | 4.37 | 0.64 | 0.88 | 1.13 | 11.64 | 15.98 | 54 | LOW | LOW | 1160 | 43.5 | 18.14 | 0.89 | 14.05 | 11.4 | 1.51 | 0.94 | 0.25 | 8.66 | 0.26 | - | 0.49 | 96.2 | 84.21 | 70.63 | 18.95 | 04921.00152 | 2021-10-05 | Moda Trucking | 03822/ALALAO | 2021-10-04 | PT SUCOFINDO | 3972 |  | 6207 | 36 | 17.01 | 5.04 | 6.54 | 7.88 | 32.46 | 42.1 | 26.49 | 34.36 | 0.15 | 0.2 | 0.24 |  | 0 | 60 | 0 | 0 | 0 | 0 | [23 empty] | - | - | - | - | - | - | - | - | - | - |  | - | -35 | 3937 | #VALUE! | 3.68 | 39.68 | #VALUE!
2021-10-01 | 699 | PT PLN BB/UMM | BOJOMA 01 | FLY POWER 2705 | 2021-09-29 15:55 | 2021-10-01 08:10 | 5431.972 | PT GEOSERVICES | 04921.00153 | 2021-10-01 | 3862 |  | 6209 | 37.79 | 19.74 | 4.84 | 6.24 | 7.77 | 30.74 | 39.66 | 26.63 | 34.36 | 0.18 |  | 0.29 | 0.31 | 41.56 | 53.62 | 3.07 | 3.96 | 0.57 | 0.74 | 1 | 11.99 | 15.47 | 58 | LOW | LOW | 1160 | 38.46 | 19.27 | 0.91 | 10.86 | 14.15 | 3.8 | 0.97 | 0.33 | 9.98 | 0.545 | - | 0.72 | 96.28 | 84.61 | 70.9 | 17.1 | 04921.00153 | 2021-10-07 | Jetty Eksisting | 01221.01764 | 2021-09-27 | PT GEOSERVICES | 4013 |  | 6265 | 35.95 | 15.04 | 4.86 | 6.45 | 7.59 | 30.22 | 40.09 | 28.96 | 38.42 | 0.16 | 0.21 | 0.25 |  | 0 | 59 | 97.9 | - | - | 5.07 | [23 empty] | - | - | - | - | - | - | - | - | - | - |  | - | -151 | 3862 | #VALUE! | 1.84 | 37.79 | #VALUE!
2021-10-01 | 700 | PT PLN BB/UMM | DWIDAYA 11 | DPS 2589 | 2021-10-01 20:50 | 2021-10-02 18:50 | 5294.808 | PT GEOSERVICES | 04921.00154 | 2021-10-02 | 3961 |  | 6234 | 36.47 | 15.55 | 5.09 | 6.76 | 8 | 31.14 | 41.39 | 27.31 | 36.3 | 0.2 |  | 0.31 | 0.33 | 42.45 | 56.43 | 3.2 | 4.26 | 0.6 | 0.8 | 1.03 | 11.99 | 15.94 | 59 | LOW | LOW | 1190 | 38.62 | 19.08 | 0.89 | 10.91 | 14.2 | 3.76 | 0.93 | 0.34 | 9.97 | 0.56 | - | 0.735 | 96.79 | 84.23 | 68.28 | 15.45 | 04921.00154 | 2021-10-08 | Jetty Eksisting | 01221.01771 | 2021-09-28 | PT GEOSERVICES | 4024 |  | 6280 | 35.93 | 15.45 | 4.36 | 5.75 | 6.8 | 30.9 | 40.78 | 28.81 | 38.02 | 0.16 | 0.21 | 0.25 |  | 0 | 62 | 97.49 | 0 | 0 | 6.75 | [23 empty] | - | - | - | - | - | - | - | - | - | - |  | - | -63 | 3961 | #VALUE! | 0.54 | 36.47 | #VALUE!
2021-10-01 | Lot 132 | PT SAMANTAKA BB | DUMP TRUCK | DUMP TRUCK | 2021-09-28 13:44 | 2021-10-05 14:39 | 5027.563 | PT GEOSERVICES | 04921.00155 | 2021-10-11 | 3944 |  | 6541 | 39.71 | 16.1 | 3.49 | 4.86 | 5.79 | 30.37 | 42.27 | 26.42 | 36.77 | 0.24 |  | 0.39 | 0.42 | 41.59 | 57.87 | 3.1 | 4.32 | 0.64 | 0.89 | 1.13 | 11.23 | 15.63 | 53 | LOW | LOW | 1160 | 43.8 | 18.26 | 0.86 | 13.95 | 11.37 | 1.48 | 0.9 | 0.22 | 8.62 | 0.245 | - | 0.505 | 96.46 | 83.88 | 69.25 | 17.6 | 04921.00155 | 2021-10-11 | Moda Trucking | 03896/ALALAO | 2021-10-11 | PT SUCOFINDO | 3913 |  | 6199 | 36.88 | 16.35 | 5.02 | 6.65 | 7.95 | 31.09 | 41.2 | 27.01 | 35.8 | 0.16 | 0.21 | 0.26 |  | 0 | 60 | 0 | 0 | 0 | 0 | [23 empty] | - | - | - | - | - | - | - | - | - | - |  | - | 31 | 3944 | #VALUE! | 2.83 | 39.71 | #VALUE!
2021-10-01 | Lot 133 | PT SAMANTAKA BB | DUMP TRUCK | DUMP TRUCK | 2021-10-05 11:11 | 2021-10-08 16:53 | 5017.1 | PT GEOSERVICES | 04921.00156 | 2021-10-14 | 4001 |  | 6555 | 38.96 | 17.37 | 2.75 | 3.72 | 4.5 | 31.42 | 42.54 | 26.87 | 36.37 | 0.18 |  | 0.3 | 0.32 | 42.76 | 57.88 | 3.32 | 4.49 | 0.67 | 0.91 | 1.15 | 11.36 | 15.38 | 58 | LOW | LOW | 1270 | 44.08 | 17.97 | 0.85 | 13.89 | 11.28 | 1.51 | 0.93 | 0.2 | 8.57 | 0.265 | - | 0.51 | 96.13 | 82.82 | 67.4 | 17.5 | 04921.00156 | 2021-10-14 | Moda Trucking | 03868/ALALAO | 2021-10-11 | PT SUCOFINDO | 3909 |  | 6244 | 37.39 | 15.32 | 4.16 | 5.62 | 6.64 | 31.73 | 42.91 | 26.73 | 36.15 | 0.17 | 0.23 | 0.27 |  | 0 | 61 | 0 | 0 | 0 | 0 | [23 empty] | - | - | - | - | - | - | - | - | - | - |  | - | 92 | 4001 | #VALUE! | 1.57 | 38.96 | #VALUE!
2021-10-01 | 701 | PT PLN BB/UMM | MITRA ARMADA 01 | ARMADA MAJU 2701 | 2021-10-09 15:55 | 2021-10-10 19:50 | 5923.26 | PT GEOSERVICES | 04921.00157 | 2021-10-10 | 4040 |  | 6391 | 36.79 | 17.17 | 4.45 | 5.83 | 7.04 | 31.62 | 41.44 | 27.14 | 35.56 | 0.19 |  | 0.3 | 0.32 | 43.33 | 56.78 | 3.25 | 4.26 | 0.64 | 0.84 | 1.09 | 11.35 | 14.87 | 58 | LOW | LOW | 1170 | 38.92 | 18.88 | 0.92 | 10.86 | 14.15 | 3.7 | 0.96 | 0.3 | 9.95 | 0.57 | - | 0.745 | 96.48 | 83.52 | 67.2 | 16.78 | 04921.00157 | 2021-10-18 | Jetty Eksisting | 01221.01837 | 2021-10-06 | PT GEOSERVICES | 4058 |  | 6334 | 35.93 | 14.54 | 4.7 | 6.27 | 7.34 | 30.84 | 41.13 | 28.53 | 38.06 | 0.13 | 0.17 | 0.2 |  | 0 | 63 | 98.31 | - | - | 14.42 | [23 empty] | - | - | - | - | - | - | - | - | - | - |  | - | -18 | 4040 | #VALUE! | 0.86 | 36.79 | #VALUE!
2021-10-01 | Lot 134 | PT SAMANTAKA BB | DUMP TRUCK | DUMP TRUCK | 2021-10-08 14:54 | 2021-10-11 19:16 | 5021.52 | PT GEOSERVICES | 04921.00158 | 2021-10-18 | 3922 |  | 6347 | 38.21 | 19.08 | 3.61 | 4.73 | 5.85 | 31.61 | 41.39 | 26.57 | 34.8 | 0.18 |  | 0.3 | 0.32 | 42.54 | 55.71 | 3.21 | 4.2 | 0.67 | 0.88 | 1.16 | 11.58 | 15.16 | 59 | LOW | LOW | 1190 | 44.22 | 17.9 | 0.89 | 13.84 | 11.26 | 1.48 | 0.9 | 0.19 | 8.62 | 0.27 | - | 0.52 | 96.61 | 84 | 68.88 | 18.5 | 04921.00158 | 2021-10-18 | Moda Trucking | 03970/ALALAO | 2021-10-21 | PT SUCOFINDO | 3906 |  | 6223 | 37.24 | 14.86 | 4.54 | 6.15 | 7.23 | 31.85 | 43.2 | 26.38 | 35.79 | 0.15 | 0.21 | 0.25 |  | 0 | 61 | 0 | 0 | 0 | 0 | [23 empty] | - | - | - | - | - | - | - | - | - | - |  | - | 16 | 3922 | #VALUE! | 0.97 | 38.21 | #VALUE!
2021-10-01 | 702 | PT PLN BB/UMM | DWIDAYA 11 | DPS 2589 | 2021-10-14 21:40 | 2021-10-16 06:40 | 5229.526 | PT GEOSERVICES | 04921.00159 | 2021-10-16 | 4021 |  | 6189 | 35.02 | 17.46 | 5.43 | 6.9 | 8.36 | 31.55 | 40.07 | 28 | 35.57 | 0.2 |  | 0.3 | 0.33 | 42.66 | 54.19 | 3.11 | 3.95 | 0.63 | 0.8 | 1.06 | 12.95 | 16.45 | 59 | LOW | LOW | 1170 | 39.15 | 18.8 | 0.93 | 10.83 | 14.11 | 3.79 | 0.9 | 0.3 | 9.89 | 0.53 | - | 0.745 | 95.97 | 84.23 | 70.25 | 17.56 | 04921.00159 | 2021-10-22 | Jetty Eksisting | 01221.01886 | 2021-10-11 | PT GEOSERVICES | 4040 |  | 6281 | 35.69 | 15.02 | 4.98 | 6.58 | 7.74 | 30.54 | 40.35 | 28.79 | 38.05 | 0.15 | 0.2 | 0.24 |  | 0 | 59 | 98.38 | - | - | 13.9 | [23 empty] | - | - | - | - | - | - | - | - | - | - |  | - | -19 | 4021 | #VALUE! | -0.67 | 35.02 | #VALUE!
2021-10-01 | Lot 135 | PT SAMANTAKA BB | DUMP TRUCK | DUMP TRUCK | 2021-10-11 07:18 | 2021-10-24 16:15 | 5018.34 | PT GEOSERVICES | 04921.00160 | 2021-11-01 | 3982 |  | 6385 | 37.63 | 17.62 | 3.09 | 4.08 | 4.95 | 31.6 | 41.74 | 27.68 | 36.56 | 0.17 |  | 0.28 | 0.29 | 42.09 | 55.59 | 3.04 | 4.02 | 0.69 | 0.91 | 1.16 | 13.29 | 17.55 | 57 | LOW | LOW | 1230 | 44.5 | 17.67 | 0.86 | 13.79 | 11.31 | 1.44 | 0.93 | 0.17 | 8.58 | 0.26 | - | 0.55 | 96.92 | 88.56 | 71.98 | 18.2 | 04921.00160 | 2021-11-01 | Moda Trucking | 04145/ALALAO | 2021-10-25 | PT SUCOFINDO | 3916 |  | 6270 | 37.54 | 17 | 3.91 | 5.2 | 6.26 | 30.62 | 40.68 | 27.93 | 37.12 | 0.16 | 0.21 | 0.25 |  | 0 | 61 | 0 | 0 | 0 | 0 | [23 empty] | - | - | - | - | - | - | - | - | - | - |  | - | 66 | 3982 | #VALUE! | 0.09 | 37.63 | #VALUE!
2021-10-01 | Lot 130 | PT PLN BB/BBS | DUMP TRUCK | DUMP TRUCK | 2021-09-25 09:32 | 2021-10-30 11:18 | 6829.39 | PT GEOSERVICES | 04921.00162 | 2021-11-08 | 4139 |  | 6459 | 35.92 | 21.65 | 5.24 | 6.41 | 8.18 | 30.63 | 37.45 | 28.21 | 34.49 | 0.29 |  | 0.45 | 0.49 | 43.41 | 53.08 | 3.26 | 3.98 | 0.77 | 0.94 | 1.31 | 11.11 | 13.59 | 54 | LOW | LOW | 1250 | 47.13 | 18.2 | 0.84 | 12.94 | 9.85 | 2.79 | 0.91 | 0.29 | 6.41 | 0.295 | - | 0.34 | 95.1 | 80.89 | 66.64 | 14.96 | 04921.00162 | 2021-11-08 | Moda Trucking | 00821.001062 A | 2021-09-21 | PT GEOSERVICES | 4024 |  | 6374 | 36.87 | 12.6 | 7.98 | 11.05 | 12.64 | 24.46 | 36.63 | 28.69 | 39.72 | 0.43 | 0.6 | 0.69 |  | 0 | 50 | 0 | 0 | 0 | 0 | [23 empty] | - | - | - | - | - | - | - | - | - | - |  | - | 115 | 4139 | #VALUE! | -0.95 | 35.92 | #VALUE!
2021-10-01 | 703 | PT PLN BB/BPS | DWIDAYA 11 | DPS 2589 | 2021-10-30 20:10 | 2021-10-31 16:25 | 5058.944 | PT GEOSERVICES | 04921.00161 | 2021-10-31 | 4223 |  | 6466 | 34.69 | 15.88 | 4.2 | 5.41 | 6.43 | 32.45 | 41.79 | 28.66 | 36.92 | 0.24 |  | 0.37 | 0.39 | 44.94 | 57.88 | 3.38 | 4.35 | 0.74 | 0.95 | 1.21 | 11.82 | 15.22 | 55 | LOW | LOW | 1350 | 46.9 | 24.58 | 0.96 | 10.48 | 6.53 | 1.82 | 0.54 | 0.58 | 6.26 | 0.435 | - | 0.36 | 97.09 | 86.11 | 70.44 | 17.98 | 04921.00161 | 2021-11-06 | Jetty Eksisting | 01221.01970 | 2021-10-25 | PT GEOSERVICES | 4253 |  | 6456 | 34.12 | 13.4 | 4.91 | 6.46 | 7.46 | 31.46 | 41.36 | 29.5 | 38.78 | 0.21 | 0.28 | 0.32 |  | 0 | 59 | 98.66 | - | - | 11.06 | [23 empty] | - | - | - | - | - | - | - | - | - | - |  | - | -30 | 4223 | #VALUE! | 0.57 | 34.69 | #VALUE!
2021-11-01 | 704 | PT PLN BB/UMM | MOMENTUM 07 | MULTI 2701 | 2021-10-31 18:25 | 2021-11-02 05:55 | 5947.345 | PT GEOSERVICES | 04921.00163 | 2021-11-02 | 4167 |  | 6508 | 35.98 | 15.28 | 4.44 | 5.88 | 6.94 | 30.99 | 41.01 | 28.59 | 37.83 | 0.22 |  | 0.34 | 0.37 | 43.79 | 57.95 | 3.28 | 4.34 | 0.73 | 0.96 | 1.22 | 11.56 | 15.3 | 56 | LOW | LOW | 1200 | 39.22 | 18.6 | 0.96 | 10.91 | 14.15 | 3.82 | 0.87 | 0.28 | 9.94 | 0.545 | - | 0.77 | 95.24 | 81.91 | 66.28 | 16.74 | 04921.00163 | 2021-11-08 | Jetty Eksisting | 01221.01999 | 2021-10-28 | PT GEOSERVICES | 4050 |  | 6268 | 35.38 | 15.81 | 4.94 | 6.44 | 7.65 | 31.27 | 40.74 | 28.41 | 37.01 | 0.17 | 0.22 | 0.26 |  | 0 | 59 | 96.34 | - | - | 10.1 | [23 empty] | - | - | - | - | - | - | - | - | - | - |  | - | 117 | 4167 | #VALUE! | 0.6 | 35.98 | #VALUE!
2021-11-01 | 705 | PT PLN BB/BPS | MERPATI 2701 | RAJAWALI 2701 | 2021-11-02 09:00 | 2021-11-03 09:35 | 5072.126 | PT GEOSERVICES | 04921.00164 | 2021-11-03 | 4218 |  | 6465 | 34.76 | 16.18 | 4.55 | 5.85 | 6.98 | 32.93 | 42.31 | 27.76 | 35.66 | 0.23 |  | 0.35 | 0.37 | 44.21 | 56.8 | 3.44 | 4.42 | 0.67 | 0.86 | 1.1 | 12.14 | 15.6 | 56 | LOW | LOW | 1300 | 47.2 | 24.39 | 0.95 | 10.55 | 6.49 | 1.78 | 0.5 | 0.53 | 6.4 | 0.42 | - | 0.405 | 96.82 | 86.4 | 70.1 | 17.26 | 04921.00164 | 2021-11-09 | Jetty Eksisting | 01221.01992 | 2021-10-26 | PT GEOSERVICES | 4255 |  | 6504 | 34.58 | 15 | 4.38 | 5.69 | 6.69 | 32.13 | 41.74 | 28.92 | 37.57 | 0.21 | 0.27 | 0.32 |  | 0 | 58 | 98.7 | - | - | 16.48 | [23 empty] | - | - | - | - | - | - | - | - | - | - |  | - | -37 | 4218 | #VALUE! | 0.18 | 34.76 | #VALUE!
2021-11-01 | Lot 98 | PT GEL | DUMP TRUCK | DUMP TRUCK | 2021-07-04 10:25 | 2021-11-03 15:58 | 5004.175 | PT GEOSERVICES | 04921.00165 | 2021-11-10 | 4017 |  | 6459 | 37.82 | 16.34 | 4.11 | 5.53 | 6.61 | 30.8 | 41.44 | 27.27 | 36.69 | 0.23 |  | 0.37 | 0.4 | 42.26 | 56.86 | 3.18 | 4.28 | 0.67 | 0.9 | 1.15 | 11.73 | 15.78 | 51 | LOW | LOW | 1290 | 47.9 | 14.77 | 0.72 | 11.53 | 10.08 | 3.54 | 0.49 | 0.28 | 9.79 | 0.266 | - | 0.744 | ROM | ROM | ROM | ROM | 04921.00165 | 2021-11-10 | Moda Trucking | 04921.00165 | 2021-11-10 | PT GEOSERVICES | 4017 |  | 6459 | 37.82 | 16.34 | 4.11 | 5.53 | 6.61 | 30.8 | 41.44 | 27.27 | 36.69 | 0.23 | 0 | 0.37 |  | 0 | 51 | 0 | 0 | 0 | 0 | [23 empty] | - | - | - | - | - | - | - | - | - | - |  | - | 0 | 4017 | #VALUE! | 0 | 37.82 | #VALUE!
2021-11-01 | 706 | PT PLN BB/TDE | LL CINDY | CAPRICORN 71 | 2021-11-03 11:55 | 2021-11-05 07:10 | 5408.274 | PT GEOSERVICES | 04921.00166 | 2021-11-05 | 4089 |  | 6385 | 35.96 | 16.32 | 4.56 | 5.96 | 7.12 | 31.48 | 41.14 | 27.99 | 36.58 | 0.2 |  | 0.31 | 0.33 | 43.59 | 56.96 | 3.22 | 4.21 | 0.73 | 0.95 | 1.22 | 11.74 | 15.34 | 51 | LOW | LOW | 1190 | 47.71 | 19.41 | 0.72 | 14.18 | 7.68 | 1.79 | 0.89 | 0.24 | 6.93 | 0.258 | - | 0.36 | 95.96 | 82.93 | 67.25 | 14.97 | 04921.00166 | 2021-11-11 | Jetty Eksisting | 04055/ALALAO | 2021-10-27 | PT SUCOFINDO | 4084 |  | 6269 | 34.85 | 14.42 | 4.24 | 5.56 | 6.5 | 32.97 | 43.3 | 27.95 | 36.71 | 0.16 | 0.21 | 0.25 |  | 0 | 59 | 98 | 96 | 56 | 15 | [23 empty] | - | - | - | - | - | - | - | - | - | - |  | - | 5 | 4089 | #VALUE! | 1.11 | 35.96 | #VALUE!
2021-11-01 | 707 | PT PLN BB/BPS | SYUKUR 25 | MARINA 88 | 2021-11-05 09:50 | 2021-11-06 04:50 | 4882.407 | PT GEOSERVICES | 04921.00167 | 2021-11-06 | 4236 |  | 6479 | 34.62 | 15.68 | 3.4 | 4.38 | 5.19 | 33.26 | 42.9 | 28.72 | 37.04 | 0.19 |  | 0.28 | 0.3 | 45.4 | 58.55 | 3.41 | 4.4 | 0.71 | 0.91 | 1.14 | 12.28 | 15.84 | 55 | LOW | LOW | 1270 | 47.05 | 24.49 | 0.96 | 10.52 | 6.51 | 1.8 | 0.52 | 0.56 | 6.33 | 0.43 | - | 0.38 | 96.4 | 85.27 | 69.5 | 17.2 | 04921.00167 | 2021-11-11 | Jetty Eksisting | 01221.02006 | 2021-10-29 | PT GEOSERVICES | 4251 |  | 6479 | 34.38 | 15.32 | 3.98 | 5.13 | 6.06 | 32.03 | 41.33 | 29.62 | 38.22 | 0.19 | 0.25 | 0.3 |  | 0 | 61 | 98.23 | - | - | 19.35 | [23 empty] | - | - | - | - | - | - | - | - | - | - |  | - | -15 | 4236 | #VALUE! | 0.24 | 34.62 | #VALUE!
2021-11-01 | Lot 136 | PT SAMANTAKA BB | DUMP TRUCK | DUMP TRUCK | 2021-10-24 11:08 | 2021-11-10 16:47 | 5008.278 | PT GEOSERVICES | 04921.00168 | 2021-11-17 | 4018 |  | 6530 | 38.47 | 16.13 | 3.41 | 4.65 | 5.54 | 30.97 | 42.22 | 27.14 | 37 | 0.18 |  | 0.25 | 0.32 | 42.21 | 57.53 | 3.12 | 4.25 | 0.67 | 0.91 | 1.15 | 11.94 | 16.28 | 53 | LOW | LOW | 1310 | 44.71 | 17.52 | 0.8 | 13.69 | 11.35 | 1.46 | 0.95 | 0.8 | 8.52 | 0.255 | - | 0.54 | 96.55 | 85.35 | 70.45 | 17.6 | 04921.00168 | 2021-11-17 | Moda Trucking | 04398/ALALAO | 2021-11-17 | PT SUCOFINDO | 3913 |  | 6199 | 36.88 | 14.15 | 4.25 | 5.78 | 6.74 | 31.28 | 42.54 | 27.59 | 37.53 | 0.17 | 0.24 | 0.28 |  | 0 | 61 | 0 | 0 | 0 | 0 | [23 empty] | - | - | - | - | - | - | - | - | - | - |  | - | 105 | 4018 | #VALUE! | 1.59 | 38.47 | #VALUE!
2021-11-01 | 708 | PT PLN BB/UMM | DWIDAYA 11 | DPS 2589 | 2021-11-12 19:00 | 2021-11-13 20:00 | 5266.657 | PT GEOSERVICES | 04921.00169 | 2021-11-13 | 4049 |  | 6430 | 37.03 | 21.17 | 4.18 | 5.23 | 6.63 | 32.14 | 40.24 | 26.65 | 33.36 | 0.14 |  | 0.18 | 0.24 | 42.66 | 53.41 | 3.06 | 3.83 | 0.59 | 0.74 | 1.01 | 12.33 | 15.44 | 53 | LOW | LOW | 1190 | 39.1 | 18.76 | 0.94 | 10.87 | 14.14 | 3.77 | 0.91 | 0.29 | 9.93 | 0.548 | - | 0.753 | 97.3 | 86.99 | 72.2 | 17.95 | 04921.00169 | 2021-11-19 | Jetty Eksisting | 01221.02065 | 2021-11-08 | PT GEOSERVICES | 4064 |  | 6275 | 35.24 | 16 | 4.95 | 6.42 | 7.64 | 31.57 | 40.95 | 28.24 | 36.63 | 0.14 | 0.18 | 0.21 |  | 0 | 60 | 97.16 | - | - | 10.28 | [23 empty] | - | - | - | - | - | - | - | - | - | - |  | - | -15 | 4049 | #VALUE! | 1.79 | 37.03 | #VALUE!
2021-11-01 | 709 | PT PLN BB/TDE | LL PRIMA | CAPRICORN 43 | 2021-11-13 21:50 | 2021-11-15 19:30 | 5479.454 | PT GEOSERVICES | 04921.00170 | 2021-11-15 | 4090 |  | 6387 | 35.96 | 21.9 | 4.76 | 5.81 | 7.44 | 32.41 | 39.52 | 26.87 | 32.77 | 0.21 |  | 0.33 | 0.36 | 43.18 | 52.66 | 3.21 | 3.92 | 0.68 | 0.83 | 1.15 | 11.99 | 14.62 | 53 | LOW | LOW | 1330 | 47.8 | 19.35 | 0.71 | 14.17 | 7.65 | 1.76 | 0.89 | 0.24 | 6.91 | 0.17 | - | 0.36 | 96.42 | 83.91 | 68.44 | 14.5 | 04921.00170 | 2021-11-22 | Jetty Eksisting | 04186/ALALAO | 2021-11-08 | PT SUCOFINDO | 4015 |  | 6154 | 34.77 | 14.11 | 4.74 | 6.25 | 7.27 | 32.14 | 42.32 | 28.35 | 37.32 | 0.16 | 0.21 | 0.25 |  | 0 | 59 | 98 | 96 | 57 | 15 | [23 empty] | - | - | - | - | - | - | - | - | - | - |  | - | 75 | 4090 | #VALUE! | 1.19 | 35.96 | #VALUE!
2021-11-01 | Lot 139 | PT SAMANTAKA BB | DUMP TRUCK | DUMP TRUCK | 2021-11-10 16:02 | 2021-11-16 17:45 | 5026.772 | PT GEOSERVICES | 04921.00171 | 2021-11-23 | 4078 |  | 6556 | 37.8 | 16.29 | 3.31 | 4.45 | 5.32 | 31.33 | 42.17 | 27.56 | 37.09 | 0.17 |  | 0.27 | 0.29 | 43.15 | 58.07 | 3.17 | 4.27 | 0.69 | 0.93 | 1.17 | 11.71 | 15.76 | 51 | LOW | LOW | 1210 | 44.48 | 17.7 | 0.85 | 13.77 | 11.31 | 1.46 | 0.93 | 0.18 | 8.57 | 0.26 | - | 0.54 | 95.99 | 85.53 | 70.12 | 16.9 | 04921.00171 | 2021-11-23 | Moda Trucking | 04599/ALALAO | 2021-11-18 | PT SUCOFINDO | 3914 |  | 6127 | 36.12 | 15.65 | 4.65 | 6.15 | 7.29 | 30.67 | 40.5 | 28.56 | 37.71 | 0.18 | 0.24 | 0.29 |  | 0 | 60 | 0 | 0 | 0 | 0 | [23 empty] | - | - | - | - | - | - | - | - | - | - |  | - | 164 | 4078 | #VALUE! | 1.68 | 37.8 | #VALUE!
2021-11-01 | Lot 140 | PT SAMANTAKA BB | DUMP TRUCK | DUMP TRUCK | 2021-11-16 16:10 | 2021-11-20 16:53 | 5016.961 | PT GEOSERVICES | 04921.00172 | 2021-11-26 | 4081 |  | 6498 | 37.19 | 13.82 | 3.38 | 4.53 | 5.38 | 31.62 | 42.38 | 27.81 | 37.27 | 0.19 |  | 0.3 | 0.31 | 42.9 | 57.5 | 3.2 | 4.29 | 0.66 | 0.88 | 1.1 | 12.48 | 16.73 | 53 | LOW | LOW | 1330 | 44.9 | 17.42 | 0.78 | 13.7 | 11.38 | 1.42 | 0.93 | 0.21 | 8.49 | 0.244 | - | 0.61 | 96.12 | 84.58 | 69.45 | 17.1 | 04921.00172 | 2021-11-26 | Moda Trucking | 04601/ALALAO | 2021-11-29 | PT SUCOFINDO | 3912 |  | 6238 | 37.28 | 14.14 | 4.91 | 6.72 | 7.83 | 30.83 | 42.2 | 26.98 | 36.93 | 0.17 | 0.23 | 0.26 |  | 0 | 60 | 0 | 0 | 0 | 0 | [23 empty] | - | - | - | - | - | - | - | - | - | - |  | - | 169 | 4081 | #VALUE! | -0.09 | 37.19 | #VALUE!
2021-11-01 | 710 | PT PLN BB/UMM | MITRA ARMADA 01 | ARMADA MAJU 2701 | 2021-11-19 13:20 | 2021-11-20 22:40 | 5970.583 | PT GEOSERVICES | 04921.00173 | 2021-11-20 | 4147 |  | 6463 | 35.83 | 20.5 | 3.83 | 4.74 | 5.96 | 32.46 | 40.21 | 27.89 | 34.55 | 0.19 |  | 0.29 | 0.31 | 43.55 | 53.96 | 3.31 | 4.1 | 0.65 | 0.81 | 1.08 | 12.64 | 15.66 | 55 | LOW | LOW | 1250 | 39.44 | 18.5 | 0.94 | 10.83 | 14.19 | 3.77 | 0.88 | 0.27 | 9.91 | 0.55 | - | 0.792 | 96.77 | 85.83 | 69.1 | 15.67 | 04921.00173 | 2021-11-26 | Jetty Eksisting | 01221.02124 | 2021-11-15 | PT GEOSERVICES | 4052 |  | 6305 | 35.74 | 16.23 | 4.9 | 6.39 | 7.63 | 30.71 | 40.04 | 28.64 | 37.34 | 0.19 | 0.25 | 0.3 |  | 0 | 61 | 0 | 0 | 0 | 0 | [23 empty] | - | - | - | - | - | - | - | - | - | - |  | - | 95 | 4147 | #VALUE! | 0.09 | 35.83 | #VALUE!
2021-11-01 | 711 | PT PLN BB/UMM | SYUKUR 25 | MARINA 88 | 2021-11-21 01:00 | 2021-11-21 22:10 | 4804.708 | PT GEOSERVICES | 04921.00174 | 2021-11-21 | 4218 |  | 6589 | 35.98 | 17.07 | 3.52 | 4.56 | 5.5 | 31.69 | 41.05 | 28.81 | 37.32 | 0.2 |  | 0.31 | 0.33 | 44.47 | 57.6 | 3.35 | 4.34 | 0.72 | 0.93 | 1.19 | 11.76 | 15.24 | 56 | LOW | LOW | 1230 | 39.5 | 18.42 | 0.91 | 10.78 | 14.24 | 3.79 | 0.91 | 0.28 | 9.86 | 0.525 | - | 0.77 | 96.98 | 86.72 | 70.6 | 17.89 | 04921.00174 | 2021-11-26 | Jetty Eksisting | 01221.02151 | 2021-11-19 | PT GEOSERVICES | 4033 |  | 6269 | 35.67 | 15.63 | 4.95 | 6.49 | 7.69 | 30.62 | 40.16 | 28.76 | 37.72 | 0.18 | 0.24 | 0.28 |  | 0 | 60 | 98.48 | - | - | 20.14 | [23 empty] | - | - | - | - | - | - | - | - | - | - |  | - | 185 | 4218 | #VALUE! | 0.31 | 35.98 | #VALUE!
2021-11-01 | 712 | PT BBS | SINAR SEJAHTERA 128 | CAPRICORN 69 | 2021-11-22 13:35 | 2021-11-23 15:35 | 5389.939 | PT GEOSERVICES | 04921.00175 | 2021-11-23 | 4282 |  | 6589 | 35.02 | 16.12 | 4.04 | 5.22 | 6.22 | 32.09 | 41.42 | 28.85 | 37.24 | 0.23 |  | 0.36 | 0.38 | 43.42 | 56.05 | 3.04 | 3.92 | 0.72 | 0.93 | 1.18 | 13.53 | 17.46 | 52 | LOW | LOW | 1310 | 47.21 | 17.96 | 0.79 | 12.97 | 9.88 | 2.82 | 0.93 | 0.26 | 6.47 | 0.31 | - | 0.355 | 97.17 | 86 | 69.74 | 16.4 | 04921.00175 | 2021-11-29 | Jetty Eksisting | 211822.0934 | 2021-11-19 | PT CARSURIN | 4152 |  | 6488 | 36 | 15.1 | 3.69 | 4.9 | 5.77 | 32.11 | 42.6 | 28.19 | 37.4 | 0.23 | 0.3 | 0.38 |  | 0 | 56 | 98.27 | 98.18 | - | 19.15 | [23 empty] | - | - | - | - | - | - | - | - | - | - |  | - | 130 | 4282 | #VALUE! | -0.98 | 35.02 | #VALUE!
2021-11-01 | Lot 138 | PT PLN BB/BBS | DUMP TRUCK | DUMP TRUCK | 2021-11-09 13:30 | 2021-11-27 12:30 | 5025.674 | PT GEOSERVICES | 04921.00176 | 2021-12-03 | 4250 |  | 6609 | 35.69 | 14.84 | 4.06 | 5.38 | 6.32 | 31.55 | 41.78 | 28.7 | 38 | 0.23 |  | 0.36 | 0.39 | 43.06 | 57.02 | 3 | 3.97 | 0.72 | 0.96 | 1.2 | 13.23 | 17.52 | 53 | LOW | LOW | 1310 | 47.44 | 17.8 | 0.83 | 13.05 | 9.9 | 2.79 | 0.89 | 0.3 | 6.38 | 0.29 | - | 0.344 | 96.67 | 86.04 | 69.48 | 16.99 | 04921.00176 | 2021-12-03 | Moda Trucking | 00821.01321 | 2021-12-03 | PT GEOSERVICES | 4162 |  | 6439 | 35.36 | 11.56 | 7.73 | 10.57 | 11.95 | 27.85 | 38.1 | 29.07 | 39.77 | 0.4 | 0.55 | 0.62 |  | 0 | 50 | 0 | 0 | 0 | 0 | [23 empty] | - | - | - | - | - | - | - | - | - | - |  | - | 88 | 4250 | #VALUE! | 0.33 | 35.69 | #VALUE!
2021-11-01 | Lot 137 | PT GEL | DUMP TRUCK | DUMP TRUCK | 2021-11-03 08:28 | 2021-11-28 11:48 | 5022.302 | PT GEOSERVICES | 04921.00177 | 2021-12-03 | 4075 |  | 6508 | 37.38 | 20.71 | 4.37 | 5.53 | 6.97 | 32.73 | 41.44 | 25.53 | 32.32 | 0.24 |  | 0.39 | 0.42 | 42.03 | 53.22 | 3.39 | 4.29 | 0.69 | 0.88 | 1.19 | 11.89 | 15.06 | 52 | LOW | LOW | 1330 | 47.66 | 14.95 | 0.72 | 11.51 | 10.17 | 3.68 | 0.39 | 0.33 | 9.82 | 0.285 | - | 0.715 | - | - | - | - | 04921.00177 | 2021-12-03 | Moda Trucking | 04921.00177 | 2021-12-03 | PT GEOSERVICES | 4075 |  | 6508 | 37.38 | 20.71 | 4.37 | 5.53 | 6.97 | 32.73 | 41.44 | 25.53 | 32.32 | 0.24 | 0 | 0.39 |  | 0 | 52 | 0 | 0 | 0 | 0 | [23 empty] | - | - | - | - | - | - | - | - | - | - |  | - | 0 | 4075 | #VALUE! | 0 | 37.38 | #VALUE!
2021-11-01 | Lot 141 | PT SAMANTAKA BB | DUMP TRUCK | DUMP TRUCK | 2021-11-20 16:22 | 2021-11-29 11:43 | 5024.49 | PT GEOSERVICES | 04921.00178 | 2021-12-06 | 4060 |  | 6416 | 36.72 | 15.32 | 4.49 | 6.01 | 7.1 | 32.04 | 42.88 | 26.75 | 35.79 | 0.22 |  | 0.35 | 0.38 | 42.45 | 56.8 | 3.18 | 4.26 | 0.69 | 0.92 | 1.17 | 12.25 | 16.39 | 51 | LOW | LOW | 1340 | 44.97 | 17.34 | 0.8 | 13.77 | 11.43 | 1.46 | 0.96 | 0.2 | 8.46 | 0.255 | - | 0.605 | 96.06 | 84.63 | 68.7 | 15.78 | 04921.00178 | 2021-12-06 | Moda Trucking | 04763/ALALAO | 2021-11-30 | PT SUCOFINDO | 3923 |  | 6251 | 37.25 | 13.77 | 4.58 | 6.3 | 7.31 | 31.19 | 42.87 | 26.97 | 37.07 | 0.16 | 0.22 | 0.26 |  | 0 | 60 | 0 | 0 | 0 | 0 | [23 empty] | - | - | - | - | - | - | - | - | - | - |  | - | 137 | 4060 | #VALUE! | -0.53 | 36.72 | #VALUE!
2021-11-01 | 713 | PT PLN BB/TDE | SOL 1003 | LL 2713 | 2021-11-28 17:15 | 2021-11-30 14:45 | 5464.972 | PT GEOSERVICES | 04921.00179 | 2021-11-30 | 4144 |  | 6446 | 35.72 | 14.37 | 4.43 | 5.9 | 6.89 | 32.21 | 42.91 | 27.64 | 36.82 | 0.23 |  | 0.35 | 0.38 | 43.79 | 58.33 | 3.33 | 4.43 | 0.72 | 0.96 | 1.2 | 11.79 | 15.71 | 51 | LOW | LOW | 1220 | 48.33 | 19.12 | 0.64 | 14.24 | 7.61 | 1.75 | 0.93 | 0.2 | 6.82 | 0.23 | - | 0.344 | 96.05 | 85.63 | 69.95 | 15.9 | 04921.00179 | 2021-12-06 | Jetty Eksisting | 04485/ALALAO | 2021-11-22 | PT SUCOFINDO | 4050 |  | 6208 | 34.76 | 14.06 | 4.76 | 6.27 | 7.3 | 31.83 | 41.92 | 28.65 | 37.74 | 0.14 | 0.18 | 0.21 |  | 0 | 59 | 98 | 96 | 56 | 17 | [23 empty] | - | - | - | - | - | - | - | - | - | - |  | - | 94 | 4144 | #VALUE! | 0.96 | 35.72 | #VALUE!
2021-12-01 | 714 | PT PLN BB/BPS | DWIDAYA 11 | DPS 2589 | 2021-11-30 21:30 | 2021-12-01 20:50 | 5228.215 | PT GEOSERVICES | 04921.00180 | 2021-12-01 | 4224 |  | 6537 | 35.38 | 15.49 | 3.01 | 3.94 | 4.66 | 32.49 | 42.49 | 29.12 | 38.08 | 0.19 |  | 0.3 | 0.31 | 45.04 | 58.9 | 3.38 | 4.42 | 0.73 | 0.95 | 1.18 | 12.27 | 16.05 | 56 | LOW | LOW | 1280 | 47.15 | 24.22 | 0.97 | 10.48 | 6.55 | 1.81 | 0.56 | 0.5 | 6.58 | 0.462 | - | 0.42 | 96.94 | 87.33 | 72.96 | 18.9 | 04921.00180 | 2021-12-07 | Jetty Eksisting | 01221.02183 | 2021-11-24 | PT GEOSERVICES | 4283 |  | 6542 | 34.53 | 14.66 | 3.99 | 5.2 | 6.09 | 32.54 | 42.41 | 28.95 | 37.73 | 0.19 | 0.25 | 0.29 |  | 0 | 61 | 0 | 0 | 0 | 0 | [23 empty] | - | - | - | - | - | - | - | - | - | - |  | - | -59 | 4224 | #VALUE! | 0.85 | 35.38 | #VALUE!
2021-12-01 | 715 | PT PLN NIAGA/PLN BB | LL DJU MING | LL 2717 | 2021-12-02 03:30 | 2021-12-03 01:40 | 5482.48 | PT GEOSERVICES | 04921.00181 | 2021-12-03 | 4208 |  | 6524 | 35.51 | 21.28 | 3.59 | 4.38 | 5.56 | 32.73 | 39.95 | 28.17 | 34.39 | 0.2 |  | 0.32 | 0.34 | 44.05 | 53.77 | 3.2 | 3.91 | 0.7 | 0.85 | 1.14 | 12.75 | 15.56 | 53 | LOW | LOW | 1305 | 47.24 | 17.94 | 0.84 | 13.11 | 9.88 | 2.82 | 0.91 | 0.32 | 6.41 | 0.305 | - | 0.322 | 97.46 | 88.41 | 73.3 | 19.5 | 04921.00181 | 2021-12-10 | Jetty Eksisting | 211822.0957 | 2021-11-30 | PT CARSURIN | 4098 |  | 6383 | 35.8 | 14.91 | 4.9 | 6.5 | 7.64 | 30.62 | 40.59 | 28.68 | 38 | 0.23 | 0.31 | 0.36 |  | 0 | 56 | 98.27 | 98.24 | - | 19.05 | [23 empty] | - | - | - | - | - | - | - | - | - | - |  | - | 110 | 4208 | #VALUE! | -0.29 | 35.51 | #VALUE!
2021-12-01 | 716 | PT PLN BB/TDE | LL ELISTINA | LLP 2702 | 2021-12-03 15:40 | 2021-12-05 03:15 | 5499.05 | PT GEOSERVICES | 04921.00182 | 2021-12-05 | 4055 |  | 6504 | 37.65 | 17.59 | 3.95 | 5.22 | 6.33 | 31.22 | 41.27 | 27.18 | 35.92 | 0.19 |  | 0.3 | 0.32 | 42.23 | 55.82 | 2.95 | 3.9 | 0.66 | 0.87 | 1.13 | 12.37 | 16.35 | 53 | LOW | LOW | 1210 | 48.55 | 19.02 | 0.63 | 14.21 | 7.57 | 1.68 | 0.91 | 0.18 | 6.8 | 0.246 | - | 0.33 | 97.51 | 88.07 | 72.1 | 18.23 | 04921.00182 | 2021-12-10 | Jetty Eksisting | 04612/ALALAO | 2021-11-30 | PT SUCOFINDO | 4050 |  | 6208 | 34.76 | 14.37 | 4.83 | 6.33 | 7.4 | 32.74 | 42.97 | 27.67 | 36.32 | 0.15 | 0.2 | 0.23 |  | 0 | 59 | 0 | 0 | 0 | 0 | [23 empty] | - | - | - | - | - | - | - | - | - | - |  | - | 5 | 4055 | #VALUE! | 2.89 | 37.65 | #VALUE!
2021-12-01 | Lot 144 | PT SAMANTAKA BB | DUMP TRUCK | DUMP TRUCK | 2021-11-29 11:06 | 2021-12-07 11:22 | 5002.388 | PT GEOSERVICES | 04921.00183 | 2021-12-13 | 4099 |  | 6437 | 36.33 | 16.52 | 3.99 | 5.23 | 6.26 | 32.03 | 42 | 27.65 | 36.25 | 0.18 |  | 0.29 | 0.31 | 43.47 | 56.99 | 3.07 | 4.02 | 0.68 | 0.89 | 1.14 | 12.29 | 16.11 | 52 | LOW | LOW | 1210 | 45.11 | 17.23 | 0.82 | 13.68 | 11.39 | 1.42 | 0.98 | 0.23 | 8.4 | 0.266 | - | 0.611 | 96.3 | 84.83 | 70.1 | 16.45 | 04921.00183 | 2021-12-13 | Moda Trucking | 04768/ALALAO | 2021-12-13 | PT SUCOFINDO | 3930 |  | 6370 | 38.31 | 14.62 | 3.86 | 5.34 | 6.25 | 31.03 | 42.94 | 26.81 | 37.1 | 0.16 | 0.22 | 0.26 |  | 0 | 60 | 0 | 0 | 0 | 0 | [23 empty] | - | - | - | - | - | - | - | - | - | - |  | - | 169 | 4099 | #VALUE! | -1.98 | 36.33 | #VALUE!
2021-12-01 | Lot 143 | PT GEL | DUMP TRUCK | DUMP TRUCK | 2021-11-28 10:32 | 2021-12-09 11:32 | 5025.045 | PT GEOSERVICES | 04921.00184 | 2021-12-16 | 4060 |  | 6343 | 35.99 | 15.66 | 3.79 | 4.99 | 5.92 | 32.45 | 42.75 | 27.78 | 36.6 | 0.22 |  | 0.34 | 0.37 | 42.23 | 55.64 | 3.49 | 4.6 | 0.71 | 0.93 | 1.17 | 13.58 | 17.89 | 52 | LOW | LOW | 1350 | 47.73 | 14.85 | 0.73 | 11.5 | 10.12 | 3.6 | 0.46 | 0.3 | 9.81 | 0.266 | - | 0.73 | - | - | - | - | 04921.00184 | 2021-12-16 | Moda Trucking | 04921.00184 | 2021-12-16 | PT GEOSERVICES | 4060 |  | 6343 | 35.99 | 15.66 | 3.79 | 4.99 | 5.92 | 32.45 | 42.75 | 27.78 | 36.6 | 0.22 | 0 | 0.34 |  | 0 | 52 | 0 | 0 | 0 | 0 | [23 empty] | - | - | - | - | - | - | - | - | - | - |  | - | 0 | 4060 | #VALUE! | 0 | 35.99 | #VALUE!
2021-12-01 | 717 | PT PLN BB/TDE | SURYA PERKASA 205 | LL 2711 | 2021-12-14 12:05 | 2021-12-15 18:55 | 5409.736 | PT GEOSERVICES | 04921.00185 | 2021-12-15 | 4094 |  | 6372 | 35.75 | 15.54 | 4.6 | 6.05 | 7.16 | 32.15 | 42.26 | 27.5 | 36.15 | 0.22 |  | 0.34 | 0.34 | 43.59 | 57.3 | 3.36 | 4.42 | 0.68 | 0.9 | 1.15 | 11.79 | 15.5 | 53 | LOW | LOW | 1350 | 49.15 | 18.77 | 0.61 | 14.1 | 7.48 | 1.65 | 0.89 | 0.16 | 6.77 | 0.255 | - | 0.325 | 95.9 | 80.49 | 64.65 | 14.51 | 04921.00185 | 2021-12-21 | Jetty Eksisting | 04709/ALALAO | 2021-12-10 | PT SUCOFINDO | 4079 |  | 6260 | 34.84 | 13.93 | 4.71 | 6.22 | 7.23 | 32.55 | 42.99 | 27.9 | 36.85 | 0.71 | 0.22 | 0.26 |  | 0 | 50 | 98 | 96 | 57 | 16 | [23 empty] | - | - | - | - | - | - | - | - | - | - |  | - | 15 | 4094 | #VALUE! | 0.91 | 35.75 | #VALUE!
2021-12-01 | 718 | PT PLN BB/UMM | DWIDAYA 11 | DPS 2589 | 2021-12-17 09:55 | 2021-12-18 07:00 | 5287.454 | PT GEOSERVICES | 04921.00186 | 2021-12-18 | 4048 |  | 6260 | 35.33 | 17 | 4.75 | 6.09 | 7.34 | 32.2 | 41.33 | 27.72 | 35.58 | 0.19 |  | 0.29 | 0.31 | 43.4 | 55.7 | 3.26 | 4.19 | 0.71 | 0.91 | 1.18 | 12.37 | 15.87 | 54 | LOW | LOW | 1160 | 40.11 | 18.26 | 0.89 | 10.66 | 14.19 | 3.6 | 0.88 | 0.24 | 9.89 | 0.511 | - | 0.795 | 96.55 | 82.9 | 68.3 | 16.3 | 04921.00186 | 2021-12-24 | Jetty Eksisting | 01221.02290 | 2021-12-13 | PT GEOSERVICES | 4023 |  | 6267 | 35.81 | 14.59 | 4.95 | 6.58 | 7.7 | 30.4 | 40.45 | 28.84 | 38.38 | 0.18 | 0.24 | 0.28 |  | 0 | 61 | 95.32 | - | - | 12.53 | [23 empty] | - | - | - | - | - | - | - | - | - | - |  | - | 25 | 4048 | #VALUE! | -0.48 | 35.33 | #VALUE!
2021-12-01 | Lot 145 | PT SAMANTAKA BB | DUMP TRUCK | DUMP TRUCK | 2021-12-07 14:05 | 2021-12-18 10:01 | 5012.229 | PT GEOSERVICES | 04921.00187 | 2021-12-24 | 4073 |  | 6427 | 36.63 | 20.45 | 4.19 | 5.26 | 6.61 | 32.37 | 40.63 | 26.81 | 33.66 | 0.22 |  | 0.35 | 0.38 | 43.12 | 54.13 | 3.23 | 4.05 | 0.69 | 0.87 | 1.17 | 11.92 | 14.96 | 52 | LOW | LOW | 1370 | 45.61 | 16.99 | 0.79 | 13.72 | 11.2 | 1.38 | 0.95 | 0.2 | 8.34 | 0.257 | - | 0.622 | 96.26 | 83.97 | 69.9 | 16.9 | 04921.00187 | 2021-12-24 | Moda Trucking | 04918/ALALAO | 2021-12-22 | PT SUCOFINDO | 3922 |  | 6353 | 38.26 | 14.37 | 3.65 | 5.07 | 5.91 | 31.03 | 43.05 | 27.05 | 37.52 | 0.15 | 0.21 | 0.24 |  | 0 | 60 | 0 | 0 | 0 | 0 | [23 empty] | - | - | - | - | - | - | - | - | - | - |  | - | 151 | 4073 | #VALUE! | -1.63 | 36.63 | #VALUE!
2021-12-01 | Lot 148 | PT SAMANTAKA BB | DUMP TRUCK | DUMP TRUCK | 2021-12-18 09:03 | 2021-12-21 10:50 | 5005.214 | PT GEOSERVICES | 04921.00188 | 2021-12-27 | 4078 |  | 6402 | 36.3 | 16.14 | 4.54 | 5.98 | 7.13 | 32.06 | 42.2 | 27.1 | 35.68 | 0.22 |  | 0.35 | 0.37 | 42.72 | 56.24 | 3.11 | 4.09 | 0.7 | 0.92 | 1.18 | 12.41 | 16.34 | 54 | LOW | LOW | 1330 | 46.11 | 16.76 | 0.74 | 13.7 | 11.12 | 1.44 | 0.91 | 0.22 | 8.29 | 0.244 | - | 0.613 | 96.54 | 82.99 | 68.6 | 14.97 | 04921.00188 | 2021-12-24 | Moda Trucking | 04980/ALALAO | 2022-01-31 | PT SUCOFINDO | 3919 |  | 6346 | 38.24 | 13.3 | 4.03 | 5.66 | 6.52 | 29.62 | 41.58 | 28.11 | 39.47 | 0.18 | 0.25 | 0.29 |  | 0 | 60 | 0 | 0 | 0 | 0 | [23 empty] | - | - | - | - | - | - | - | - | - | - |  | - | 159 | 4078 | #VALUE! | -1.94 | 36.3 | #VALUE!
2021-12-01 | Lot 142 | PT PLN BB/BBS | DUMP TRUCK | DUMP TRUCK | 2021-11-27 11:43 | 2021-12-22 17:05 | 4980.619 | PT GEOSERVICES | 04921.00189 | 2021-12-28 | 4206 |  | 6513 | 35.42 | 19.96 | 4.05 | 5.02 | 6.27 | 32.66 | 40.48 | 27.87 | 34.54 | 0.22 |  | 0.34 | 0.36 | 43.25 | 53.6 | 2.98 | 3.69 | 0.72 | 0.89 | 1.19 | 13.37 | 16.57 | 53 | LOW | LOW | 1365 | 46.44 | 18.15 | 0.87 | 13.21 | 9.8 | 2.93 | 0.95 | 0.29 | 6.52 | 0.295 | - | 0.344 | 96.65 | 82.02 | 66.23 | 13.1 | 04921.00189 | 2021-12-28 | Moda Trucking | 00821.01321A | 2021-12-03 | PT GEOSERVICES | 4110 |  | 6449 | 36.27 | 11.01 | 7.3 | 10.2 | 11.46 | 27.86 | 38.9 | 28.57 | 39.89 | 0.37 | 0.52 | 0.58 |  | 0 | 52 | 0 | 0 | 0 | 0 | [23 empty] | - | - | - | - | - | - | - | - | - | - |  | - | 96 | 4206 | #VALUE! | -0.85 | 35.42 | #VALUE! |  | Kebutuhan Bidang Lingkungan
2021-12-01 | Lot 147 | PT RMBE | DUMP TRUCK | DUMP TRUCK | 2021-12-16 15:20 | 2021-12-22 17:30 | 4977.377 | PT GEOSERVICES | 04921.00190 | 2021-12-28 | 3006 |  | 5740 | 47.63 | 16.17 | 5.9 | 9.44 | 11.26 | 26.96 | 43.16 | 19.51 | 31.23 | 0.16 |  | 0.31 | 0.35 | 33.02 | 52.86 | 2.57 | 4.12 | 0.39 | 0.63 | 0.85 | 10.32 | 16.52 | 76 | LOW | LOW | 1320 | 47.66 | 29.33 | 1.18 | 14.02 | 2.85 | 0.92 | 0.88 | 0.15 | 2.6 | 0.147 | - | 0.233 | 96.49 | 82.95 | 67.7 | 15.34 | 04921.00190 | 2021-12-28 | Moda Trucking | 0 | 2021-12-20 | PT SUCOFINDO | 4203 |  | 6542.365 | 35.76 | 12.31 | 4.45 | 0 | 6.07 | 32.06 | 43.76 | 27.73 | 37.86 | 0.26 | 0.36 | 0 |  | 0 | - | 0 | 0 | 0 | 0 | [23 empty] | 3878 | 37.08 | 0 | 12.35 | 0 | 0 | 0 | 0 | 0 | 0 |  | PT. SURVEYOR INDONESIA (Persero) Cabang Jambi | -1197 | 3006 | -872 | 11.87 | 47.63 | 10.55 |  | Periode | Parameter
2021-12-01 | Lot 146 | PT GEL | DUMP TRUCK | DUMP TRUCK | 2021-12-09 11:07 | 2021-12-25 17:00 | 5024.058 | PT GEOSERVICES | 04921.00191 | 2021-12-31 | 4027 |  | 6494 | 37.98 | 14.33 | 4.01 | 5.54 | 6.47 | 30.56 | 42.21 | 27.45 | 37.92 | 0.21 |  | 0.34 | 0.36 | 42.06 | 58.1 | 3.16 | 4.36 | 0.67 | 0.93 | 1.16 | 11.91 | 16.45 | 54 | LOW | LOW | 1230 | 48.11 | 14.5 | 0.68 | 11.62 | 10.12 | 3.56 | 0.46 | 0.31 | 9.73 | 0.27 | - | 0.725 | - | - | - | - | 04921.00191 | 2021-12-31 | Moda Trucking | 04921.00191 | 2021-12-31 | PT GEOSERVICES | 4027 |  | 6494 | 37.98 | 14.33 | 4.01 | 5.54 | 6.47 | 30.56 | 42.21 | 27.45 | 37.92 | 0.21 | 0 | 0.34 |  | 0 | 54 | 0 | 0 | 0 | 0 | [23 empty] | - | - | - | - | - | - | - | - | - | - |  | - | 0 | 4027 | #VALUE! | 0 | 37.98 | #VALUE! |  |  | GCV (Arb) | TM (Arb) | Ash (Arb) | TS (Arb) | C (Arb) | O (Arb) | H (Arb)
2021-12-01 | Lot 149 | PT SAMANTAKA BB | DUMP TRUCK | DUMP TRUCK | 2021-12-21 10:20 | 2021-12-29 15:07 | 5012.828 | PT GEOSERVICES | 04921.00192 | 2022-01-04 | 4050 |  | 6418 | 36.89 | 19.38 | 3.82 | 4.88 | 6.05 | 31.64 | 40.42 | 27.65 | 35.32 | 0.19 |  | 0.3 | 0.32 | 43.05 | 55 | 3.05 | 3.89 | 0.66 | 0.84 | 1.11 | 12.34 | 15.77 | 53 | LOW | LOW | 1160 | 47.22 | 15.89 | 0.7 | 13.64 | 11.19 | 1.47 | 0.88 | 0.19 | 8.22 | 0.25 | - | 0.59 | 96.83 | 83.98 | 68.67 | 16.88 | 04921.00192 | 2022-01-04 | Moda Trucking | 00071/ALALAP | 2022-01-06 | PT SUCOFINDO | 3927 |  | 6341 | 38.08 | 13.8 | 3.63 | 5.05 | 5.86 | 29.29 | 40.76 | 29.01 | 40.38 | 0.16 | 0.23 | 0.26 |  | 0 | 60 | 0 | 0 | 0 | 0 | [23 empty] | - | - | - | - | - | - | - | - | - | - |  | - | 123 | 4050 | #VALUE! | -1.19 | 36.89 | #VALUE! |  | 2019 | #REF! | #REF! | #REF! | #REF! | #REF! | #REF! | #REF!
2021-12-01 | Lot 151 | PT RMBE | DUMP TRUCK | DUMP TRUCK | 2021-12-25 11:17 | 2021-12-29 15:18 | 5063.15 | PT GEOSERVICES | 04921.00193 | 2022-01-05 | 2934 |  | 5421 | 45.87 | 14.85 | 9.1 | 14.32 | 16.82 | 25.8 | 40.58 | 19.23 | 30.25 | 0.2 |  | 0.38 | 0.45 | 31.53 | 49.6 | 2.4 | 3.78 | 0.34 | 0.54 | 0.76 | 10.55 | 16.59 | 70 | LOW | LOW | 1330 | 47.78 | 29.13 | 1.15 | 14.15 | 2.89 | 0.92 | 0.83 | 0.08 | 2.53 | 0.154 | - | 0.232 | 96.51 | 82.64 | 66.7 | 16.9 | 04921.00193 | 2022-01-05 | Moda Trucking | 0 | 2021-12-20 | PT SUCOFINDO | 4203 |  | 6542.365 | 35.76 | 12.31 | 4.45 | 0 | 6.07 | 32.06 | 43.76 | 27.73 | 37.86 | 0.26 | 0.36 | 0 |  | 0 | - | 0 | 0 | 0 | 0 | [23 empty] | 3884 | 37.52 | 0 | 13.18 | 0 | 0 | 0 | 0 | 0 | 0 |  | PT. SURVEYOR INDONESIA (Persero) Cabang Jambi | -1269 | 2934 | -950 | 10.11 | 45.87 | 8.35 |  | 2020 | 3983.122 | 37.65939 | 5.653878 | 0.2643878 | 41.83551 | 10.96857 | 3.097143
2022-01-01 | 725 | PT BBS | SINAR ABADI 128 | CAPRICORN 71 | 2021-12-29 22:40 | 2022-01-01 16:35 | 5540.112 | PT GEOSERVICES | 04922.00001 | 2022-01-01 | 4212 |  | 6496 | 35.17 | 20.71 | 4.33 | 5.3 | 6.68 | 32.66 | 39.94 | 27.84 | 34.05 | 0.2 |  | 0.32 | 0.34 | 44.32 | 54.2 | 3.26 | 3.99 | 0.69 | 0.84 | 1.14 | 12.03 | 14.71 | 53 | LOW | LOW | 1260 | 48.01 | 15.22 | 0.73 | 13.45 | 11.02 | 1.49 | 0.9 | 0.21 | 8.26 | 0.235 | - | 0.577 | 97.51 | 88.15 | 71.99 | 18.45 | 04922.00001 | Kamis, Januari 06, 2022 | Jetty Temporary | 211822.1032 | 2021-12-27 | PT CARSURIN | 4185 |  | 6522 | 35.84 | 15.49 | 3.9 | 5.14 | 6.08 | 43.54 | 33.06 | 27.2 | 35.83 | 0.21 | 0.28 | 0.33 |  | 0 | 56 | 98.14 | 98.07 | - | 19.35 | 4196 |  | 6373 | 34.16 | 19.5 | 4.25 |  | 6.46 | 0.18 |  | 0.27 | 0.29 | 0 | 52 | 43.54 | 53.24 | 4.11 | 7.21 | 0.5 | 0.61 | 0.81 | 13.27 | 33.53 | - | - | - | - | - | - | - | - | - | - |  | - | 27 | 16 | #VALUE! | -0.67 | 1.01 | #VALUE! |  | 2021 | 3960.321 | 38.05788 | 4.859689 | 0.2270466 | 41.84606 | 11.16969 | 3.177358
2022-01-01 | Lot 153 | PT SAMANTAKA BB | DUMP TRUCK | DUMP TRUCK | 2021-12-29 14:38 | 2022-01-02 11:27 | 5008.755 | PT GEOSERVICES | 04922.00002 | 2022-01-07 | 4077 |  | 6387 | 36.16 | 16.03 | 4.09 | 5.38 | 6.41 | 31.25 | 41.11 | 28.49 | 37.48 | 0.21 |  | 0.32 | 0.34 | 42.94 | 56.48 | 3.22 | 4.23 | 0.68 | 0.9 | 1.15 | 12.7 | 16.71 | 54 | LOW | LOW | 1170 | 47.32 | 15.6 | 0.72 | 13.68 | 11.22 | 1.43 | 0.84 | 0.22 | 8.19 | 0.285 | - | 0.577 | 97.28 | 83.75 | 66.7 | 16.9 | 04922.00002 | Jumat, Januari 07, 2022 | Moda Trucking | 00177/ALALAP | 2022-01-11 | PT SUCOFINDO | 3918 |  | 6322 | 38.03 | 17.83 | 3.77 | 5 | 6.08 | 31.54 | 41.82 | 26.67 | 35.36 | 0.18 | 0.24 | 0.29 |  | 0 | 60 | 0 | 0 | 0 | 0 | 4068 |  | 6256 | 34.97 | 14.47 | 3.78 |  | 5.81 | 0.17 |  | 0.26 | 0.27 | 0 | 53 | 42.47 | 55.86 | 3.76 | 6.56 | 0.49 | 0.65 | 0.8 | 14.36 | 31.74 | - | - | - | - | - | - | - | - | - | - |  | - | 159 | 9 | #VALUE! | -1.87 | 1.19 | #VALUE! |  | 2022 | 4160.7 | 35.6245 | 4.466 | 0.223 | 43.7775 | 11.9355 | 3.2315
2022-01-01 | 730 | PT BBS | HAN 1 | LL 2716 | 2022-01-03 02:40 | 2022-01-04 00:40 | 5517.251 | PT GEOSERVICES | 04922.00003 | 2022-01-04 | 4207 |  | 6434 | 34.61 | 17.53 | 4.51 | 5.69 | 6.9 | 32.42 | 40.89 | 28.46 | 35.89 | 0.25 |  | 0.39 | 0.42 | 43.82 | 55.27 | 3.42 | 4.31 | 0.71 | 0.89 | 1.16 | 12.68 | 15.99 | 51 | LOW | LOW | 1380 | 48.33 | 14.97 | 0.76 | 13.24 | 11.08 | 1.52 | 0.94 | 0.19 | 8.24 | 0.24 | - | 0.552 | 97.14 | 83.51 | 67.6 | 14.78 | 04922.00003 | Senin, Januari 10, 2022 | Jetty Eksisting | 04972/ALALAO | 2021-12-31 | PT SUCOFINDO | 4208 |  | 6432 | 34.58 | 14.85 | 4.78 | 6.23 | 7.31 | 31.22 | 40.63 | 29.42 | 38.3 | 0.29 | 0.37 | 0.44 |  | 0 | 59 | 97.99 | 95.96 | - | 16.16 | 4183 |  | 6266 | 33.24 | 15.8 | 4.58 |  | 6.86 | 0.22 |  | 0.33 | 0.35 | 0 | 54 | 43.01 | 54.25 | 3.83 | 6.6 | 0.62 | 0.78 | 0.99 | 14.5 | 32.32 | - | - | - | - | - | - | - | - | - | - |  | - | -1 | 24 | #VALUE! | 0.03 | 1.37 | #VALUE!
2022-01-01 | Lot 150 | PT PLN BB/BBS | DUMP TRUCK | DUMP TRUCK | 2021-12-23 13:44 | 2022-01-04 11:41 | 5009.621 | PT GEOSERVICES | 04922.00004 | 2022-01-10 | 4205 |  | 6511 | 35.41 | 22.02 | 3.84 | 4.64 | 5.95 | 32.2 | 38.87 | 28.55 | 34.47 | 0.25 |  | 0.38 | 0.41 | 43.81 | 52.89 | 3.42 | 4.13 | 0.71 | 0.86 | 1.17 | 12.56 | 15.16 | 53 | LOW | LOW | 1370 | 47.99 | 15.03 | 0.79 | 13.3 | 11.2 | 1.56 | 0.91 | 0.21 | 8.28 | 0.266 | - | 0.533 | 96.04 | 80.79 | 63.99 | 15 | 04922.00004 | Senin, Januari 10, 2022 | Moda Trucking | 00821.01474 | 2022-01-03 | PT GEOSERVICES | 4146 |  | 6371 | 34.92 | 9.45 | 7.67 | 10.67 | 11.78 | 28.07 | 39.05 | 29.35 | 40.83 | 0.47 | 0.66 | 0.73 |  | 0 | 52 | 0 | 0 | 0 | 0 | 4197 |  | 6367 | 34.08 | 20.47 | 3.85 |  | 4.65 | 0.23 |  | 0.35 | 0.37 | 0 | 53 | 43.59 | 52.59 | 3.9 | 7 | 0.59 | 0.72 | 0.96 | 13.76 | 34.77 | - | - | - | - | - | - | - | - | - | - |  | - | 59 | 8 | #VALUE! | 0.49 | 1.33 | #VALUE!
2022-01-01 | 728 | PT PLN BB/UMM | MITRA ARMADA 01 | ARMADA MAJU 2701 | 2022-01-02 10:30 | 2022-01-04 18:15 | 5374.578 | PT GEOSERVICES | 04922.00005 | 2022-01-04 | 4100 |  | 6455 | 36.48 | 21.01 | 4.17 | 5.19 | 6.57 | 32.2 | 40.04 | 27.15 | 33.76 | 0.2 |  | 0.32 | 0.34 | 42.9 | 53.35 | 3.39 | 4.21 | 0.68 | 0.84 | 1.14 | 12.18 | 15.15 | 52 | LOW | LOW | 1330 | 40.77 | 18.06 | 0.84 | 10.57 | 14.15 | 3.55 | 0.9 | 0.21 | 9.83 | 0.49 | - | 0.756 | 96.05 | 83.28 | 68.27 | 15.45 | 04922.00005 | Senin, Januari 10, 2022 | Jetty Temporary | 01221.02371 | 2021-12-29 | PT GEOSERVICES | 4071 |  | 6274 | 35.11 | 18.17 | 4.65 | 5.86 | 7.16 | 33.8 | 42.63 | 26.44 | 33.34 | 0.17 | 0.22 | 0.27 |  | 0 | 59 | 97.58 | - | - | 17.73 | 4076 |  | 6304 | 35.34 | 19.6 | 4.23 |  | 6.54 | 0.17 |  | 0.27 | 0.29 | 0 | 52 | 42.41 | 52.74 | 3.78 | 6.89 | 0.55 | 0.68 | 0.9 | 13.53 | 34.22 | - | - | - | - | - | - | - | - | - | - |  | - | 29 | 24 | #VALUE! | 1.37 | 1.14 | #VALUE!
2022-01-01 | 001 | PT PLN BB/BARA TABANG | MV. HI 03 | MV. HI 03 | 2021-12-20 15:20 | 2022-01-05 05:30 | 51859.654 | PT GEOSERVICES | 04922.00006 | 2022-01-05 | 4277 |  | 6482 | 34.01 | 15.3 | 4.4 | 5.65 | 6.67 | 31.89 | 40.93 | 29.7 | 38.12 | 0.21 |  | 0.32 | 0.34 | 43.55 | 57.79 | 3.58 | 4.43 | 0.65 | 0.7 | 0.89 | 12.36 | 15.86 | 54 | LOW | LOW | 1200 | 33.94 | 12.9 | 0.69 | 11.85 | 28.32 | 5.21 | 0.74 | 0.35 | 4.53 | 0.42 | - | 0.4 | 100 | - | - | 18.43 | 04922.00006 | Selasa, Januari 11, 2022 | Jetty Eksisting/STS | 04312/COEAAO | 2021-12-13 | PT SUCOFINDO | 4265 |  | 6530.82 | 34.7 | 20.5 | 3 | 0 | 0 | 0 | 39.3 | 0 | 0 | 0.11 | 0 | 0 |  | 0 | 55 | 100 | - | - | 22 | 4247 |  | 6340 | 33.01 | 13.59 | 4.42 |  | 6.6 | 0.17 |  | 0.25 | 0.27 | 0 | 62 | 44.26 | 57.08 | 3.8 | 6.42 | 0.43 | 0.56 | 0.69 | 13.91 | 30.02 | - | - | - | - | - | - | - | - | - | - |  | - | 12 | 30 | #VALUE! | -0.69 | 1 | #VALUE!
2022-01-01 | Lot 154 | PT SAMANTAKA BB | DUMP TRUCK | DUMP TRUCK | 2022-01-02 13:43 | 2022-01-06 14:28 | 5032.9 | PT GEOSERVICES | 04922.00007 | 2022-01-12 | 4097 |  | 6438 | 36.37 | 20.6 | 4.34 | 5.41 | 6.81 | 31.71 | 39.57 | 27.58 | 34.42 | 0.2 |  | 0.31 | 0.34 | 43.11 | 53.8 | 3.29 | 4.1 | 0.69 | 0.86 | 1.16 | 12 | 14.98 | 52 | LOW | LOW | 1270 | 47.44 | 15.71 | 0.69 | 13.6 | 11.1 | 1.48 | 0.81 | 0.23 | 8.15 | 0.264 | - | 0.565 | 95.54 | 81.22 | 66.44 | 13.87 | 04922.00007 | Rabu, Januari 12, 2022 | Moda Trucking | 00179/ALALAP | 2022-01-11 | PT SUCOFINDO | 3920 |  | 6272 | 37.5 | 15.71 | 4.99 | 6.73 | 7.99 | 30.3 | 40.87 | 27.21 | 36.7 | 0.18 | 0.24 | 0.29 |  | 0 | 60 | 0 | 0 | 0 | 0 | 4124 |  | 6359 | 35.14 | 19.1 | 4.53 |  | 6.98 | 0.18 |  | 0.27 | 0.29 | 0 | 55 | 42.91 | 53.52 | 3.85 | 6.93 | 0.54 | 0.67 | 0.89 | 12.86 | 33.01 | - | - | - | - | - | - | - | - | - | - |  | - | 177 | -27 | #VALUE! | -1.13 | 1.23 | #VALUE!
2022-01-01 | Lot 152 | PT GEL | DUMP TRUCK | DUMP TRUCK | 2021-12-26 09:41 | 2022-01-09 18:27 | 5021.085 | PT GEOSERVICES | 04922.00008 | 2022-01-14 | 4088 |  | 6461 | 36.73 | 16.76 | 4.51 | 5.94 | 7.14 | 31.41 | 41.32 | 27.35 | 35.98 | 0.2 |  | 0.31 | 0.34 | 42.34 | 55.71 | 3.11 | 4.09 | 0.65 | 0.85 | 1.1 | 12.46 | 16.39 | 51 | LOW | LOW | 1230 | 47.92 | 14.68 | 0.71 | 11.56 | 10.12 | 3.58 | 0.46 | 0.31 | 9.77 | 0.27 | - | 0.73 | 99.37 | 95.5 | 73.72 | 18.2 | 04922.00008 | Jumat, Januari 14, 2022 | Moda Trucking | 04922.00008 | 2022-01-14 | PT GEOSERVICES | 4088 |  | 6461 | 36.73 | 16.76 | 4.51 | 5.94 | 7.14 | 31.41 | 41.32 | 27.35 | 35.98 | 0.2 | 0 | 0.31 |  | 0 | 51 | 0 | 0 | 0 | 0 | 4080 |  | 6353 | 35.79 | 15.48 | 4.33 |  | 6.74 | 0.16 |  | 0.25 | 0.27 | 0 | 54 | 42.48 | 55.92 | 3.8 | 6.74 | 0.54 | 0.71 | 0.9 | 12.9 | 30.72 | - | - | - | - | - | - | - | - | - | - |  | - | 0 | 8 | #VALUE! | 0 | 0.94 | #VALUE!
2022-01-01 | Lot 155 | PT PLN BB/BBS | DUMP TRUCK | DUMP TRUCK | 2022-01-04 10:31 | 2022-01-11 16:40 | 5018.445 | PT GEOSERVICES | 04922.00009 | 2022-01-17 | 4228 |  | 6469 | 34.64 | 15.01 | 4.21 | 5.48 | 6.45 | 32.72 | 42.55 | 28.42 | 36.96 | 0.21 |  | 0.32 | 0.34 | 44.03 | 57.26 | 3.26 | 4.24 | 0.68 | 0.88 | 1.11 | 12.97 | 16.86 | 52 | LOW | LOW | 1230 | 48.22 | 14.87 | 0.74 | 13.2 | 11.26 | 1.61 | 0.9 | 0.23 | 8.26 | 0.24 | - | 0.522 | 95.91 | 82.49 | 67.61 | 15.8 | 04922.00009 | Senin, Januari 17, 2022 | Moda Trucking | 00821.01474A | 2022-01-03 | PT GEOSERVICES | 4094 |  | 6334 | 35.37 | 9.47 | 7.82 | 10.95 | 12.1 | 27.77 | 38.9 | 29.04 | 40.68 | 0.49 | 0.68 | 0.75 |  | 0 | 50 | 0 | 0 | 0 | 0 | 4210 |  | 6341 | 33.61 | 13.66 | 4.17 |  | 6.28 | 0.17 |  | 0.26 | 0.28 | 0 | 40 | 44.17 | 57.44 | 3.86 | 6.54 | 0.55 | 0.72 | 0.89 | 13.47 | 29.65 | - | - | - | - | - | - | - | - | - | - |  | - | 134 | 18 | #VALUE! | -0.73 | 1.03 | #VALUE!
2022-01-01 | 732 | PT BBS | DWIDAYA 11 | DPS 2589 | 2022-01-11 21:05 | 2022-01-12 20:10 | 5302.816 | PT GEOSERVICES | 04922.00010 | 2022-01-12 | 4217 |  | 6539 | 35.51 | 15.41 | 4.03 | 5.28 | 6.24 | 32.25 | 42.3 | 28.22 | 37.01 | 0.21 |  | 0.32 | 0.34 | 43.89 | 57.57 | 3.25 | 4.26 | 0.67 | 0.88 | 1.11 | 12.45 | 16.33 | 52 | LOW | LOW | 1220 | 48.17 | 15.1 | 0.75 | 13.35 | 11.05 | 1.51 | 0.92 | 0.2 | 8.25 | 0.24 | - | 0.56 | 96.19 | 81.75 | 66.89 | 14.8 | 04922.00010 | Selasa, Januari 18, 2022 | Jetty Eksisting | BTB-2204PLG.635 | 2021-12-27 | PT TRIBHAKTI | 4205 |  | 6605 | 36.33 | 16.26 | 3.85 | 5.07 | 6.05 | 30.11 | 39.6 | 29.71 | 39.07 | 0.17 | 0.23 | 0.27 |  | 0 | 62 | 95.37 | - | - | 24.63 | 4187 |  | 6350 | 34.07 | 13.57 | 4 |  | 6.06 | 0.17 |  | 0.25 | 0.27 | 0 | 28 | 42.71 | 55.99 | 3.69 | 6.36 | 0.64 | 0.84 | 1.03 | 14.73 | 31.35 | - | - | - | - | - | - | - | - | - | - |  | - | 12 | 30 | #VALUE! | -0.82 | 1.44 | #VALUE!
2022-01-01 | 733 | PT RAP | SINAR SEJAHTERA 128 | CAPRICORN 69 | 2022-01-13 17:00 | 2022-01-15 04:20 | 5005.178 | PT GEOSERVICES | 04922.00011 | 2022-01-15 | 4211 |  | 6503 | 35.25 | 19.95 | 4.37 | 5.4 | 6.75 | 31.68 | 39.16 | 28.71 | 35.49 | 0.22 |  | 0.34 | 0.36 | 43.95 | 54.34 | 3.16 | 3.91 | 0.67 | 0.83 | 1.11 | 12.38 | 15.3 | 53 | LOW | LOW | 1150 | 40.53 | 20.99 | 0.84 | 18.7 | 6.69 | 1.58 | 1.12 | 0.15 | 8.43 | 0.13 | - | 0.305 | 95.63 | 83.75 | 69.12 | 15.12 | 04922.00011 | Jumat, Januari 21, 2022 | Jetty Eksisting | C31.11A22.001 | 2022-01-11 | PT ANINDYA WIRAPUTRA KONSULT | 4233 |  | 6454 | 34.41 | 17.37 | 4.11 | 5.18 | 6.27 | 32.25 | 40.63 | 29.23 | 36.82 | 0.17 | 0.21 | 0.25 |  | 0 | 55 | 100 | 95.45 | 95.7 | 19.35 | 4202 |  | 6360 | 33.93 | 18.33 | 4.32 |  | 6.54 | 0.18 |  | 0.28 | 0.29 | 0 | 31 | 43.23 | 53.45 | 3.65 | 6.56 | 0.41 | 0.51 | 0.66 | 14.27 | 33.92 | 0 | 0 | 0 | 0 | 0 | 0 | 0 | 0 | 0.27 | 0 |  | PT. SUCOFINDO ANALYTICAL & TESTING LABORATORIES Cabang Surabaya | -22 | 9 | 4211 | 0.84 | 1.32 | 35.25
2022-01-01 | 734 | PT BBS | SINAR ABADI 128 | CAPRICORN 71 | 2022-01-16 09:00 | 2022-01-17 04:45 | 5431.73 | PT GEOSERVICES | 04922.00012 | 2022-01-17 | 4189 |  | 6521 | 35.76 | 21.02 | 4.33 | 5.32 | 6.74 | 31.56 | 38.8 | 28.35 | 34.86 | 0.21 |  | 0.33 | 0.35 | 43.71 | 53.74 | 3.16 | 3.89 | 0.67 | 0.82 | 1.11 | 12.16 | 14.95 | 51 | LOW | LOW | 1150 | 48.19 | 15.12 | 0.73 | 13.38 | 11.09 | 1.49 | 0.9 | 0.22 | 8.27 | 0.228 | - | 0.562 | 95.85 | 83.75 | 69.64 | 14.1 | 04922.00012 | Senin, Januari 24, 2022 | Jetty Eksisting | 00233/ALALAP | 2022-01-11 | PT SUCOFINDO | 4221 |  | 6401 | 34.06 | 15.85 | 4.78 | 6.1 | 7.24 | 31.53 | 40.24 | 29.63 | 37.82 | 0.28 | 0.35 | 0.42 |  | 0 | 58 | 98.12 | 96.02 | 54.97 | 17.46 | 4154 |  | 6331 | 34.38 | 19.37 | 4.19 |  | 6.39 | 0.18 |  | 0.28 | 0.3 | 0 | 35 | 42.99 | 52.83 | 3.71 | 6.72 | 0.38 | 0.47 | 0.63 | 14.16 | 34.59 | - | - | - | - | - | - | - | - | - | - |  | - | -32 | 35 | #VALUE! | 1.7 | 1.38 | #VALUE!
2022-01-01 | Lot 158 | PT PLN BB/BBS | DUMP TRUCK | DUMP TRUCK | 2022-01-11 15:38 | 2022-01-18 12:24 | 5017.005 | PT GEOSERVICES | 04922.00013 | 2022-01-24 | 4210 |  | 6526 | 35.49 | 15.62 | 3.17 | 4.15 | 4.92 | 32.35 | 42.31 | 28.99 | 37.92 | 0.23 |  | 0.36 | 0.37 | 44.31 | 57.96 | 3.26 | 4.27 | 0.7 | 0.91 | 1.13 | 12.84 | 16.79 | 52 | LOW | LOW | 1170 | 47.55 | 16.02 | 0.8 | 13.24 | 10.75 | 2.03 | 0.92 | 0.24 | 7.69 | 0.27 | - | 0.47 | 96.1 | 83.75 | 68.48 | 16.07 | 04922.00013 | Senin, Januari 24, 2022 | Moda Trucking | 00821.01474A | 2022-01-03 | PT GEOSERVICES | 4094 |  | 6334 | 35.37 | 9.47 | 7.82 | 10.95 | 12.1 | 27.77 | 38.9 | 29.04 | 40.68 | 0.49 | 0.68 | 0.75 |  | 0 | 50 | 0 | 0 | 0 | 0 | 4171 |  | 6349 | 34.3 | 14.08 | 3.1 |  | 4.71 | 0.19 |  | 0.3 | 0.31 | 0 | 36 | 43.09 | 56.35 | 3.64 | 6.33 | 0.5 | 0.65 | 0.8 | 15.19 | 32.36 | - | - | - | - | - | - | - | - | - | - |  | - | 116 | 39 | #VALUE! | 0.12 | 1.19 | #VALUE!
2022-01-01 | 735 | PT PLN BB/UMM | MULTI 05 | MULTI 2701 | 2022-01-18 11:50 | 2022-01-19 13:25 | 5313.81 | PT GEOSERVICES | 04922.00014 | 2022-01-19 | 4069 |  | 6455 | 36.96 | 19.74 | 4.84 | 6.16 | 7.68 | 30.94 | 39.39 | 27.26 | 34.71 | 0.26 |  | 0.41 | 0.45 | 42.6 | 54.24 | 3.11 | 3.96 | 0.66 | 0.84 | 1.13 | 11.57 | 14.73 | 52 | LOW | LOW | 1170 | 39.96 | 18.31 | 0.9 | 10.71 | 14.19 | 3.68 | 0.89 | 0.25 | 9.87 | 0.52 | - | 0.78 | 96.37 | 83.75 | 70.52 | 14.95 | 04922.00014 | Selasa, Januari 25, 2022 | Jetty Eksisting | 01222.00065 | 2022-01-14 | PT GEOSERVICES | 4033 |  | 6251 | 35.48 | 14.84 | 4.6 | 6.07 | 7.13 | 30.99 | 40.9 | 28.93 | 38.19 | 0.14 | 0.19 | 0.22 |  | 0 | 59 | 98.1 | - | - | 15.22 | 4033 |  | 6268 | 35.66 | 18.1 | 4.95 |  | 7.69 | 0.21 |  | 0.33 | 0.36 | 0 | 33 | 41.87 | 53.3 | 3.57 | 6.57 | 0.4 | 0.5 | 0.67 | 13.34 | 33.05 | - | - | - | - | - | - | - | - | - | - |  | - | 36 | 36 | #VALUE! | 1.48 | 1.3 | #VALUE!
2022-01-01 | Lot 156 | PT SAMANTAKA BB | DUMP TRUCK | DUMP TRUCK | 2022-01-06 13:47 | 2022-01-21 17:56 | 5017.635 | PT GEOSERVICES | 04922.00015 | 2022-01-27 | 4103 |  | 6432 | 36.21 | 16.02 | 4.94 | 6.51 | 7.75 | 31.62 | 41.63 | 27.22 | 35.84 | 0.21 |  | 0.32 | 0.35 | 42.95 | 56.55 | 3.21 | 4.23 | 0.68 | 0.9 | 1.16 | 11.79 | 15.52 | 51 | LOW | LOW | 1270 | 46.41 | 16.34 | 0.75 | 13.68 | 11.21 | 1.46 | 0.86 | 0.21 | 8.3 | 0.27 | - | 0.56 | 95.7 | 83.75 | 68.02 | 16.15 | 04922.00015 | Kamis, Januari 27, 2022 | Moda Trucking | 00480/ALALAP | 2022-01-31 | PT SUCOFINDO | 3947 |  | 6400 | 38.32 | 16.88 | 2.99 | 4.03 | 4.85 | 31.43 | 42.36 | 27.25 | 36.73 | 0.17 | 0.22 | 0.27 |  | 0 | 60 | 0 | 0 | 0 | 0 | 4100 |  | 6334 | 35.27 | 14.8 | 4.71 |  | 7.27 | 0.17 |  | 0.27 | 0.29 | 0 | 31 | 42.42 | 55.84 | 3.6 | 6.39 | 0.46 | 0.6 | 0.76 | 13.37 | 30.75 | - | - | - | - | - | - | - | - | - | - |  | - | 156 | 3 | #VALUE! | -2.11 | 0.94 | #VALUE!
2022-01-01 | Lot 159 | PT PLN BB/BBS | DUMP TRUCK | DUMP TRUCK | 2022-01-18 11:24 | 2022-01-24 15:42 | 5010.315 | PT GEOSERVICES | 04922.00016 | 2022-01-29 | 4196 |  | 6425 | 34.69 | 14.35 | 5.23 | 6.86 | 8.01 | 31.55 | 41.38 | 28.53 | 37.41 | 0.22 |  | 0.34 | 0.37 | 44.54 | 58.41 | 3.1 | 4.07 | 0.69 | 0.91 | 1.15 | 11.52 | 15.11 | 51 | LOW | LOW | 1210 | 47.6 | 15.95 | 0.85 | 13.19 | 10.64 | 2.07 | 0.98 | 0.3 | 7.76 | 0.29 | - | 0.56 | 95.62 | 83.75 | 68.38 | 16.2 | 04922.00016 | Sabtu, Januari 29, 2022 | Moda Trucking | 00822.00042 | 2022-01-18 | PT GEOSERVICES | 4164 |  | 6524 | 36.18 | 10.81 | 4.36 | 6.09 | 6.83 | 30.78 | 43.01 | 28.69 | 40.09 | 0.27 | 0.38 | 0.43 |  | 0 | 50 | 0 | 0 | 0 | 0 | 4161 |  | 6271 | 33.64 | 12.94 | 5.18 |  | 7.8 | 0.19 |  | 0.29 | 0.32 | 0 | 36 | 42.94 | 56.33 | 3.69 | 6.28 | 0.58 | 0.76 | 0.94 | 13.79 | 29.57 | - | - | - | - | - | - | - | - | - | - |  | - | 32 | 35 | #VALUE! | -1.49 | 1.05 | #VALUE!
2022-01-01 | Lot 160 | PT SAMANTAKA BB | DUMP TRUCK | DUMP TRUCK | 2022-01-21 18:31 | 2022-01-28 11:41 | 5030.225 | PT GEOSERVICES | 04922.00017 | 2022-02-02 | 4122 |  | 6430 | 35.9 | 16.16 | 4.92 | 6.44 | 7.68 | 31.19 | 40.79 | 27.99 | 36.61 | 0.24 |  | 0.37 | 0.4 | 45.48 | 59.48 | 3.22 | 4.21 | 0.68 | 0.89 | 1.15 | 9.56 | 12.51 | 51 | LOW | LOW | 1190 | 46.49 | 16.43 | 0.72 | 13.65 | 11.24 | 1.49 | 0.82 | 0.25 | 8.15 | 0.265 | - | 0.565 | 95.98 | 83.75 | 68.11 | 16.58 | 04922.00017 | Rabu, Februari 02, 2022 | Moda Trucking | 00523/ALALAP | 2022-02-02 | PT SUCOFINDO | 3924 |  | 6334 | 38.05 | 16.46 | 3.95 | 5.33 | 6.38 | 31.58 | 42.58 | 26.42 | 35.63 | 0.13 | 0.18 | 0.22 |  | 0 | 60 | 0 | 0 | 0 | 0 | 4115 |  | 6289 | 34.57 | 14.44 | 4.94 |  | 7.54 | 0.21 |  | 0.32 | 0.35 | 0 | 36 | 42.42 | 55.47 | 3.59 | 6.31 | 0.57 | 0.75 | 0.95 | 13.7 | 30.74 | - | - | - | - | - | - | - | - | - | - |  | - | 198 | 7 | #VALUE! | -2.15 | 1.33 | #VALUE!
2022-01-01 | Lot 161 | PT PLN BB/BBS | DUMP TRUCK | DUMP TRUCK | 2022-01-24 14:02 | 2022-01-29 10:55 | 5022.23 | PT GEOSERVICES | 04922.00018 | 2022-02-03 | 4177 |  | 6519 | 35.92 | 16.4 | 4.72 | 6.16 | 7.37 | 31.6 | 41.22 | 27.76 | 36.22 | 0.22 |  | 0.35 | 0.37 | 45.89 | 59.87 | 3.28 | 4.28 | 0.67 | 0.87 | 1.12 | 9.3 | 12.13 | 54 | LOW | LOW | 1170 | 48.15 | 14.9 | 0.76 | 13.18 | 11.22 | 1.59 | 0.92 | 0.2 | 8.3 | 0.26 | - | 0.545 | 95.7 | 83.75 | 64.77 | 15.47 | 04922.00018 | Kamis, Februari 03, 2022 | Moda Trucking | 00822.00042A | 2022-01-18 | PT GEOSERVICES | 4252 |  | 6606 | 35.63 | 10.61 | 4.23 | 5.88 | 6.58 | 30.89 | 42.9 | 29.24 | 40.61 | 0.25 | 0.35 | 0.39 |  | 0 | 51 | 0 | 0 | 0 | 0 | 4122 |  | 6310 | 34.68 | 14.73 | 4.67 |  | 7.14 | 0.17 |  | 0.26 | 0.28 | 0 | 35 | 42.75 | 55.81 | 3.62 | 6.37 | 0.56 | 0.74 | 0.93 | 13.55 | 30.77 | - | - | - | - | - | - | - | - | - | - |  | - | -75 | 55 | #VALUE! | 0.29 | 1.24 | #VALUE!
2022-01-01 | Lot 162 | PT SAMANTAKA BB | DUMP TRUCK | DUMP TRUCK | 2022-01-28 11:20 | 2022-01-31 17:14 | 5007.36 | PT GEOSERVICES | 04922.00019 | 2022-02-05 | 4131 |  | 6442 | 35.88 | 14.9 | 4.84 | 6.43 | 7.56 | 31.15 | 41.34 | 28.13 | 37.33 | 0.22 |  | 0.34 | 0.37 | 43.57 | 57.83 | 3.06 | 4.06 | 0.68 | 0.9 | 1.14 | 11.75 | 15.59 | 52 | LOW | LOW | 1170 | 45.64 | 17.02 | 0.8 | 13.71 | 11.3 | 1.52 | 0.88 | 0.22 | 8.2 | 0.263 | - | 0.553 | 96.5 | 83.75 | 65.86 | 15.42 | 04922.00019 | Sabtu, Februari 05, 2022 | Moda Trucking | 00673/ALALAP | 2022-02-10 | PT SUCOFINDO | 3929 |  | 6390 | 38.52 | 14.71 | 3.91 | 5.42 | 6.36 | 31.74 | 44.04 | 25.83 | 35.83 | 0.14 | 0.2 | 0.23 |  | 0 | 61 | 0 | 0 | 0 | 0 | 4095 |  | 6279 | 34.78 | 13.53 | 5.13 |  | 7.86 | 0.18 |  | 0.28 | 0.31 | 0 | 36 | 42.38 | 56.19 | 3.58 | 6.26 | 0.55 | 0.73 | 0.91 | 13.41 | 29.79 | - | - | - | - | - | - | - | - | - | - |  | - | 202 | 36 | #VALUE! | -2.64 | 1.1 | #VALUE!
2022-02-01 | 736 | PT BBS | DWIDAYA 11 | DPS 2589 | 2022-02-01 10:40 | 2022-02-02 11:40 | 5310.825 | PT GEOSERVICES | 04922.00020 | 2022-02-02 | 4161 |  | 6405 | 35.04 | 18.28 | 5.02 | 6.32 | 7.73 | 31.61 | 39.76 | 28.33 | 35.64 | 0.24 |  | 0.37 | 0.4 | 44.2 | 55.6 | 3.07 | 3.86 | 0.69 | 0.87 | 1.15 | 11.74 | 14.77 | 53 | LOW | LOW | 1170 | 48.19 | 14.98 | 0.72 | 13.3 | 11.15 | 1.58 | 0.88 | 0.29 | 8.2 | 0.34 | - | 0.555 | 97.24 | 83.75 | 65.89 | 15.75 | 04922.00020 | Senin, Februari 07, 2022 | Jetty Eksisting | 00405/ALALAP | 2022-01-24 | PT SUCOFINDO | 4213 |  | 6414 | 34.31 | 14.23 | 4.24 | 5.53 | 6.45 | 31.95 | 41.72 | 29.5 | 38.53 | 0.19 | 0.24 | 0.28 |  | 0 | 59 | 98.09 | 96.02 | 55.03 | 16.56 | 4139 |  | 6242 | 33.68 | 16.53 | 5.05 |  | 7.61 | 0.2 |  | 0.31 | 0.33 | 0 | 33 | 43.14 | 54.3 | 3.62 | 6.4 | 0.58 | 0.73 | 0.95 | 13.73 | 31.96 | - | - | - | - | - | - | - | - | - | - |  | - | -52 | 22 | #VALUE! | 0.73 | 1.36 | #VALUE!
2022-02-01 | Lot 163 | PT PLN BB/BBS | DUMP TRUCK | DUMP TRUCK | 2022-01-29 10:02 | 2022-02-04 11:56 | 5017.465 | PT GEOSERVICES | 04922.00021 | 2022-02-09 | 4149 |  | 6430 | 35.47 | 14.23 | 4.84 | 6.43 | 7.5 | 31.1 | 41.34 | 28.59 | 38 | 0.25 |  | 0.38 | 0.42 | 43.96 | 58.43 | 3.06 | 4.07 | 0.68 | 0.9 | 1.13 | 11.74 | 15.61 | 51 | LOW | LOW | 1195 | 48.23 | 15.01 | 0.69 | 13.27 | 11.18 | 1.54 | 0.82 | 0.26 | 8.25 | 0.32 | - | 0.565 | 95.3 | 83.75 | 68.1 | 16.55 | 04922.00021 | Rabu, Februari 09, 2022 | Moda Trucking | 00822.00087A | 2022-01-28 | PT GEOSERVICES | 4135 |  | 6618 | 37.51 | 12.96 | 4.38 | 6.1 | 7.01 | 29.88 | 41.62 | 28.23 | 39.32 | 0.22 | 0.3 | 0.34 |  | 0 | 52 | 0 | 0 | 0 | 0 | 4067 |  | 6189 | 34.28 | 12.65 | 4.94 |  | 7.52 | 0.2 |  | 0.3 | 0.33 | 0 | 36 | 42.42 | 56.39 | 3.48 | 6.05 | 0.56 | 0.74 | 0.92 | 14.11 | 29.98 | - | - | - | - | - | - | - | - | - | - |  | - | 14 | 82 | #VALUE! | -2.04 | 1.19 | #VALUE!
2022-02-01 | Lot 165 | PT PLN BB/BBS | DUMP TRUCK | DUMP TRUCK | 2022-02-04 10:46 | 2022-02-11 17:00 | 5023.935 | PT GEOSERVICES | 04922.00022 | 2022-02-17 | 4166 |  | 6447 | 35.37 | 21.23 | 4.96 | 6.04 | 7.67 | 31.55 | 38.45 | 28.13 | 34.28 | 0.24 |  | 0.37 | 0.4 | 44.46 | 54.19 | 3.09 | 3.76 | 0.68 | 0.83 | 1.14 | 11.21 | 13.66 | 52 | LOW | LOW | 1170 | 48.11 | 14.96 | 0.65 | 13.04 | 11.22 | 1.6 | 0.87 | 0.31 | 8.36 | 0.335 | - | 0.57 | 95.6 | 83.75 | 67.32 | 16.8 | 04922.00022 | Kamis, Februari 17, 2022 | Moda Trucking | 00822.00148 | 2022-01-14 | PT GEOSERVICES | 4039 |  | 6409 | 36.98 | 12.72 | 5.97 | 8.27 | 9.48 | 29.26 | 40.52 | 27.79 | 38.49 | 0.21 | 0.29 | 0.33 |  | 0 | 52 | 0 | 0 | 0 | 0 | 4127 |  | 6260 | 34.07 | 19.68 | 4.87 |  | 7.39 | 0.2 |  | 0.31 | 0.33 | 0 | 38 | 42.9 | 52.27 | 3.63 | 6.63 | 0.55 | 0.67 | 0.9 | 13.77 | 34.25 | - | - | - | - | - | - | - | - | - | - |  | - | 127 | 39 | #VALUE! | -1.61 | 1.3 | #VALUE!
2022-02-01 | Lot 157 | PT GEL | DUMP TRUCK | DUMP TRUCK | 2022-01-09 17:05 | 2022-02-12 13:05 | 5011.35 | PT GEOSERVICES | 04922.00023 | 2022-02-18 | 4088 |  | 6429 | 36.42 | 15.56 | 4.77 | 6.34 | 7.51 | 30.86 | 40.99 | 27.94 | 37.11 | 0.23 |  | 0.37 | 0.4 | 43.67 | 58 | 3.09 | 4.1 | 0.67 | 0.89 | 1.14 | 11.14 | 14.8 | 51 | LOW | LOW | 1170 | 48.01 | 14.58 | 0.74 | 11.5 | 10.14 | 10.14 | 0.43 | 0.33 | 9.8 | 0.265 | - | 0.748 | 98.18 | 95.5 | 73.41 | 15.24 | 04922.00023 | Jumat, Februari 18, 2022 | Moda Trucking | 04922.00023 | 2022-02-18 | PT GEOSERVICES | 4088 |  | 6429 | 36.42 | 15.56 | 4.77 | 6.34 | 7.51 | 30.86 | 40.99 | 27.94 | 37.11 | 0.23 | 0 | 0.37 |  | 0 | 51 | 0 | 0 | 0 | 0 | 4033 |  | 6224 | 35.19 | 13.97 | 4.96 |  | 7.65 | 0.2 |  | 0.31 | 0.33 | 0 | 35 | 41.9 | 55.63 | 3.52 | 6.24 | 0.54 | 0.72 | 0.9 | 13.68 | 30.57 | - | - | - | - | - | - | - | - | - | - |  | - | 0 | 55 | #VALUE! | 0 | 1.23 | #VALUE!
2022-02-01 | Lot 164 | PT SAMANTAKA BB | DUMP TRUCK | DUMP TRUCK | 2022-01-31 16:34 | 2022-02-15 15:57 | 5006.305 | PT GEOSERVICES | 04922.00024 | 2022-02-21 | 4097 |  | 6400 | 35.98 | 15.2 | 3.8 | 5.03 | 5.93 | 32.1 | 42.52 | 28.12 | 37.25 | 0.23 |  | 0.37 | 0.39 | 43.33 | 57.4 | 3.21 | 4.25 | 0.7 | 0.93 | 1.17 | 12.74 | 16.88 | 50 | LOW | LOW | 1160 | 45.61 | 16.97 | 0.83 | 13.68 | 11.28 | 1.55 | 0.9 | 0.24 | 8.26 | 0.265 | - | 0.56 | 96.29 | 83.75 | 68.38 | 15.42 | 04922.00024 | Senin, Februari 21, 2022 | Moda Trucking | 00811/ALALAP | 2022-02-21 | PT SUCOFINDO | 3921 |  | 6370 | 38.45 | 16.15 | 4.35 | 5.92 | 7.06 | 30.89 | 42.09 | 26.31 | 35.84 | 0.14 | 0.19 | 0.22 |  | 0 | 60 | 0 | 0 | 0 | 0 | 4064 |  | 6196 | 34.41 | 13.13 | 4.25 |  | 6.47 | 0.2 |  | 0.31 | 0.33 | 0 | 45 | 41.87 | 55.45 | 3.62 | 6.26 | 0.56 | 0.75 | 0.92 | 15.09 | 31.65 | - | - | - | - | - | - | - | - | - | - |  | - | 176 | 33 | #VALUE! | -2.47 | 1.57 | #VALUE!
2022-02-01 | 002 | PT PLN BB/BARA TABANG | MV. Dharma Lautan Ruby | MV. Dharma Lautan Ruby | 2022-02-11 01:05 | 2022-02-18 13:45 | 21272.517 | PT GEOSERVICES | 04922.00025 | 2022-02-18 | 4314 |  | 6693 | 35.54 | 16.43 | 3.05 | 3.96 | 4.74 | 32.36 | 41.95 | 29.05 | 37.66 | 0.13 |  | 0.2 | 0.21 | 44.17 | 57.26 | 3.24 | 4.2 | 0.57 | 0.74 | 0.93 | 13.3 | 17.24 | 55 | LOW | HIGH | 1220 | 33.4 | 13.32 | 0.54 | 11.86 | 29.79 | 5.25 | 0.58 | 0.61 | 3.63 | 0.35 | - | 0.36 | 0 | - | - | 20.02 | 04922.00025 | Jumat, Februari 25, 2022 | Jetty Eksisting/STS | 00438/COEAAP | 2022-02-02 | PT SUCOFINDO | 4298 |  | 6551.33 | 34.4 | 21.1 | 2.8 | 0 | 0 | 39.9 | 0 | 0 | 0 | 0.09 | 0 | 0 |  | 0 | 55 | 100 | - | - | 23.1 | 4282 |  | 6485 | 33.97 | 14.38 | 2.95 |  | 4.47 | 0.11 |  | 0.17 | 0.18 | 0 | 73 | 43.98 | 57.04 | 3.78 | 6.5 | 0.44 | 0.57 | 0.7 | 14.76 | 31.91 | - | - | - | - | - | - | - | - | - | - |  | - | 16 | 32 | #VALUE! | 1.14 | 1.57 | #VALUE!
2022-02-01 | Lot 166 | PT PLN BB/BBS | DUMP TRUCK | DUMP TRUCK | 2022-02-11 16:31 | 2022-02-19 21:06 | 5024.945 | PT GEOSERVICES | 04922.00026 | 2022-02-25 | 4155 |  | 6320 | 34.25 | 16.45 | 5.78 | 7.35 | 8.8 | 31.48 | 40 | 28.49 | 36.2 | 0.24 |  | 0.37 | 0.41 | 44.11 | 56.05 | 3.03 | 3.85 | 0.68 | 0.87 | 1.14 | 11.9 | 15.12 | 53 | LOW | LOW | 1175 | 47.83 | 15.49 | 0.73 | 13.14 | 10.99 | 1.82 | 0.9 | 0.28 | 8.03 | 0.3 | - | 0.52 | 95.92 | 83.75 | 68.75 | 15.8 | 04922.00026 | Jumat, Februari 25, 2022 | Moda Trucking | 00822.00148A | 2022-01-14 | PT GEOSERVICES | 4181 |  | 6551 | 36.18 | 10.88 | 4.74 | 6.62 | 7.43 | 29.99 | 41.88 | 29.09 | 40.62 | 0.21 | 0.3 | 0.34 |  | 0 | 51 | 0 | 0 | 0 | 0 | 4153 |  | 6185 | 32.85 | 14.65 | 5.83 |  | 8.68 | 0.21 |  | 0.32 | 0.35 | 0 | 54 | 43.08 | 54.76 | 3.64 | 6.26 | 0.47 | 0.6 | 0.77 | 13.92 | 30.71 | - | - | - | - | - | - | - | - | - | - |  | - | -26 | 2 | #VALUE! | -1.93 | 1.4 | #VALUE!
2022-02-01 | Lot 167 | PT GEL | DUMP TRUCK | DUMP TRUCK | 2022-02-12 11:07 | 2022-02-20 17:18 | 5017.285 | PT GEOSERVICES | 04922.00027 | 2022-02-26 | 4099 |  | 6404 | 35.99 | 19.57 | 4.83 | 6.07 | 7.55 | 31.47 | 39.54 | 27.71 | 34.82 | 0.24 |  | 0.37 | 0.4 | 43.71 | 54.92 | 2.97 | 3.73 | 0.68 | 0.85 | 1.14 | 11.59 | 14.56 | 54 | LOW | LOW | 1160 | 47.97 | 14.63 | 0.73 | 11.53 | 10.13 | 3.6 | 0.45 | 0.32 | 9.79 | 0.268 | - | 0.739 | 98.37 | 95.34 | 73.45 | 14.35 | 04922.00027 | Sabtu, Februari 26, 2022 | Moda Trucking | 04922.00027 | 2022-02-26 | PT GEOSERVICES | 4099 |  | 6404 | 35.99 | 19.57 | 4.83 | 6.07 | 7.55 | 31.47 | 39.54 | 27.71 | 34.82 | 0.24 | 0 | 0.37 |  | 0 | 52 | 0 | 0 | 0 | 0 | 4089 |  | 6252 | 34.6 | 17.82 | 4.7 |  | 7.19 | 0.21 |  | 0.33 | 0.35 | 0 | 61 | 42.91 | 53.91 | 3.57 | 6.48 | 0.45 | 0.57 | 0.75 | 13.56 | 32.86 | - | - | - | - | - | - | - | - | - | - |  | - | 0 | 10 | #VALUE! | 0 | 1.39 | #VALUE!
2022-02-01 | Lot 170 | PT GEL | DUMP TRUCK | DUMP TRUCK | 2022-02-20 15:59 | 2022-02-24 12:21 | 5010.72 | PT GEOSERVICES | 04922.00028 | 2022-03-01 | 4114 |  | 6438 | 36.09 | 15.28 | 4.64 | 6.15 | 7.26 | 31.52 | 41.78 | 27.75 | 36.79 | 0.21 |  | 0.33 | 0.36 | 43.61 | 57.81 | 3.02 | 4 | 0.68 | 0.9 | 1.15 | 11.75 | 15.58 | 52 | LOW | LOW | 1160 | 48.22 | 14.31 | 0.64 | 11.73 | 10.16 | 3.6 | 0.42 | 0.28 | 9.68 | 0.256 | - | 0.733 | 98.81 | 96.2 | 74.7 | 15.34 | 04922.00028 | Selasa, Maret 01, 2022 | Moda Trucking | 04922.00028 | 2022-03-01 | PT GEOSERVICES | 4114 |  | 6438 | 36.09 | 15.28 | 4.64 | 6.15 | 7.26 | 31.52 | 41.78 | 27.75 | 36.79 | 0.21 | 0 | 0.33 |  | 0 | 52 | 0 | 0 | 0 | 0 | 4089 |  | 6276 | 34.85 | 13.64 | 4.44 |  | 6.81 | 0.17 |  | 0.25 | 0.27 | 0 | 36 | 42.41 | 56.22 | 3.54 | 6.22 | 0.53 | 0.7 | 0.87 | 14.07 | 30.77 | - | - | - | - | - | - | - | - | - | - |  | - | 0 | 25 | #VALUE! | 0 | 1.24 | #VALUE!
2022-02-01 | Lot 168 | PT SAMANTAKA BB | DUMP TRUCK | DUMP TRUCK | 2022-02-15 15:22 | 2022-02-25 18:41 | 5020.41 | PT GEOSERVICES | 04922.00029 | 2022-03-02 | 4111 |  | 6435 | 36.11 | 15.86 | 4.56 | 6.01 | 7.14 | 31.64 | 41.67 | 27.69 | 36.46 | 0.21 |  | 0.32 | 0.35 | 43.72 | 57.58 | 3.08 | 4.06 | 0.64 | 0.84 | 1.08 | 11.68 | 15.38 | 53 | LOW | LOW | 1170 | 49.01 | 14.28 | 0.65 | 13.53 | 11.27 | 1.44 | 0.86 | 0.17 | 8.18 | 0.23 | - | 0.615 | 96 | 83.74 | 68.4 | 15.21 | 04922.00029 | Rabu, Maret 02, 2022 | Moda Trucking | 00933/ALALAP | 2022-03-02 | PT SUCOFINDO | 3911 |  | 6387 | 38.77 | 15.79 | 4.02 | 5.54 | 6.57 | 30 | 41.26 | 27.21 | 37.42 | 0.16 | 0.23 | 0.27 |  | 0 | 60 | 0 | 0 | 0 | 0 | 4094 |  | 6262 | 34.62 | 13.91 | 4.47 |  | 6.83 | 0.17 |  | 0.26 | 0.27 | 0 | 56 | 42.48 | 55.94 | 3.58 | 6.27 | 0.58 | 0.66 | 0.83 | 14.19 | 31.03 | - | - | - | - | - | - | - | - | - | - |  | - | 200 | 17 | #VALUE! | -2.66 | 1.49 | #VALUE!
2022-03-01 | Lot 169 | PT PLN BB/BBS | DUMP TRUCK | DUMP TRUCK | 2022-02-19 18:26 | 2022-03-03 16:07 | 5000.385 | PT GEOSERVICES | 04922.00030 | 2022-03-09 | 4169 |  | 6358 | 34.44 | 14.49 | 4.48 | 5.84 | 6.83 | 32.02 | 41.77 | 29.06 | 37.9 | 0.22 |  | 0.34 | 0.36 | 45.16 | 58.9 | 3.14 | 4.1 | 0.65 | 0.85 | 1.07 | 11.91 | 15.53 | 52 | LOW | LOW | 1160 | 39.84 | 21.13 | 0.92 | 11.49 | 14.91 | 3.08 | 1.32 | 0.36 | 6.41 | 0.07 | - | 0.34 | 95.89 | 83.75 | 68.55 | 16.32 | 04922.00030 | Rabu, Maret 09, 2022 | Moda Trucking | 00822.00181 | 2022-02-21 | PT GEOSERVICES | 4236 |  | 6713 | 36.9 | 10.02 | 5.39 | 7.69 | 8.55 | 28.69 | 40.91 | 29.02 | 41.38 | 0.29 | 0.41 | 0.46 |  | 0 | 50 | 0 | 0 | 0 | 0 | 4171 |  | 6261 | 33.39 | 13.13 | 4.31 |  | 6.47 | 0.19 |  | 0.29 | 0.31 | 0 | 56 | 42.93 | 55.99 | 3.57 | 6.12 | 0.51 | 0.66 | 0.81 | 15.1 | 31.35 | - | - | - | - | - | - | - | - | - | - |  | - | -67 | -2 | #VALUE! | -2.46 | 1.05 | #VALUE!
2022-03-01 | Lot 172 | PT SAMANTAKA BB | DUMP TRUCK | DUMP TRUCK | 2022-02-25 17:16 | 2022-03-04 18:06 | 5021.865 | PT GEOSERVICES | 04922.00031 | 2022-03-09 | 4087 |  | 6424 | 36.38 | 19.43 | 4.24 | 5.37 | 6.67 | 31.55 | 39.95 | 27.83 | 35.25 | 0.22 |  | 0.35 | 0.37 | 44.22 | 56 | 3.11 | 3.94 | 0.68 | 0.86 | 1.14 | 11.15 | 14.12 | 51 | LOW | LOW | 1160 | 40.52 | 17.02 | 0.59 | 13.68 | 15.39 | 3.87 | 0.4 | 0.31 | 7.86 | 0.13 | - | 0.966 | 96.1 | 83.75 | 68.98 | 16.7 | 04922.00031 | Rabu, Maret 09, 2022 | Moda Trucking | 01145/ALALAP | 2022-03-16 | PT SUCOFINDO | 3913 |  | 6216 | 37.05 | 15.13 | 4.1 | 5.53 | 6.52 | 31.67 | 42.7 | 27.18 | 36.64 | 0.16 | 0.22 | 0.26 |  | 0 | 60 | 0 | 0 | 0 | 0 | 4084 |  | 6310 | 35.28 | 18.05 | 4.07 |  | 6.29 | 0.18 |  | 0.28 | 0.3 | 0 | 58 | 42.38 | 53.67 | 3.58 | 6.55 | 0.54 | 0.68 | 0.89 | 13.96 | 33.71 | - | - | - | - | - | - | - | - | - | - |  | - | 174 | 3 | #VALUE! | -0.67 | 1.1 | #VALUE!
2022-03-01 | Lot 171 | PT GEL | DUMP TRUCK | DUMP TRUCK | 2022-02-24 10:37 | 2022-03-11 10:26 | 5020.925 | PT GEOSERVICES | 04922.00032 | 2022-03-16 | 4014 |  | 6443 | 37.7 | 14.39 | 4.53 | 6.22 | 7.27 | 30.3 | 41.64 | 27.47 | 37.75 | 0.21 |  | 0.34 | 0.37 | 42.1 | 57.85 | 2.85 | 3.92 | 0.6 | 0.82 | 1.03 | 12.01 | 16.51 | 51 | LOW | LOW | 1150 | 44.65 | 18.12 | 0.74 | 10.81 | 14.52 | 3.19 | 1.33 | 0.3 | 5.86 | 0.14 | - | 0.33 | 99.09 | 96.81 | 77.13 | 12.98 | 04922.00032 | Rabu, Maret 16, 2022 | Moda Trucking | 04922.00032 | 2022-03-16 | PT GEOSERVICES | 4014 |  | 6443 | 37.7 | 14.39 | 4.53 | 6.22 | 7.27 | 30.3 | 41.64 | 27.47 | 37.75 | 0.21 | 0 | 0.34 |  | 0 | 51 | 0 | 0 | 0 | 0 | 3968 |  | 6253 | 36.54 | 12.77 | 4.33 |  | 6.82 | 0.17 |  | 0.28 | 0.3 | 0 | 54 | 43.09 | 59.23 | 3.74 | 6.57 | 0.65 | 0.89 | 1.1 | 11.48 | 27.12 | - | - | - | - | - | - | - | - | - | - |  | - | 0 | 46 | #VALUE! | 0 | 1.16 | #VALUE!
2022-03-01 | Lot 175 | PT GEL | DUMP TRUCK | DUMP TRUCK | 2022-03-11 09:52 | 2022-03-20 10:23 | 5006.915 | PT GEOSERVICES | 04922.00034 | 2022-03-25 | 4110 |  | 6361 | 35.38 | 16.46 | 4.99 | 6.45 | 7.72 | 31.06 | 40.15 | 28.57 | 36.94 | 0.24 |  | 0.37 | 0.4 | 43.22 | 55.87 | 3.06 | 3.95 | 0.63 | 0.82 | 1.06 | 12.48 | 16.14 | 53 | LOW | LOW | 1190 | 44.68 | 18.14 | 0.75 | 10.79 | 14.5 | 3.17 | 1.35 | 0.29 | 5.9 | 0.145 | - | 0.335 | 98.39 | 95.75 | 73.52 | 15.1 | 04922.00034 | Jumat, Maret 25, 2022 | Moda Trucking | 04922.00034 | 2022-03-25 | PT GEOSERVICES | 4110 |  | 6361 | 35.38 | 16.46 | 4.99 | 6.45 | 7.72 | 31.06 | 40.15 | 28.57 | 36.94 | 0.24 | 0 | 0.37 |  | 0 | 53 | 0 | 0 | 0 | 0 | 4069 |  | 6172 | 34.08 | 14.79 | 5.28 |  | 8.01 | 0.23 |  | 0.35 | 0.38 | 0 | 54 | 44.5 | 57.52 | 3.89 | 6.69 | 0.65 | 0.84 | 1.07 | 11.37 | 27.84 | - | - | - | - | - | - | - | - | - | - |  | - | 0 | 41 | #VALUE! | 0 | 1.3 | #VALUE!
2022-03-01 | Lot 174 | PT SAMANTAKA BB | DUMP TRUCK | DUMP TRUCK | 2022-03-04 16:55 | 2022-03-22 16:25 | 5012.19 | PT GEOSERVICES | 04922.00035 | 2022-03-29 | 4082 |  | 6449 | 36.71 | 19.71 | 4.17 | 5.29 | 6.59 | 31.38 | 39.81 | 27.74 | 35.19 | 0.2 |  | 0.31 | 0.33 | 42.83 | 54.34 | 3.04 | 3.86 | 0.69 | 0.88 | 1.17 | 12.35 | 15.67 | 52 | LOW | LOW | 1160 | 40.56 | 16.82 | 0.39 | 13.48 | 15.19 | 3.67 | 0.38 | 0.28 | 7.82 | 0.15 | - | 0.957 | 96.18 | 83.75 | 68.82 | 15.86 | 04922.00035 | Selasa, Maret 29, 2022 | Moda Trucking | 01349/ALALAP | 2022-03-31 | PT SUCOFINDO | 3910 |  | 6142 | 36.34 | 18.12 | 4.74 | 6.09 | 7.44 | 31.37 | 40.35 | 27.55 | 35.43 | 0.15 | 0.19 | 0.23 |  | 0 | 60 | 0 | 0 | 0 | 0 | 4049 |  | 6285 | 35.57 | 18.33 | 4.02 |  | 6.24 | 0.18 |  | 0.28 | 0.29 | 0 | 57 | 44.09 | 55.88 | 3.9 | 6.99 | 0.75 | 0.96 | 1.25 | 11.49 | 30.84 | - | - | - | - | - | - | - | - | - | - |  | - | 172 | 33 | #VALUE! | 0.37 | 1.14 | #VALUE!
2022-03-01 | Lot 173 | PT PLN BB/BBS | DUMP TRUCK | DUMP TRUCK | 2022-03-03 14:45 | 2022-03-23 14:46 | 5004.285 | PT GEOSERVICES | 04922.00036 | 2022-03-29 | 4147 |  | 6321 | 34.39 | 17.07 | 4.99 | 6.31 | 7.61 | 32.1 | 40.57 | 28.52 | 36.05 | 0.21 |  | 0.33 | 0.35 | 43.6 | 55.11 | 3.15 | 3.15 | 3.98 | 0.68 | 1.12 | 12.97 | 16.4 | 52 | LOW | LOW | 1240 | 40.01 | 21.18 | 0.83 | 11.4 | 14.85 | 3.15 | 1.31 | 0.32 | 6.52 | 0.069 | - | 0.348 | 95.98 | 83.75 | 68.55 | 16.32 | 04922.00036 | Selasa, Maret 29, 2022 | Moda Trucking | 00822.00181A | 2022-02-21 | PT GEOSERVICES | 4205 |  | 6688 | 37.13 | 10.41 | 5.64 | 8.03 | 8.96 | 28.39 | 40.45 | 28.85 | 41.11 | 0.28 | 0.4 | 0.45 |  | 0 | 52 | 0 | 0 | 0 | 0 | 4114 |  | 6162 | 33.25 | 15.65 | 5.14 |  | 7.7 | 0.19 |  | 0.28 | 0.31 | 0 | 59 | 44.87 | 56.69 | 3.93 | 6.72 | 0.71 | 0.89 | 1.15 | 11.92 | 28.96 | - | - | - | - | - | - | - | - | - | - |  | - | -58 | 33 | #VALUE! | -2.74 | 1.14 | #VALUE!
2022-03-01 | Lot 176 | PT GEL | DUMP TRUCK | DUMP TRUCK | 2022-03-20 08:22 | 2022-03-25 17:58 | 5065.155 | PT GEOSERVICES | 04922.00037 | 2022-03-31 | 4116 |  | 6560 | 37.25 | 15.44 | 3.78 | 5.1 | 6.03 | 31.38 | 42.28 | 27.59 | 37.18 | 0.15 |  | 0.24 | 0.25 | 44.16 | 59.51 | 3.11 | 4.19 | 0.67 | 0.9 | 1.13 | 10.88 | 14.66 | 54 | LOW | LOW | 1170 | 44.64 | 18.13 | 0.77 | 10.8 | 14.51 | 3.18 | 1.34 | 0.3 | 5.88 | 0.15 | - | 0.34 | 98.41 | 95.71 | 72.95 | 13.71 | 04922.00037 | Kamis, Maret 31, 2022 | Moda Trucking | 04922.00037 | 2022-03-31 | PT GEOSERVICES | 4116 |  | 6560 | 37.25 | 15.44 | 3.78 | 5.1 | 6.03 | 31.38 | 42.28 | 27.59 | 37.18 | 0.15 | 0 | 0.24 |  | 0 | 54 | 0 | 0 | 0 | 0 | 4069 |  | 6338 | 35.8 | 13.5 | 3.64 |  | 5.68 | 0.12 |  | 0.19 | 0.2 | 0 | 53 | 44.19 | 59.54 | 3.87 | 6.72 | 0.66 | 0.89 | 1.09 | 11.72 | 27.78 | - | - | - | - | - | - | - | - | - | - |  | - | 0 | 47 | #VALUE! | 0 | 1.45 | #VALUE!
2022-03-01 | Lot 179 | PT GEL | DUMP TRUCK | DUMP TRUCK | 2022-03-26 09:22 | 2022-03-31 11:18 | 5023.01 | PT GEOSERVICES | 04922.00038 | 2022-04-05 | 4121 |  | 6523 | 36.82 | 16.02 | 3.6 | 4.78 | 5.69 | 31.42 | 41.77 | 28.16 | 37.43 | 0.15 |  | 0.24 | 0.25 | 43.42 | 57.71 | 3.06 | 4.07 | 0.68 | 0.91 | 1.15 | 12.27 | 16.31 | 51 | LOW | LOW | 1170 | 44.69 | 18.2 | 0.81 | 10.82 | 14.48 | 3.2 | 1.32 | 0.31 | 5.86 | 0.155 | - | 0.345 | 98.54 | 96.43 | 75.1 | 14.88 | 04922.00038 | Selasa, April 05, 2022 | Moda Trucking | 04922.00038 | 2022-04-05 | PT GEOSERVICES | 4121 |  | 6523 | 36.82 | 16.02 | 3.6 | 4.78 | 5.69 | 31.42 | 41.77 | 28.16 | 37.43 | 0.15 | 0 | 0.24 |  | 0 | 51 | 0 | 0 | 0 | 0 | 4073 |  | 6337 | 35.72 | 14.55 | 3.58 |  | 5.57 | 0.12 |  | 0.18 | 0.19 | 0 | 55 | 43.52 | 57.86 | 3.93 | 6.85 | 0.66 | 0.88 | 1.09 | 12.46 | 29.49 | - | - | - | - | - | - | - | - | - | - |  | - | 0 | 48 | #VALUE! | 0 | 1.1 | #VALUE!
2022-04-01 | 744 | PT BBS | LL PRIMA | CAPRICORN 43 | 2022-04-03 20:00 | 2022-04-04 18:50 | 5446.363 | PT GEOSERVICES | 04922.00039 | 2022-04-04 | 4157 |  | 6624 | 37.25 | 19.39 | 3.32 | 4.26 | 5.28 | 31.37 | 40.3 | 28.06 | 36.05 | 0.17 |  | 0.27 | 0.29 | 43.61 | 56.02 | 3.02 | 3.88 | 0.67 | 0.86 | 1.13 | 11.96 | 15.37 | 53 | LOW | LOW | 1210 | 48.14 | 15.09 | 0.84 | 13.21 | 10.97 | 1.52 | 0.98 | 0.28 | 7.97 | 0.235 | - | 0.47 | 96.35 | 83.48 | 68.22 | 15.94 | 04922.00039 | Senin, April 11, 2022 | Jetty Eksisting | 01520/ALALAP | 2022-03-31 | PT SUCOFINDO | 4215 |  | 6432 | 34.48 | 12.48 | 4.82 | 6.44 | 7.36 | 31.4 | 41.94 | 29.3 | 39.14 | 0.25 | 0.34 | 0.39 |  | 0 | 58 | 98.04 | 96.02 | 56.16 | 15.38 | 4104 |  | 6456 | 36.42 | 18.35 | 3.06 |  | 4.81 | 0.15 |  | 0.24 | 0.25 | 0 | 55 | 43.79 | 56.24 | 4.05 | 7.25 | 0.68 | 0.87 | 1.12 | 11.85 | 31.51 | - | - | - | - | - | - | - | - | - | - |  | - | -58 | 53 | #VALUE! | 2.77 | 0.83 | #VALUE!
2022-04-01 | Lot 178 | PT PLN BB/BBS | DUMP TRUCK | DUMP TRUCK | 2022-03-24 08:40 | 2022-04-05 09:45 | 5005.97 | PT GEOSERVICES | 04922.00040 | 2022-04-11 | 4147 |  | 6602 | 37.18 | 15.66 | 3.37 | 4.52 | 5.36 | 31.54 | 42.34 | 27.92 | 37.48 | 0.15 |  | 0.24 | 0.25 | 43.56 | 58.48 | 3.08 | 4.13 | 0.63 | 0.85 | 1.06 | 12.04 | 16.16 | 54 | LOW | LOW | 1210 | 40.12 | 21.16 | 0.88 | 11.45 | 14.88 | 3.12 | 1.32 | 0.34 | 6.46 | 0.07 | - | 0.344 | 96.41 | 83.29 | 68.56 | 17.45 | 04922.00040 | Senin, April 11, 2022 | Moda Trucking | 00822.00262 | 2022-03-22 | PT GEOSERVICES | 4104 |  | 6563 | 37.47 | 11.03 | 5.27 | 7.5 | 8.43 | 28.49 | 40.54 | 28.77 | 40.93 | 0.25 | 0.36 | 0.4 |  | 0 | 54 | 0 | 0 | 0 | 0 | 4095 |  | 6441 | 36.42 | 14.63 | 3.1 |  | 4.87 | 0.12 |  | 0.19 | 0.2 | 0 | 59 | 43.45 | 58.35 | 3.86 | 6.82 | 0.66 | 0.89 | 1.09 | 12.38 | 29.62 | - | - | - | - | - | - | - | - | - | - |  | - | 43 | 52 | #VALUE! | -0.29 | 0.76 | #VALUE!
2022-04-01 | Lot 180 | PT GEL | DUMP TRUCK | DUMP TRUCK | 2022-03-31 10:16 | 2022-04-06 10:20 | 5005.615 | PT GEOSERVICES | 04922.00041 | 2022-04-12 | 4106 |  | 6464 | 36.48 | 14.8 | 3.35 | 4.5 | 5.28 | 31.24 | 41.9 | 28.93 | 38.8 | 0.14 |  | 0.22 | 0.24 | 43.33 | 58.12 | 3.03 | 4.07 | 0.64 | 0.86 | 1.07 | 13.02 | 17.46 | 52 | LOW | LOW | 1280 | 44.71 | 18.15 | 0.77 | 10.81 | 14.5 | 3.19 | 1.34 | 0.3 | 5.88 | 0.15 | - | 0.338 | 99.37 | 97.35 | 74.52 | 18.21 | 04922.00041 | Selasa, April 12, 2022 | Moda Trucking | 04922.00041 | 2022-04-12 | PT GEOSERVICES | 4106 |  | 6464 | 36.48 | 14.8 | 3.35 | 4.5 | 5.28 | 31.24 | 41.9 | 28.93 | 38.8 | 0.14 | 0 | 0.22 |  | 0 | 52 | 0 | 0 | 0 | 0 | 4064 |  | 6336 | 35.85 | 13.97 | 3.35 |  | 5.22 | 0.11 |  | 0.17 | 0.18 | 0 | 62 | 43.57 | 58.44 | 3.83 | 6.7 | 0.64 | 0.86 | 1.05 | 12.65 | 29.37 | - | - | - | - | - | - | - | - | - | - |  | - | 0 | 42 | #VALUE! | 0 | 0.63 | #VALUE!
2022-04-01 | 746 | PT RAP | LL DJU MING | LL 2717 | 2022-04-07 02:50 | 2022-04-08 10:00 | 5618.62 | PT GEOSERVICES | 04922.00042 | 2022-04-08 | 4168 |  | 6488 | 35.77 | 15.48 | 3.36 | 4.42 | 5.23 | 31.9 | 41.98 | 28.97 | 38.12 | 0.15 |  | 0.24 | 0.25 | 44.11 | 58.05 | 3.11 | 4.09 | 0.65 | 0.85 | 1.06 | 12.85 | 16.91 | 52 | LOW | LOW | 1305 | 40.71 | 20.95 | 0.8 | 18.81 | 6.72 | 1.61 | 1.15 | 0.18 | 8.53 | 0.15 | - | 0.31 | 95.95 | 81.45 | 65.96 | 13.86 | 04922.00042 | Kamis, April 14, 2022 | Jetty Eksisting | C2104.05D22.002 | 2022-03-31 | PT ANINDYA WIRAPUTRA KONSULT | 4258 |  | 6437 | 33.85 | 18.36 | 4.12 | 5.08 | 6.22 | 32.9632 | 40.68 | 29.07 | 35.88 | 0.14 | 0.17 | 0.21 |  | 0 | 55 | 100 | 95.75 | 65.4 | 19.3 | 4111 |  | 6340 | 35.16 | 14.65 | 3.27 |  | 5.05 | 0.1 |  | 0.16 | 0.17 | 0 | 58 | 44.07 | 58.01 | 3.83 | 6.68 | 0.64 | 0.84 | 1.04 | 12.93 | 30.03 | - | - | - | - | - | - | - | - | - | - |  | - | -90 | 57 | #VALUE! | 1.92 | 0.61 | #VALUE!
2022-04-01 | 747 | PT RAP | SUMBER XXV | TIMUR 12 | 2022-04-08 13:40 | 2022-04-09 23:00 | 4753.091 | PT GEOSERVICES | 04922.00043 | 2022-04-08 | 4155 |  | 6527 | 36.34 | 15.83 | 3.13 | 4.14 | 4.92 | 31.77 | 42 | 28.76 | 38.03 | 0.13 |  | 0.2 | 0.21 | 43.76 | 57.86 | 3.05 | 4.03 | 0.63 | 0.83 | 1.04 | 12.96 | 17.14 | 54 | LOW | LOW | 1240 | 40.62 | 20.97 | 0.82 | 18.76 | 6.71 | 1.6 | 1.14 | 0.2 | 8.48 | 0.14 | - | 0.308 | 96.24 | 83.05 | 68.22 | 15.13 | 04922.00043 | Sabtu, April 16, 2022 | Jetty Eksisting | C2104.06D22.002 | 2022-04-01 | PT ANINDYA WIRAPUTRA KONSULT | 4239 |  | 6434 | 34.12 | 18.25 | 4.41 | 5.47 | 6.69 | 32.79 | 40.69 | 28.68 | 35.59 | 0.15 | 0.19 | 0.23 |  | 0 | 55 | 100 | 95.6 | 65.75 | 19.2 | 4111 |  | 6372 | 35.48 | 14.7 | 3.06 |  | 4.74 | 0.11 |  | 0.17 | 0.18 | 0 | 75 | 42.33 | 55.96 | 3.32 | 6.04 | 0.56 | 0.74 | 0.91 | 15.14 | 33.07 | - | - | - | - | - | - | - | - | - | - |  | - | -84 | 44 | #VALUE! | 2.22 | 0.86 | #VALUE!
2022-04-01 | Lot 182 | PT GEL | DUMP TRUCK | DUMP TRUCK | 2022-04-06 10:40 | 2022-04-11 11:40 | 5019.08 | PT GEOSERVICES | 04922.00044 | 2022-04-18 | 4104 |  | 6466 | 36.53 | 20.28 | 3.3 | 4.14 | 5.19 | 32.03 | 40.23 | 28.14 | 35.35 | 0.14 |  | 0.21 | 0.22 | 43.87 | 55.1 | 3.04 | 3.82 | 0.64 | 0.8 | 1.06 | 12.49 | 15.69 | 52 | LOW | LOW | 1240 | 44.49 | 18.18 | 0.82 | 10.85 | 14.55 | 3.24 | 1.35 | 0.29 | 5.78 | 0.148 | - | 0.345 | 98.55 | 96.49 | 74.82 | 16.77 | 04922.00044 | Senin, April 18, 2022 | Moda Trucking | 04922.00044 | 2022-04-18 | PT GEOSERVICES | 4104 |  | 6466 | 36.53 | 20.28 | 3.3 | 4.14 | 5.19 | 32.03 | 40.23 | 28.14 | 35.35 | 0.14 | 0 | 0.21 |  | 0 | 52 | 0 | 0 | 0 | 0 | 4082 |  | 6369 | 35.92 | 19.46 | 3.1 |  | 4.84 | 0.12 |  | 0.18 | 0.19 | 0 | 63 | 42.41 | 53.31 | 3.32 | 6.35 | 0.57 | 0.89 | 0.93 | 14.57 | 35.59 | - | - | - | - | - | - | - | - | - | - |  | - | 0 | 22 | #VALUE! | 0 | 0.61 | #VALUE!
2022-04-01 | Lot 181 | PT PLN BB/BBS | DUMP TRUCK | DUMP TRUCK | 2022-04-05 08:58 | 2022-04-12 17:25 | 5011.39 | PT GEOSERVICES | 04922.00045 | 2022-04-19 | 4116 |  | 6391 | 35.6 | 18.29 | 4.66 | 5.91 | 7.23 | 31.4 | 39.84 | 28.34 | 35.96 | 0.22 |  | 0.34 | 0.37 | 43.36 | 55.01 | 3 | 3.81 | 0.63 | 0.8 | 1.06 | 12.53 | 15.9 | 51 | LOW | LOW | 1190 | 40.07 | 21.14 | 0.9 | 11.43 | 14.85 | 3.08 | 1.3 | 0.33 | 6.47 | 0.075 | - | 0.355 | 95.56 | 81.95 | 66.33 | 14.46 | 04922.00045 | Selasa, April 19, 2022 | Moda Trucking | 00822.00262A | 2022-03-22 | PT GEOSERVICES | 4037 |  | 6501 | 37.9 | 11.82 | 5.25 | 7.46 | 8.46 | 28.14 | 39.96 | 28.7 | 40.76 | 0.25 | 0.35 | 0.4 |  | 0 | 54 | 0 | 0 | 0 | 0 | 4088 |  | 6273 | 34.83 | 17.31 | 4.62 |  | 7.09 | 0.21 |  | 0.32 | 0.34 | 0 | 71 | 41.99 | 53.28 | 3.4 | 6.25 | 0.57 | 0.72 | 0.94 | 14.39 | 33.63 | - | - | - | - | - | - | - | - | - | - |  | - | 79 | 28 | #VALUE! | -2.3 | 0.77 | #VALUE!
2022-04-01 | 750 | PT BBS | LL CINDY | SUMBER CIPTA 1 | 2022-04-12 08:05 | 2022-04-13 08:40 | 5156.478 | PT GEOSERVICES | 04922.00046 | 2022-04-13 | 4134 |  | 6417 | 35.58 | 14.65 | 4.63 | 6.14 | 7.19 | 30.57 | 40.5 | 29.22 | 38.71 | 0.23 |  | 0.35 | 0.38 | 43.63 | 57.81 | 3.03 | 4.02 | 0.66 | 0.87 | 1.1 | 12.23 | 16.21 | 51 | LOW | LOW | 1150 | 48.09 | 15.12 | 0.86 | 13.19 | 10.95 | 1.5 | 0.95 | 0.29 | 8.03 | 0.335 | - | 0.485 | 96 | 82.34 | 66.22 | 14.13 | 04922.00046 | Selasa, April 19, 2022 | Jetty Eksisting | 01497/ALALAP | 2022-04-08 | PT SUCOFINDO | 4204 |  | 6376 | 34.07 | 16.15 | 4.81 | 6.11 | 7.29 | 31.62 | 40.21 | 29.51 | 37.52 | 0.19 | 0.25 | 0.29 |  | 0 | 59 | 98.04 | 96.04 | 55.07 | 16.23 | 4098 |  | 6292 | 34.88 | 13.73 | 4.53 |  | 6.96 | 0.19 |  | 0.29 | 0.31 | 0 | 68 | 42.2 | 55.91 | 3.35 | 5.97 | 0.61 | 0.8 | 1 | 14.25 | 31.07 | - | - | - | - | - | - | - | - | - | - |  | - | -70 | 36 | #VALUE! | 1.51 | 0.7 | #VALUE!
2022-04-01 | Lot 183 | PT GEL | DUMP TRUCK | DUMP TRUCK | 2022-04-11 11:07 | 2022-04-13 22:08 | 5016.73 | PT GEOSERVICES | 04922.00047 | 2022-04-19 | 4115 |  | 6481 | 36.5 | 14.61 | 3.74 | 5.03 | 5.89 | 31.38 | 42.2 | 28.38 | 38.16 | 0.15 |  | 0.23 | 0.25 | 43.12 | 57.99 | 3.09 | 4.15 | 0.63 | 0.85 | 1.06 | 12.77 | 17.17 | 53 | LOW | LOW | 1260 | 44.47 | 18.15 | 0.79 | 10.85 | 14.57 | 3.21 | 1.37 | 0.3 | 5.82 | 0.155 | - | 0.355 | 98.74 | 96.74 | 77.52 | 16.77 | 04922.00047 | Selasa, April 19, 2022 | Moda Trucking | 04922.00047 | 2022-04-19 | PT GEOSERVICES | 4115 |  | 6481 | 36.5 | 14.61 | 3.74 | 5.03 | 5.89 | 31.38 | 42.2 | 28.38 | 38.16 | 0.15 | 0 | 0.23 |  | 0 | 53 | 0 | 0 | 0 | 0 | 4058 |  | 6329 | 35.89 | 13.78 | 3.66 |  | 5.71 | 0.14 |  | 0.22 | 0.23 | 0 | 56 | 41.66 | 56.03 | 3.28 | 5.95 | 0.58 | 0.78 | 0.96 | 14.79 | 32.12 | - | - | - | - | - | - | - | - | - | - |  | - | 0 | 57 | #VALUE! | 0 | 0.61 | #VALUE!
2022-04-01 | 752 | PT RAP | ADITYA 55 | DM 399 | 2022-04-14 10:45 | 2022-04-15 14:10 | 4582.869 | PT GEOSERVICES | 04922.00048 | 2022-04-15 | 4152 |  | 6492 | 36.04 | 15.17 | 3.95 | 5.24 | 6.18 | 31.31 | 41.53 | 28.7 | 38.06 | 0.15 |  | 0.24 | 0.25 | 43.66 | 57.91 | 3.14 | 4.16 | 0.61 | 0.81 | 1.02 | 12.45 | 16.51 | 53 | LOW | LOW | 1180 | 40.69 | 20.98 | 0.83 | 18.73 | 6.7 | 1.59 | 1.13 | 0.18 | 8.46 | 0.135 | - | 0.306 | 96.33 | 83.04 | 67.78 | 13.98 | 04922.00048 | Rabu, April 20, 2022 | Jetty Eksisting | C2104.11D22.002 | 2022-04-05 | PT ANINDYA WIRAPUTRA KONSULT | 4235 |  | 6454 | 34.39 | 18.66 | 4.5 | 5.58 | 6.86 | 32.55 | 40.36 | 28.55 | 35.4 | 0.15 | 0.18 | 0.22 |  | 0 | 55 | 100 | 95.6 | 65.87 | 19.49 | 4112 |  | 6339 | 35.13 | 13.99 | 3.74 |  | 5.77 | 0.14 |  | 0.21 | 0.22 | 0 | 54 | 42.2 | 55.96 | 3.34 | 5.99 | 0.57 | 0.76 | 0.94 | 14.88 | 32.15 | - | - | - | - | - | - | - | - | - | - |  | - | -83 | 40 | #VALUE! | 1.65 | 0.91 | #VALUE!
2022-04-01 | Lot 185 | PT GEL | DUMP TRUCK | DUMP TRUCK | 2022-04-13 22:21 | 2022-04-17 16:52 | 5005.785 | PT GEOSERVICES | 04922.00049 | 2022-04-25 | 4113 |  | 6427 | 36.01 | 15.86 | 4.87 | 6.41 | 7.62 | 31.32 | 41.18 | 27.8 | 36.55 | 0.17 |  | 0.27 | 0.3 | 43.52 | 57.22 | 3.07 | 4.04 | 0.61 | 0.8 | 1.03 | 11.74 | 15.44 | 51 | LOW | LOW | 1230 | 44.6 | 18.15 | 0.78 | 10.82 | 14.52 | 3.2 | 1.34 | 0.3 | 5.85 | 0.149 | - | 0.342 | 98.7 | 96.73 | 77.82 | 17.79 | 04922.00049 | Senin, April 25, 2022 | Moda Trucking | 04922.00049 | 2022-04-25 | PT GEOSERVICES | 4113 |  | 6427 | 36.01 | 15.86 | 4.87 | 6.41 | 7.62 | 31.32 | 41.18 | 27.8 | 36.55 | 0.17 | 0 | 0.27 |  | 0 | 51 | 0 | 0 | 0 | 0 | 4032 |  | 6226 | 35.25 | 14.83 | 3.45 |  | 5.33 | 0.15 |  | 0.23 | 0.24 | 0 | 55 | 41.47 | 54.55 | 3.32 | 6.03 | 0.51 | 0.67 | 0.83 | 15.85 | 34.02 | - | - | - | - | - | - | - | - | - | - |  | - | 0 | 81 | #VALUE! | 0 | 0.76 | #VALUE!
2022-04-01 | 754 | PT BBS | TANJUNG BAHARI 12 | BAHARI 279 | 2022-04-16 19:20 | 2022-04-18 02:30 | 5970.81 | PT GEOSERVICES | 04922.00050 | 2022-04-18 | 4125 |  | 6468 | 36.23 | 15.26 | 3.57 | 4.74 | 5.59 | 31.7 | 42.12 | 28.51 | 37.88 | 0.21 |  | 0.33 | 0.35 | 43.44 | 57.72 | 3.14 | 4.17 | 0.67 | 0.89 | 1.11 | 12.75 | 16.94 | 51 | LOW | LOW | 1210 | 44.15 | 17.36 | 0.88 | 12.79 | 12.36 | 2.15 | 1.05 | 0.3 | 7.89 | 0.23 | - | 0.443 | 96.28 | 83.06 | 67.73 | 14.24 | 04922.00050 | Senin, April 25, 2022 | Jetty Eksisting | 221822.0487 | 2022-04-14 | PT CARSURIN | 4235 |  | 6421 | 34.04 | 14.3 | 3.6 | 4.68 | 5.46 | 33.29 | 43.25 | 29.07 | 37.77 | 0.28 | 0.37 | 0.43 |  | 0 | 55 | 98.18 | 98.12 | - | 19.3 | 4051 |  | 6271 | 35.4 | 14.16 | 3.52 |  | 5.45 | 0.19 |  | 0.3 | 0.31 | 0 | 53 | 41.33 | 54.92 | 3.35 | 6.04 | 0.6 | 0.79 | 0.98 | 15.6 | 33.31 | - | - | - | - | - | - | - | - | - | - |  | - | -110 | 74 | #VALUE! | 2.19 | 0.83 | #VALUE!
2022-04-01 | Lot 186 | PT GEL | DUMP TRUCK | DUMP TRUCK | 2022-04-17 15:32 | 2022-04-20 11:20 | 5000.44 | PT GEOSERVICES | 04922.00051 | 2022-04-26 | 4094 |  | 6359 | 35.62 | 14.18 | 3.86 | 5.15 | 6 | 31.21 | 41.6 | 29.31 | 39.07 | 0.19 |  | 0.29 | 0.31 | 43.27 | 57.68 | 3.01 | 4.01 | 0.65 | 0.86 | 1.07 | 13.41 | 17.87 | 51 | LOW | LOW | 1210 | 44.59 | 18.12 | 0.75 | 10.79 | 14.55 | 3.23 | 1.37 | 0.3 | 5.89 | 0.155 | - | 0.357 | 98.98 | 97.19 | 80.05 | 18.12 | 04922.00051 | Selasa, April 26, 2022 | Moda Trucking | 04922.00051 | 2022-04-26 | PT GEOSERVICES | 4094 |  | 6359 | 35.62 | 14.18 | 3.86 | 5.15 | 6 | 31.21 | 41.6 | 29.31 | 39.07 | 0.19 | 0 | 0.29 |  | 0 | 51 | 0 | 0 | 0 | 0 | 4013 |  | 6220 | 35.48 | 14.01 | 3.53 |  | 5.48 | 0.17 |  | 0.27 | 0.28 | 0 | 57 | 41.13 | 54.81 | 3.27 | 5.92 | 0.52 | 0.7 | 0.86 | 15.89 | 33.62 | - | - | - | - | - | - | - | - | - | - |  | - | 0 | 81 | #VALUE! | 0 | 0.14 | #VALUE!
2022-04-01 | 003 | PT MIP | MV. Manalagi Vira | MV. Manalagi Vira | 2022-03-28 02:40 | 2022-04-23 19:35 | 55447.807 | PT GEOSERVICES | 04922.00052 | 2022-04-23 | 4780 |  | 6656 | 28.19 | 15.6 | 5.89 | 6.92 | 8.2 | 31.91 | 37.51 | 34.01 | 39.97 | 0.73 |  | 1.02 | 1.11 | 49.35 | 58 | 3.52 | 4.14 | 0.95 | 1.12 | 1.45 | 11.37 | 13.36 | 45 | LOW | MEDIUM | 1230 | 44.36 | 25.71 | 1.7 | 8.89 | 7.62 | 4.68 | 1.79 | 0.85 | 3.34 | 0.51 | - | 0.08 | 100 | 95.23 | 71.1 | 9.94 | 04922.00052 | Kamis, April 28, 2022 | Jetty Eksisting/STS | 01219/AOAAAP | 2022-02-19 | PT SUCOFINDO | 4710 |  | 6569.56 | 28.3 | 15.9 | 6 | 0 | 0 | 32.1 | 0 | 33.6 | 0 | 0.62 | 0 | 0 |  | 0 | 41 | - | 95.4 | - | 9.9 | 4784 |  | 6572 | 27.2 | 14.44 | 6.36 |  | 8.74 | 0.99 |  | 1.36 | 1.49 | 0 | 62 | 47.61 | 55.96 | 3.78 | 6.06 | 1.04 | 1.23 | 1.57 | 13.01 | 28.11 | - | - | - | - | - | - | - | - | - | - |  | - | 70 | -4 | #VALUE! | -0.11 | 0.99 | #VALUE!
2022-04-01 | Lot 184 | PT PLN BB/BBS | DUMP TRUCK | DUMP TRUCK | 2022-04-12 17:00 | 2022-04-24 09:40 | 5019.445 | PT GEOSERVICES | 04922.00053 | 2022-04-29 | 4010 |  | 6427 | 37.61 | 19.04 | 4.23 | 5.49 | 6.78 | 31.06 | 40.31 | 27.1 | 35.16 | 0.22 |  | 0.35 | 0.37 | 42.54 | 55.2 | 3.05 | 3.96 | 0.62 | 0.8 | 1.06 | 11.74 | 15.23 | 53 | LOW | LOW | 1160 | 40.15 | 21.11 | 0.92 | 11.4 | 14.82 | 3.12 | 1.31 | 0.3 | 6.52 | 0.08 | - | 0.365 | 95.71 | 81.23 | 66.33 | 13.65 | 04922.00053 | Jumat, April 29, 2022 | Moda Trucking | 00822.00338 | 2022-04-12 | PT GEOSERVICES | 4033 |  | 6043 | 33.26 | 11.56 | 7.92 | 10.5 | 11.87 | 29.96 | 39.7 | 28.86 | 38.24 | 0.35 | 0.46 | 0.52 |  | 0 | 51 | 0 | 0 | 0 | 0 | 4021 |  | 6356 | 36.74 | 17.88 | 3.92 |  | 6.2 | 0.2 |  | 0.32 | 0.34 | 0 | 59 | 41.14 | 53.41 | 3.32 | 6.31 | 0.66 | 0.86 | 1.11 | 14.01 | 34.06 | - | - | - | - | - | - | - | - | - | - |  | - | -23 | -11 | #VALUE! | 4.35 | 0.87 | #VALUE!
2022-04-01 | Lot 187 | PT GEL | DUMP TRUCK | DUMP TRUCK | 2022-04-20 09:25 | 2022-04-24 09:44 | 5021.395 | PT GEOSERVICES | 04922.00054 | 2022-04-29 | 4127 |  | 6436 | 35.88 | 14.53 | 4.15 | 5.53 | 6.47 | 31.42 | 41.88 | 28.55 | 38.06 | 0.19 |  | 0.29 | 0.31 | 43.7 | 58.25 | 3.08 | 4.11 | 0.62 | 0.82 | 1.03 | 12.39 | 16.51 | 53 | LOW | LOW | 1160 | 44.65 | 18.1 | 0.73 | 10.82 | 14.53 | 3.25 | 1.36 | 0.3 | 5.92 | 0.165 | - | 0.365 | 98.8 | 97.46 | 79.69 | 18.96 | 04922.00054 | Selasa, April 26, 2022 | Moda Trucking | 04922.00054 | 2022-04-29 | PT GEOSERVICES | 4127 |  | 6436 | 35.88 | 14.53 | 4.15 | 5.53 | 6.47 | 31.42 | 41.88 | 28.55 | 38.06 | 0.19 | 0 | 0.29 |  | 0 | 53 | 0 | 0 | 0 | 0 | 4109 |  | 6308 | 34.86 | 13.14 | 4.04 |  | 6.2 | 0.18 |  | 0.28 | 0.29 | 0 | 58 | 42.5 | 56.66 | 3.35 | 5.94 | 0.6 | 0.8 | 0.98 | 14.48 | 30.98 | - | - | - | - | - | - | - | - | - | - |  | - | 0 | 18 | #VALUE! | 0 | 1.02 | #VALUE!
2022-04-01 | Lot 188 | PT PLN BB/BBS | DUMP TRUCK | DUMP TRUCK | 2022-04-24 08:36 | 2022-04-27 10:15 | 5024.87 | PT GEOSERVICES | 04922.00055 | 2022-05-05 | 4004 |  | 6444 | 37.86 | 15.3 | 4.28 | 5.83 | 6.88 | 29.99 | 40.88 | 27.87 | 37.99 | 0.23 |  | 0.37 | 0.39 | 42.09 | 57.37 | 3.09 | 4.21 | 0.62 | 0.85 | 1.08 | 11.83 | 16.13 | 53 | LOW | LOW | 1170 | 41.63 | 20.46 | 0.86 | 10.23 | 15.73 | 3.89 | 1.14 | 0.28 | 4.83 | 0.11 | - | 0.381 | 96.19 | 80.73 | 64.66 | 14.42 | 04922.00055 | Kamis, Mei 05, 2022 | Moda Trucking | 00822.00338A | 2022-04-12 | PT GEOSERVICES | 4044 |  | 6019 | 32.82 | 11.28 | 7.93 | 10.47 | 11.8 | 30.14 | 39.8 | 29.11 | 38.45 | 0.35 | 0.46 | 0.52 |  | 0 | 52 | 0 | 0 | 0 | 0 | 3973 |  | 6301 | 36.95 | 14.02 | 4.44 |  | 7.05 | 0.18 |  | 0.28 | 0.3 | 0 | 59 | 40.77 | 55.6 | 3.15 | 5.86 | 0.51 | 0.7 | 0.87 | 14 | 31.54 | - | - | - | - | - | - | - | - | - | - |  | - | -40 | 31 | #VALUE! | 5.04 | 0.91 | #VALUE!
2022-04-01 | Lot 189 | PT GEL | DUMP TRUCK | DUMP TRUCK | 2022-04-24 09:01 | 2022-04-28 11:15 | 5014.34 | PT GEOSERVICES | 04922.00056 | 2022-05-05 | 4100 |  | 6327 | 35.19 | 16.56 | 4.12 | 5.3 | 6.35 | 31.38 | 40.4 | 29.31 | 37.74 | 0.28 |  | 0.43 | 0.46 | 43.81 | 56.4 | 3.31 | 4.26 | 0.64 | 0.83 | 1.06 | 12.65 | 16.29 | 52 | LOW | LOW | 1180 | 43.8 | 19.35 | 0.71 | 10.55 | 14.78 | 3.29 | 1.26 | 0.32 | 5.12 | 0.184 | - | 0.36 | 98.9 | 96.91 | 79.08 | 19.57 | 04922.00056 | Kamis, Mei 05, 2022 | Moda Trucking | 04922.00056 | 2022-05-05 | PT GEOSERVICES | 4100 |  | 6327 | 35.19 | 16.56 | 4.12 | 5.3 | 6.35 | 31.38 | 40.4 | 29.31 | 37.74 | 0.28 | 0 | 0.43 |  | 0 | 52 | 0 | 0 | 0 | 0 | 4082 |  | 6249 | 34.68 | 15.87 | 4.15 |  | 6.36 | 0.21 |  | 0.31 | 0.34 | 0 | 59 | 42.47 | 54.71 | 3.22 | 5.92 | 0.5 | 0.64 | 0.82 | 14.77 | 33.11 | - | - | - | - | - | - | - | - | - | - |  | - | 0 | 18 | #VALUE! | 0 | 0.51 | #VALUE!
2022-05-01 | 759 | PT RAP | SUMBER X | MANDIRI ASTER | 2022-05-08 20:15 | 2022-05-10 16:15 | 5005.578 | PT GEOSERVICES | 04922.00057 | 2022-05-10 | 4044 |  | 6417 | 36.98 | 15.43 | 4.54 | 6.09 | 7.2 | 30.58 | 41.04 | 27.9 | 37.44 | 0.19 |  | 0.3 | 0.32 | 42.56 | 57.11 | 3.06 | 4.1 | 0.62 | 0.83 | 1.06 | 12.06 | 16.19 | 52 | LOW | LOW | 1200 | 38.95 | 20.82 | 0.51 | 18.29 | 7.73 | 2.09 | 0.91 | 0.25 | 9.49 | 0.13 | - | 0.469 | 96.14 | 81.88 | 65.66 | 14.42 | 04922.00057 | Selasa, Mei 17, 2022 | Jetty Eksisting | C2104.05E22.002 | 2022-04-28 | PT ANINDYA WIRAPUTRA KONSULT | 4232 |  | 6440 | 34.29 | 19.19 | 4.47 | 5.5 | 6.81 | 32.71 | 40.23 | 28.53 | 35.08 | 0.15 | 0.18 | 0.22 |  | 0 | 55 | 100 | 95.7 | 65.74 | 19.4 | 4021 |  | 6352 | 36.7 | 15.03 | 4.3 |  | 6.79 | 0.19 |  | 0.29 | 0.32 | 0 | 65 | 41.36 | 55.51 | 3.11 | 5.86 | 0.47 | 0.63 | 0.79 | 13.88 | 31.98 | - | - | - | - | - | - | - | - | - | - |  | - | -188 | 23 | #VALUE! | 2.69 | 0.28 | #VALUE!
2022-05-01 | Lot 190 | PT PLN BB/BBS | DUMP TRUCK | DUMP TRUCK | 2022-04-28 09:34 | 2022-05-17 11:46 | 5022.205 | PT GEOSERVICES | 04922.00058 | 2022-05-24 | 4021 |  | 6327 | 36.45 | 13.91 | 5.62 | 7.61 | 8.84 | 30.14 | 40.83 | 27.79 | 37.65 | 0.3 |  | 0.46 | 0.51 | 42.14 | 57.08 | 3.09 | 4.18 | 0.63 | 0.85 | 1.08 | 11.79 | 15.97 | 51 | LOW | LOW | 1200 | 40.04 | 21.14 | 0.89 | 11.43 | 14.86 | 3.11 | 1.3 | 0.31 | 6.48 | 0.07 | - | 0.35 | 95.86 | 80.53 | 64.3 | 13.65 | 04922.00058 | Selasa, Mei 24, 2022 | Moda Trucking | 221822.0401 | 2022-05-04 | PT CARSURIN | 4157 |  | 6304 | 34.06 | 14.36 | 4.51 | 5.86 | 6.84 | 32.49 | 42.2 | 28.94 | 37.58 | 0.19 | 0.25 | 0.29 |  | 0 | 54 | 0 | 0 | 0 | 0 | 3982 |  | 6167 | 35.42 | 12.54 | 5.53 |  | 8.57 | 0.27 |  | 0.41 | 0.45 | 0 | 58 | 40.8 | 55.27 | 3.48 | 6.11 | 0.61 | 0.82 | 1.03 | 13.89 | 29.94 | - | - | - | - | - | - | - | - | - | - |  | - | -136 | 39 | #VALUE! | 2.39 | 1.03 | #VALUE!
2022-05-01 | Lot 191 | PT GEL | DUMP TRUCK | DUMP TRUCK | 2022-04-28 09:01 | 2022-05-17 14:44 | 5026.54 | PT GEOSERVICES | 04922.00059 | 2022-05-24 | 4113 |  | 6355 | 35.28 | 14.48 | 5.46 | 7.22 | 8.44 | 30.92 | 40.86 | 28.33 | 37.44 | 0.24 |  | 0.37 | 0.41 | 42.55 | 56.22 | 3.21 | 4.24 | 0.62 | 0.82 | 1.05 | 12.64 | 16.7 | 52 | LOW | LOW | 1230 | 44.62 | 18.12 | 0.75 | 10.79 | 14.38 | 3.21 | 1.32 | 0.3 | 5.95 | 0.162 | - | 0.36 | 98.7 | 96.37 | 78.29 | 17.33 | 04922.00059 | Selasa, Mei 24, 2022 | Moda Trucking | 04922.00059 | 2022-05-24 | PT GEOSERVICES | 4113 |  | 6355 | 35.28 | 14.48 | 5.46 | 7.22 | 8.44 | 30.92 | 40.86 | 28.33 | 37.44 | 0.24 | 0 | 0.37 |  | 0 | 52 | 0 | 0 | 0 | 0 | 4071 |  | 6146 | 33.76 | 12.45 | 5.66 |  | 8.54 | 0.2 |  | 0.31 | 0.34 | 0 | 56 | 41.78 | 55.21 | 3.56 | 6.09 | 0.58 | 0.77 | 0.97 | 14.46 | 30.18 | - | - | - | - | - | - | - | - | - | - |  | - | 0 | 42 | #VALUE! | 0 | 1.52 | #VALUE!
2022-05-01 | Lot 193 | PT GEL | DUMP TRUCK | DUMP TRUCK | 2022-05-17 14:13 | 2022-05-25 15:59 | 5006.555 | PT GEOSERVICES | 04922.00060 | 2022-05-31 | 4068 |  | 6405 | 36.49 | 12.94 | 4.41 | 6.04 | 6.94 | 30.84 | 42.27 | 28.27 | 38.75 | 0.19 |  | 0.3 | 0.32 | 42.43 | 58.16 | 3.2 | 4.38 | 0.61 | 0.84 | 1.04 | 12.68 | 17.38 | 51 | LOW | LOW | 1205 | 44.6 | 18.09 | 0.78 | 10.82 | 14.45 | 3.2 | 1.34 | 0.3 | 5.85 | 0.155 | - | 0.342 | 99 | 96.85 | 78.06 | 15.77 | 04922.00060 | Selasa, Mei 31, 2022 | Moda Trucking | 04922.00060 | 2022-05-31 | PT GEOSERVICES | 4068 |  | 6405 | 36.49 | 12.94 | 4.41 | 6.04 | 6.94 | 30.84 | 42.27 | 28.27 | 38.75 | 0.19 | 0 | 0.3 |  | 0 | 51 | 0 | 0 | 0 | 0 | 4044 |  | 6315 | 35.95 | 12.19 | 4.29 |  | 6.7 | 0.19 |  | 0.29 | 0.31 | 0 | 73 | 41.43 | 56.79 | 3.37 | 5.99 | 0.61 | 0.84 | 1.02 | 14.16 | 30.24 | - | - | - | - | - | - | - | - | - | - |  | - | 0 | 24 | #VALUE! | 0 | 0.54 | #VALUE!
2022-05-01 | Lot 192 | PT PLN BB/BBS | DUMP TRUCK | DUMP TRUCK | 2022-05-17 11:46 | 2022-05-26 10:51 | 5026.84 | PT GEOSERVICES | 04922.00061 | 2022-05-31 | 4025 |  | 6418 | 37.29 | 15.83 | 4.33 | 5.81 | 6.9 | 30.4 | 40.8 | 27.98 | 37.56 | 0.22 |  | 0.36 | 0.38 | 42.45 | 56.98 | 3.11 | 4.17 | 0.63 | 0.84 | 1.07 | 11.97 | 16.07 | 50 | LOW | LOW | 1270 | 40.01 | 21.11 | 0.93 | 11.39 | 14.83 | 3.08 | 1.29 | 0.3 | 6.42 | 0.068 | - | 0.355 | 95.67 | 81 | 65.13 | 14.66 | 04922.00061 | Selasa, Mei 31, 2022 | Moda Trucking | 221822.0401A | 2022-05-04 | PT CARSURIN | 4153 |  | 6398 | 35.08 | 15.39 | 4.24 | 5.52 | 6.52 | 32.57 | 42.45 | 28.11 | 36.64 | 0.19 | 0.25 | 0.3 |  | 0 | 53 | 0 | 0 | 0 | 0 | 4006 |  | 6329 | 36.69 | 15.03 | 4.27 |  | 6.74 | 0.22 |  | 0.34 | 0.37 | 0 | 55 | 41.2 | 55.3 | 3.37 | 6.21 | 0.62 | 0.83 | 1.05 | 13.63 | 31.64 | - | - | - | - | - | - | - | - | - | - |  | - | -128 | 19 | #VALUE! | 2.21 | 0.6 | #VALUE!
2022-05-01 | 760 | PT BBS | MITRA BAHARI 88 | MITRA ABADI 2588 | 2022-05-25 21:05 | 2022-05-26 20:55 | 5497.593 | PT GEOSERVICES | 04922.00062 | 2022-05-26 | 4058 |  | 6521 | 37.77 | 17.6 | 3.92 | 5.19 | 6.3 | 30.84 | 40.84 | 27.47 | 36.37 | 0.23 |  | 0.38 | 0.4 | 42.04 | 55.67 | 3.08 | 4.08 | 0.66 | 0.88 | 1.14 | 12.29 | 16.27 | 50 | LOW | LOW | 1290 | 46.22 | 16.87 | 0.78 | 12.98 | 11.6 | 1.9 | 0.88 | 0.25 | 7.94 | 0.225 | - | 0.44 | 95.76 | 80.85 | 65.05 | 15.12 | 04922.00062 | Kamis, Juni 02, 2022 | Jetty Eksisting | 221822.0437 | 2022-05-24 | PT CARSURIN | 4230 |  | 6313 | 33 | 12.52 | 3.58 | 4.68 | 5.35 | 34.47 | 45 | 28.95 | 37.8 | 0.41 | 0.53 | 0.61 |  | 0 | 57 | 98.2 | 98.12 | - | 19.2 | 4065 |  | 6409 | 36.57 | 16.03 | 3.9 |  | 6.15 | 0.23 |  | 0.36 | 0.39 | 0 | 49 | 41.77 | 55.3 | 3.43 | 6.34 | 0.67 | 0.88 | 1.12 | 13.43 | 32.01 | - | - | - | - | - | - | - | - | - | - |  | - | -172 | -7 | #VALUE! | 4.77 | 1.2 | #VALUE!
2022-05-01 | 761 | PT RAP | PRIMA HARIMAU | MANDIRI ASTER | 2022-05-26 23:15 | 2022-05-27 22:00 | 5521.521 | PT GEOSERVICES | 04922.00063 | 2022-05-27 | 4028 |  | 6484 | 37.88 | 16.08 | 4.06 | 5.49 | 6.54 | 30.62 | 41.36 | 27.44 | 37.07 | 0.2 |  | 0.32 | 0.34 | 42.27 | 57.11 | 3.01 | 4.06 | 0.62 | 0.84 | 1.07 | 11.95 | 16.15 | 53 | LOW | LOW | 1250 | 39.53 | 21.03 | 0.65 | 18.4 | 7.11 | 1.98 | 0.98 | 0.21 | 8.92 | 0.14 | - | 0.457 | 96.35 | 82.13 | 67.1 | 15.25 | 04922.00063 | Kamis, Juni 02, 2022 | Jetty Eksisting | C2104.25E22.002 | 2022-05-25 | PT ANINDYA WIRAPUTRA KONSULT | 4251 |  | 6459 | 34.18 | 19.51 | 4.42 | 5.4 | 6.71 | 32.6 | 39.86 | 28.81 | 35.23 | 0.16 | 0.19 | 0.24 |  | 0 | 55 | 100 | 95.77 | 65.52 | 19.35 | 4022 |  | 6359 | 36.75 | 14.56 | 4.02 |  | 6.35 | 0.21 |  | 0.33 | 0.35 | 0 | 66 | 41.32 | 55.82 | 3.32 | 6.11 | 0.63 | 0.86 | 1.07 | 13.76 | 31.51 | 0 | 35.51 | 0 | 0 | 0 | 0 | 0 | 0 | 0 | 0 |  | PT TRIBHAKTI INSPEKTAMA Cabang Sumatera Selatan | -223 | 6 | 4028 | 3.7 | 1.13 | 2.37
2022-05-01 | Lot 194 | PT GEL | DUMP TRUCK | DUMP TRUCK | 2022-05-25 16:05 | 2022-05-30 16:12 | 5008.18 | PT GEOSERVICES | 04922.00064 | 2022-06-06 | 4110 |  | 6413 | 35.91 | 17.84 | 4.45 | 5.7 | 6.94 | 31.37 | 40.21 | 28.28 | 36.25 | 0.21 |  | 0.33 | 0.35 | 43.05 | 55.19 | 3.24 | 4.15 | 0.69 | 0.88 | 1.15 | 12.46 | 15.97 | 54 | LOW | LOW | 1160 | 48.12 | 14.96 | 0.64 | 13.55 | 11.2 | 1.46 | 0.83 | 0.22 | 8.17 | 0.285 | - | 0.57 | 98.87 | 97.51 | 78.2 | 17.8 | 04922.00064 | Senin, Juni 06, 2022 | Moda Trucking | 04922.00064 | 2022-06-06 | PT GEOSERVICES | 4110 |  | 6413 | 35.91 | 17.84 | 4.45 | 5.7 | 6.94 | 31.37 | 40.21 | 28.28 | 36.25 | 0.21 | 0 | 0.33 |  | 0 | 54 | 0 | 0 | 0 | 0 | 4102 |  | 6280 | 34.68 | 16.25 | 4.45 |  | 6.82 | 0.2 |  | 0.3 | 0.32 | 0 | 55 | 42.46 | 54.44 | 3.41 | 6.19 | 0.6 | 0.77 | 0.99 | 14.2 | 32.64 | - | - | - | - | - | - | - | - | - | - |  | - | 0 | 8 | #VALUE! | 0 | 1.23 | #VALUE!
2022-06-01 | Lot 195 | PT PLN BB/BBS | DUMP TRUCK | DUMP TRUCK | 2022-05-26 10:09 | 2022-06-02 15:38 | 5014.975 | PT GEOSERVICES | 04922.00065 | 2022-06-09 | 4041 |  | 6423 | 37.08 | 16.92 | 4.11 | 5.43 | 6.54 | 30.99 | 40.92 | 27.82 | 36.73 | 0.23 |  | 0.36 | 0.39 | 42.74 | 56.43 | 3.15 | 4.16 | 0.64 | 0.85 | 0.39 | 12.05 | 15.91 | 53 | LOW | LOW | 1285 | 40.04 | 21.08 | 0.95 | 11.42 | 14.8 | 3.1 | 1.3 | 0.29 | 6.4 | 0.072 | - | 0.365 | 96.43 | 82.11 | 66.66 | 15.22 | 04922.00065 | Kamis, Juni 09, 2022 | Moda Trucking | 02289/ALALAP | 2022-05-30 | PT SUCOFINDO | 4140 |  | 6397 | 35.29 | 14.9 | 4.85 | 6.37 | 7.49 | 30.43 | 40.01 | 29.44 | 38.72 | 0.21 | 0.27 | 0.32 |  | 0 | 57 | 0 | 0 | 0 | 0 | 4028 |  | 6341 | 36.48 | 16.08 | 4.1 |  | 6.45 | 0.22 |  | 0.34 | 0.36 | 0 | 56 | 41.49 | 54.81 | 3.3 | 6.16 | 0.65 | 0.86 | 1.1 | 13.77 | 32.47 | - | - | - | - | - | - | - | - | - | - |  | - | -99 | 13 | #VALUE! | 1.79 | 0.6 | #VALUE!
2022-06-01 | Lot 196 | PT GEL | DUMP TRUCK | DUMP TRUCK | 2022-05-30 15:46 | 2022-06-05 13:28 | 5028.555 | PT GEOSERVICES | 04922.00066 | 2022-06-11 | 4124 |  | 6472 | 36.27 | 16.65 | 4.4 | 5.75 | 6.9 | 31.39 | 41.05 | 27.95 | 36.55 | 0.21 |  | 0.32 | 0.35 | 42.55 | 55.65 | 3.23 | 4.22 | 0.63 | 0.82 | 1.06 | 12.72 | 16.64 | 54 | LOW | LOW | 1200 | 44.6 | 18.05 | 0.7 | 10.8 | 14.49 | 3.21 | 1.34 | 0.29 | 5.92 | 0.16 | - | 0.36 | 98.78 | 97.26 | 77.32 | 16.66 | 04922.00066 | Sabtu, Juni 11, 2022 | Moda Trucking | 04922.00066 | 2022-06-11 | PT GEOSERVICES | 4124 |  | 6472 | 36.27 | 16.65 | 4.4 | 5.75 | 6.9 | 31.39 | 41.05 | 27.95 | 36.55 | 0.21 | 0 | 0.32 |  | 0 | 54 | 0 | 0 | 0 | 0 | 4075 |  | 6322 | 35.54 | 15.68 | 4.13 |  | 6.41 | 0.2 |  | 0.31 | 0.34 | 0 | 66 | 41.35 | 54.09 | 3.33 | 6.11 | 0.63 | 0.83 | 1.05 | 14.81 | 33.3 | - | - | - | - | - | - | - | - | - | - |  | - | 0 | 49 | #VALUE! | 0 | 0.73 | #VALUE!
2022-06-01 | 767 | PT BBS | BILITON 818 | NADUK 6 | 2022-06-05 03:30 | 2022-06-06 04:10 | 4611.411 | PT GEOSERVICES | 04922.00067 | 2022-06-06 | 4039 |  | 6433 | 37.21 | 15.17 | 4.54 | 6.14 | 7.24 | 30.43 | 41.11 | 27.82 | 37.58 | 0.2 |  | 0.32 | 0.34 | 42.29 | 57.14 | 3.1 | 4.19 | 0.64 | 0.87 | 1.11 | 12.01 | 16.22 | 52 | LOW | LOW | 1160 | 44.12 | 17.32 | 0.89 | 12.76 | 12.39 | 2.17 | 1.02 | 0.3 | 7.92 | 0.235 | - | 0.44 | 96.39 | 82.39 | 67.11 | 15.22 | 04922.00067 | Senin, Juni 13, 2022 | Jetty Eksisting | 012430/ALALAP | 2022-05-30 | PT SUCOFINDO | 4217 |  | 6386 | 33.97 | 14.6 | 4.85 | 6.27 | 7.34 | 30.73 | 39.74 | 30.46 | 39.39 | 0.26 | 0.33 | 0.39 |  | 0 | 57 | 98.03 | 96.11 | 56.25 | 16.56 | 4014 |  | 6291 | 36.19 | 13.78 | 4.45 |  | 6.97 | 0.17 |  | 0.27 | 0.29 | 0 | 56 | 40.95 | 55.34 | 3.28 | 5.97 | 0.56 | 0.76 | 0.95 | 14.39 | 31.68 | - | - | - | - | - | - | - | - | - | - |  | - | -178 | 25 | #VALUE! | 3.24 | 1.02 | #VALUE!
2022-06-01 | 004 | PT KE | MV. Lumoso Karunia | MV. Lumoso Karunia | 2022-05-29 23:20 | 2022-06-13 08:10 | 45381.308 | PT GEOSERVICES | 04922.00068 | 2022-06-13 | 4284 |  | 6389 | 32.95 | 16.93 | 3.62 | 4.48 | 5.39 | 32.12 | 39.79 | 31.32 | 38.8 | 0.45 |  | 0.67 | 0.71 | 45.68 | 56.59 | 3.33 | 4.13 | 0.82 | 1.02 | 1.3 | 13.15 | 16.29 | 49 | LOW | MEDIUM | 1230 | 29.17 | 21.6 | 0.89 | 24.73 | 7.91 | 2.54 | 1.26 | 0.45 | 9.73 | 0.481 | - | 0.57 | 100 | 92.92 | 73.35 | 16.65 | 04922.00068 | Senin, Juni 20, 2022 | Jetty Eksisting/STS | BTB-2204SMR.308 | 2022-05-24 | PT TRIBHAKTI INSPEKTAMA | 4234 |  | 6296.87 | 32.76 | 16.53 | 4.06 | 0 | 0 | 32.27 | 0 | 30.91 | 0 | 0.64 | 0 | 0 |  | 0 | 44 | - | 91.08 | - | 12.15 | 4295 |  | 6301 | 31.84 | 15.66 | 3.78 |  | 5.54 | 0.51 |  | 0.74 | 0.78 | 0 | 50 | 44.1 | 54.57 | 3.36 | 5.91 | 0.77 | 0.95 | 1.2 | 15.65 | 33.27 | - | - | - | - | - | - | - | - | - | - |  | - | 50 | -11 | #VALUE! | 0.19 | 1.11 | #VALUE!
2022-06-01 | Lot 198 | PT GEL | DUMP TRUCK | DUMP TRUCK | 2022-06-05 12:15 | 2022-06-14 16:20 | 5018.39 | PT GEOSERVICES | 04922.00069 | 2022-06-21 | 4132 |  | 6478 | 36.21 | 14.06 | 4.12 | 5.55 | 6.46 | 31.69 | 42.69 | 27.98 | 37.7 | 0.19 |  | 0.29 | 0.31 | 42.81 | 57.68 | 3.24 | 4.37 | 0.63 | 0.85 | 1.06 | 12.8 | 17.24 | 52 | LOW | LOW | 1220 | 44.58 | 18.02 | 0.72 | 10.83 | 14.52 | 3.2 | 1.36 | 0.3 | 5.9 | 0.169 | - | 0.369 | 98.74 | 96.61 | 76.85 | 16.16 | 04922.00069 | Selasa, Juni 21, 2022 | Moda Trucking | 04922.00069 | 2022-06-21 | PT GEOSERVICES | 4132 |  | 6478 | 36.21 | 14.06 | 4.12 | 5.55 | 6.46 | 31.69 | 42.69 | 27.98 | 37.7 | 0.19 | 0 | 0.29 |  | 0 | 52 | 0 | 0 | 0 | 0 | 4114 |  | 6359 | 35.31 | 12.78 | 3.8 |  | 5.87 | 0.16 |  | 0.25 | 0.27 | 0 | 58 | 41.93 | 56.53 | 3.32 | 5.91 | 0.63 | 0.85 | 1.03 | 14.85 | 31.37 | - | - | - | - | - | - | - | - | - | - |  | - | 0 | 18 | #VALUE! | 0 | 0.9 | #VALUE!
2022-06-01 | 772 | PT RAP | LL FERRARII | LL 2501 | 2022-06-13 22:35 | 2022-06-15 02:55 | 5002.714 | PT GEOSERVICES | 04922.00070 | 2022-06-15 | 4007 |  | 6431 | 37.69 | 18.02 | 4.01 | 5.27 | 6.43 | 31.02 | 40.81 | 27.29 | 35.9 | 0.2 |  | 0.32 | 0.34 | 43.47 | 57.19 | 3.2 | 4.21 | 0.61 | 0.8 | 1.04 | 10.83 | 14.25 | 54 | LOW | MEDIUM | 1210 | 36.28 | 18.71 | 0.63 | 17.5 | 18.69 | 3.46 | 0.59 | 0.44 | 2.32 | 0.31 | - | 0.974 | 96.43 | 82.12 | 66.44 | 15.46 | 04922.00070 | Rabu, Juni 22, 2022 | Jetty Eksisting | C2104.11F22.002 | 2022-06-11 | PT ANINDYA WIRAPUTRA KONSULT | 4214 |  | 6425 | 34.41 | 19.53 | 4.27 | 5.24 | 6.51 | 32.65 | 40.06 | 28.67 | 35.17 | 0.16 | 0.2 | 0.25 |  | 0 | 56 | 100 | 95.39 | 65.8 | 19.48 | 3999 |  | 6316 | 36.69 | 16.7 | 4.06 |  | 6.42 | 0.17 |  | 0.28 | 0.3 | 0 | 54 | 40.7 | 53.55 | 3.37 | 6.3 | 0.61 | 0.8 | 1.03 | 14.4 | 33.77 | 0 | 35.51 | 0 | 0 | 0 | 0 | 0 | 0 | 0 | 0 |  | PT TRIBHAKTI INSPEKTAMA Cabang Sumatera Selatan | -207 | 8 | 4007 | 3.28 | 1 | 2.18
2022-06-01 | Lot 197 | PT PLN BB/BBS | DUMP TRUCK | DUMP TRUCK | 2022-06-03 09:28 | 2022-06-16 15:09 | 5003.44 | PT GEOSERVICES | 04922.00071 | 2022-06-22 | 4028 |  | 6471 | 37.75 | 14.84 | 4.06 | 5.56 | 6.53 | 30.88 | 42.25 | 27.3 | 37.35 | 0.18 |  | 0.29 | 0.31 | 42.1 | 57.6 | 2.98 | 4.07 | 0.63 | 0.86 | 1.08 | 12.3 | 16.82 | 52 | LOW | LOW | 1170 | 45.35 | 18.09 | 0.78 | 11.11 | 14.6 | 3.16 | 1.17 | 0.34 | 4.76 | 0.143 | - | 0.352 | 96.7 | 82.98 | 66.55 | 15.45 | 04922.00071 | Rabu, Juni 22, 2022 | Moda Trucking | 02460/ALALAP | 2022-06-07 | PT SUCOFINDO | 4129 |  | 6408 | 35.56 | 14.94 | 4.65 | 6.14 | 7.21 | 30.14 | 39.79 | 29.65 | 39.14 | 0.21 | 0.28 | 0.32 |  | 0 | 57 | 0 | 0 | 0 | 0 | 3993 |  | 6314 | 36.76 | 13.51 | 4.09 |  | 6.46 | 0.18 |  | 0.28 | 0.3 | 0 | 81 | 41.95 | 57.38 | 3.35 | 6.1 | 0.58 | 0.79 | 0.98 | 13.09 | 29.9 | - | - | - | - | - | - | - | - | - | - |  | - | -101 | 35 | #VALUE! | 2.19 | 0.99 | #VALUE!
2022-06-01 | 773 | PT RAP | LL LOTTUS 02 | CAPRICORN 43 | 2022-06-16 03:30 | 2022-06-18 11:45 | 5484.78 | PT GEOSERVICES | 04922.00072 | 2022-06-18 | 3317 |  | 6259 | 47.01 | 29.45 | 5.21 | 6.93 | 9.82 | 29.5 | 39.27 | 18.29 | 24.35 | 0.12 |  | 0.23 | 0.25 | 33.63 | 44.78 | 2.7 | 3.59 | 0.41 | 0.54 | 0.85 | 10.93 | 14.55 | 90 | LOW | LOW | 1160 | 46.19 | 28.85 | 1.04 | 14.6 | 4.91 | 0.88 | 0.87 | 0.1 | 1.96 | 0.167 | - | 0.25 | 96.02 | 82.89 | 66.83 | 15.73 | 04922.00072 | Kamis, Juni 23, 2022 | Jetty Eksisting | C2104.11F22.001 | 2022-06-11 | PT ANINDYA WIRAPUTRA KONSULT | 4220 |  | 6426 | 34.34 | 19.38 | 4.5 | 5.53 | 6.86 | 32.46 | 39.86 | 28.69 | 35.23 | 0.15 | 0.18 | 0.22 |  | 0 | 55 | 100 | 95.5 | 65.75 | 19.33 | 3294 |  | 6145 | 46.39 | 28.63 | 5.25 |  | 9.8 | 0.09 |  | 0.17 | 0.19 | 0 | 106 | 33.27 | 44.3 | 3.02 | 7.22 | 0.31 | 0.42 | 0.65 | 11.66 | 40.95 | 4009 | 36.8 | 0 | 0 | 0 | 0 | 0 | 0 | 0 | 63 |  | PT TRIBHAKTI INSPEKTAMA Cabang Sumatera Selatan | -903 | 23 | -692 | 12.67 | 0.62 | 10.21
2022-06-01 | 774 | PT RAP | TRANS 58 | RIMAU 2506 | 2022-06-18 13:50 | 2022-06-19 12:45 | 4652.596 | PT GEOSERVICES | 04922.00073 | 2022-06-19 | 3307 |  | 6069 | 45.51 | 25.92 | 5.64 | 7.67 | 10.35 | 28.25 | 38.41 | 20.6 | 28 | 0.3 |  | 0.55 | 0.62 | 34.04 | 46.28 | 2.81 | 3.82 | 0.43 | 0.58 | 0.87 | 11.27 | 15.32 | 88 | LOW | LOW | 1160 | 45.37 | 27.96 | 0.95 | 15.43 | 5.82 | 0.79 | 0.78 | 0.15 | 2.04 | 0.202 | - | 0.271 | 96.42 | 83.01 | 66.88 | 16.18 | 04922.00073 | Jumat, Juni 24, 2022 | Jetty Eksisting | C2104.14F22.003 | 2022-06-14 | PT ANINDYA WIRAPUTRA KONSULT | 4221 |  | 6444 | 34.5 | 18.87 | 4.43 | 5.49 | 6.77 | 32.52 | 49.65 | 28.55 | 35.36 | 0.19 | 0.23 | 0.28 |  | 0 | 56 | 100 | 95.39 | 65.8 | 19.48 | 3309 |  | 5992 | 44.78 | 24.94 | 6 |  | 10.86 | 0.31 |  | 0.55 | 0.62 | 0 | 63 | 33.94 | 46.14 | 2.88 | 6.71 | 0.37 | 0.51 | 0.76 | 11.73 | 38.08 | 4003 | 36.42 | 0 | 0 | 0 | 0 | 0 | 0 | 0.33 | 65 |  | PT TRIBHAKTI INSPEKTAMA Cabang Sumatera Selatan | -914 | -2 | -696 | 11.01 | 0.73 | 9.09
2022-06-01 | Lot 199 | PT GEL | DUMP TRUCK | DUMP TRUCK | 2022-06-15 08:33 | 2022-06-22 15:33 | 5016.945 | PT GEOSERVICES | 04922.00074 | 2022-06-28 | 4122 |  | 6501 | 36.6 | 12.69 | 4.18 | 5.75 | 6.59 | 30.63 | 42.18 | 28.6 | 39.38 | 0.28 |  | 0.45 | 0.48 | 42.26 | 58.2 | 3.14 | 4.32 | 0.64 | 0.88 | 1.08 | 12.9 | 17.77 | 53 | LOW | LOW | 1200 | 43.89 | 18.43 | 0.7 | 11.12 | 14.37 | 3.08 | 1.32 | 0.28 | 5.49 | 0.155 | - | 0.347 | 98.95 | 96.84 | 76.8 | 16.52 | 04922.00074 | Selasa, Juni 28, 2022 | Moda Trucking | 04922.00074 | 2022-06-28 | PT GEOSERVICES | 4122 |  | 6501 | 36.6 | 12.69 | 4.18 | 5.75 | 6.59 | 30.63 | 42.18 | 28.6 | 39.38 | 0.28 | 0 | 0.45 |  | 0 | 53 | 0 | 0 | 0 | 0 | 4061 |  | 6319 | 35.73 | 11.53 | 4.19 |  | 6.67 | 0.18 |  | 0.28 | 0.3 | 0 | 54 | 41.62 | 57.29 | 3.3 | 5.83 | 0.61 | 0.84 | 1.01 | 14.28 | 29.9 | - | - | - | - | - | - | - | - | - | - |  | - | 0 | 61 | #VALUE! | 0 | 0.87 | #VALUE!
2022-06-01 | Lot 200 | PT PLN BB/BBS | DUMP TRUCK | DUMP TRUCK | 2022-06-16 14:39 | 2022-06-22 16:07 | 5013.115 | PT GEOSERVICES | 04922.00075 | 2022-06-28 | 4073 |  | 6567 | 37.98 | 12.21 | 3.77 | 5.33 | 6.07 | 30.44 | 43.09 | 27.81 | 39.37 | 0.18 |  | 0.3 | 0.32 | 41.86 | 59.25 | 3.22 | 4.56 | 0.63 | 0.89 | 1.08 | 12.36 | 17.5 | 52 | LOW | LOW | 1210 | 44.39 | 17.92 | 0.65 | 10.76 | 14.29 | 3.51 | 1.57 | 0.3 | 6.04 | 0.193 | - | 0.318 | 97.57 | 83.45 | 67.37 | 17.61 | 04922.00075 | Selasa, Juni 28, 2022 | Moda Trucking | 02647/ALALAP | 2022-06-24 | PT SUCOFINDO | 4125 |  | 6306 | 34.59 | 14.92 | 6.01 | 7.82 | 9.19 | 32.09 | 41.74 | 27.31 | 35.52 | 0.17 | 0.22 | 0.26 |  | 0 | 57 | 0 | 0 | 0 | 0 | 3993 |  | 6354 | 37.16 | 11.05 | 3.92 |  | 6.23 | 0.17 |  | 0.27 | 0.29 | 0 | 59 | 40.94 | 57.95 | 3.21 | 5.78 | 0.63 | 0.89 | 1.07 | 13.97 | 29.59 | - | - | - | - | - | - | - | - | - | - |  | - | -52 | 80 | #VALUE! | 3.39 | 0.82 | #VALUE!
2022-06-01 | Lot 201 | PT GEL | DUMP TRUCK | DUMP TRUCK | 2022-06-22 14:11 | 2022-06-28 11:17 | 5022.325 | PT GEOSERVICES | 04922.00076 | 2022-07-05 | 4105 |  | 6476 | 36.62 | 12.25 | 4.05 | 5.61 | 6.39 | 31.24 | 43.25 | 28.09 | 38.89 | 0.17 |  | 0.26 | 0.28 | 42.54 | 58.9 | 3.08 | 4.27 | 0.64 | 0.88 | 1.07 | 12.9 | 17.86 | 53 | LOW | LOW | 1170 | 44.37 | 27.48 | 1.02 | 16.19 | 6 | 0.73 | 0.75 | 0.19 | 2.46 | 0.194 | - | 0.29 | 98.56 | 95.28 | 79.47 | 19.28 | 04922.00076 | Selasa, Juli 05, 2022 | Moda Trucking | 04922.00076 | 2022-07-05 | PT GEOSERVICES | 4105 |  | 6476 | 36.62 | 12.25 | 4.05 | 5.61 | 6.39 | 31.24 | 43.25 | 28.09 | 38.89 | 0.17 | 0 | 0.26 |  | 0 | 53 | 0 | 0 | 0 | 0 | 4038 |  | 6297 | 35.88 | 11.21 | 4.14 |  | 6.46 | 0.16 |  | 0.25 | 0.27 | 0 | 65 | 41.59 | 57.58 | 3.48 | 6.08 | 0.55 | 0.77 | 0.92 | 14.2 | 29.61 | - | - | - | - | - | - | - | - | - | - |  | - | 0 | 67 | #VALUE! | 0 | 0.74 | #VALUE!
2022-07-01 | Lot 203 | PT GEL | DUMP TRUCK | DUMP TRUCK | 2022-06-28 09:07 | 2022-07-01 17:08 | 5000.52 | PT GEOSERVICES | 04922.00077 | 2022-07-07 | 4115 |  | 6454 | 36.24 | 13.04 | 4.41 | 6.02 | 6.92 | 31.07 | 42.37 | 28.28 | 38.57 | 0.2 |  | 0.31 | 0.33 | 42.54 | 58.02 | 3.1 | 4.23 | 0.63 | 0.86 | 1.06 | 12.88 | 17.56 | 51 | LOW | LOW | 1160 | 44.42 | 27.45 | 1.04 | 16.21 | 6.05 | 0.71 | 0.73 | 0.2 | 2.52 | 0.197 | - | 0.295 | 98.47 | 96.12 | 77.11 | 17.21 | 04922.00077 | Kamis, Juli 07, 2022 | Moda Trucking | 04922.00077 | 2022-07-07 | PT GEOSERVICES | 4115 |  | 6454 | 36.24 | 13.04 | 4.41 | 6.02 | 6.92 | 31.07 | 42.37 | 28.28 | 38.57 | 0.2 | 0 | 0.31 |  | 0 | 51 | 0 | 0 | 0 | 0 | 4076 |  | 6282 | 35.11 | 11.52 | 4.33 |  | 6.67 | 0.16 |  | 0.25 | 0.27 | 0 | 68 | 41.92 | 57.17 | 3.5 | 6.06 | 0.51 | 0.7 | 0.85 | 14.46 | 29.94 | - | - | - | - | - | - | - | - | - | - |  | - | 0 | 39 | #VALUE! | 0 | 1.13 | #VALUE!
2022-07-01 | Lot 204 | PT GEL | DUMP TRUCK | DUMP TRUCK | 2022-07-01 16:14 | 2022-07-05 15:35 | 5016.765 | PT GEOSERVICES | 04922.00078 | 2022-07-12 | 4073 |  | 6257 | 34.9 | 15.25 | 4.96 | 6.46 | 7.62 | 30.63 | 39.88 | 29.5 | 38.41 | 0.34 |  | 0.52 | 0.56 | 43.09 | 56.09 | 3.14 | 4.09 | 0.65 | 0.84 | 1.07 | 12.93 | 16.83 | 50 | LOW | LOW | 1180 | 44.48 | 27.47 | 1.03 | 16.2 | 6.03 | 0.72 | 0.74 | 0.2 | 2.49 | 0.196 | - | 0.293 | 98.63 | 96.29 | 78.11 | 16.22 | 04922.00078 | Selasa, Juli 12, 2022 | Moda Trucking | 04922.00078 | 2022-07-12 | PT GEOSERVICES | 4073 |  | 6257 | 34.9 | 15.25 | 4.96 | 6.46 | 7.62 | 30.63 | 39.88 | 29.5 | 38.41 | 0.34 | 0 | 0.52 |  | 0 | 50 | 0 | 0 | 0 | 0 | 4064 |  | 6132 | 33.72 | 13.71 | 5.07 |  | 7.65 | 0.43 |  | 0.65 | 0.7 | 0 | 59 | 42.27 | 55.03 | 3.42 | 5.99 | 0.65 | 0.85 | 1.06 | 14.44 | 30.97 | - | - | - | - | - | - | - | - | - | - |  | - | 0 | 9 | #VALUE! | 0 | 1.18 | #VALUE!
2022-07-01 | 775 | PT RAP | MITRA BAHARI 88 | MITRA ABADI 2588 | 2022-07-06 04:30 | 2022-07-07 23:20 | 5443.111 | PT GEOSERVICES | 04922.00079 | 2022-07-07 | 3312 |  | 6060 | 45.35 | 26.81 | 5.84 | 7.82 | 10.68 | 28.15 | 37.7 | 20.66 | 27.67 | 0.15 |  | 0.27 | 0.31 | 36.2 | 48.48 | 2.66 | 3.56 | 0.5 | 0.67 | 1.02 | 9.3 | 12.46 | 90 | LOW | MEDIUM | 1190 | 36.32 | 18.69 | 0.6 | 17.52 | 18.72 | 3.42 | 0.61 | 0.46 | 2.3 | 0.32 | - | 0.971 | 96.19 | 82.54 | 67.34 | 15.22 | 04922.00079 | Kamis, Juli 14, 2022 | Jetty Eksisting | C2104.05G22.001 | 2022-07-05 | PT ANINDYA WIRAPUTRA KONSULT | 4217 |  | 6457 | 34.69 | 19.39 | 4.33 | 5.35 | 6.64 | 32.53 | 40.15 | 28.45 | 35.11 | 0.17 | 0.21 | 0.26 |  | 0 | 56 | 100 | 95.45 | 65.93 | 19.55 | 3297 |  | 5931 | 44.4 | 25.51 | 6.05 |  | 10.88 | 0.16 |  | 0.3 | 0.33 | 0 | 62 | 33.88 | 45.39 | 3.07 | 6.96 | 0.34 | 0.45 | 0.68 | 12.1 | 38.87 | 4007 | 36.04 | 0 | 0 | 0 | 0 | 0 | 0 | 0 | 60 |  | PT TRIBHAKTI INSPEKTAMA Cabang Sumatera Selatan | -905 | 15 | -695 | 10.66 | 0.95 | 9.31
2022-07-01 | Lot 202 | PT PLN BB/BBS | DUMP TRUCK | DUMP TRUCK | 2022-06-23 09:54 | 2022-07-08 14:58 | 5023.35 | PT GEOSERVICES | 04922.00080 | 2022-07-14 | 3629 |  | 6302 | 42.41 | 18.04 | 3.86 | 5.5 | 6.71 | 27.59 | 39.27 | 26.13 | 37.19 | 0.28 |  | 0.49 | 0.52 | 38.62 | 54.96 | 2.96 | 4.21 | 0.58 | 0.82 | 1.07 | 11.29 | 16.07 | 52 | LOW | LOW | 1240 | 44.42 | 17.89 | 0.62 | 10.72 | 14.31 | 3.53 | 1.61 | 0.29 | 6.01 | 0.195 | - | 0.322 | 96.27 | 82.26 | 66.66 | 14.22 | 04922.00080 | Kamis, Juli 14, 2022 | Moda Trucking | 02857/ALALAP | 2022-06-30 | PT SUCOFINDO | 4117 |  | 6361 | 35.28 | 14.96 | 4.79 | 6.29 | 7.39 | 30.77 | 40.42 | 29.17 | 38.33 | 0.18 | 0.24 | 0.28 |  | 0 | 57 | 0 | 0 | 0 | 0 | 3619 |  | 6166 | 41.3 | 16.48 | 4 |  | 6.81 | 0.37 |  | 0.63 | 0.67 | 0 | 59 | 37.57 | 53.46 | 3.09 | 6.24 | 0.61 | 0.87 | 1.12 | 13.06 | 33.22 | 4065 | 35.18 | 0 | 11.86 | 0 | 0 | 0 | 0 | 0 | 0 |  | PT. SURVEYOR INDONESIA (Persero) Cabang Jambi | -488 | 10 | -436 | 7.13 | 1.11 | 7.23
2022-07-01 | Lot 205 | PT GEL | DUMP TRUCK | DUMP TRUCK | 2022-07-05 14:37 | 2022-07-14 10:39 | 5028.54 | PT GEOSERVICES | 04922.00081 | 2022-07-20 | 4086 |  | 6287 | 35.01 | 13.8 | 4.83 | 6.41 | 7.44 | 30.8 | 40.85 | 29.36 | 38.94 | 0.3 |  | 0.46 | 0.5 | 42.91 | 56.92 | 3.11 | 4.13 | 0.66 | 0.87 | 1.09 | 13.17 | 17.47 | 51 | LOW | LOW | 1210 | 44.36 | 27.41 | 1.04 | 16.21 | 6.04 | 0.72 | 0.75 | 0.21 | 2.48 | 0.197 | - | 0.294 | 98.41 | 96.33 | 77.33 | 17.55 | 04922.00081 | Rabu, Juli 20, 2022 | Moda Trucking | 04922.00078 | 2022-07-12 | PT GEOSERVICES | 4086 |  | 6287 | 35.01 | 13.8 | 4.83 | 6.41 | 7.44 | 30.8 | 40.85 | 29.36 | 38.94 | 0.3 | 0 | 0.46 |  | 0 | 51 | 0 | 0 | 0 | 0 | 4068 |  | 6161 | 33.97 | 12.42 | 4.99 |  | 7.55 | 0.44 |  | 0.66 | 0.72 | 0 | 60 | 42.57 | 56.47 | 3.6 | 6.17 | 0.62 | 0.82 | 1.02 | 13.81 | 29.34 | - | - | - | - | - | - | - | - | - | - |  | - | 0 | 18 | #VALUE! | 0 | 1.04 | #VALUE!
2022-07-01 | Lot 207 | PT GEL | DUMP TRUCK | DUMP TRUCK | 2022-07-14 09:58 | 2022-07-19 15:00 | 5023.3 | PT GEOSERVICES | 04922.00082 | 2022-07-25 | 4105 |  | 6317 | 35.01 | 15.21 | 4.19 | 5.47 | 6.45 | 31.16 | 40.65 | 29.64 | 38.67 | 0.29 |  | 0.45 | 0.48 | 43.39 | 56.61 | 3.18 | 4.15 | 0.66 | 0.86 | 1.08 | 13.28 | 17.32 | 52 | LOW | LOW | 1220 | 45.52 | 25.92 | 0.98 | 16.48 | 6.12 | 0.78 | 0.72 | 0.19 | 2.54 | 0.187 | - | 0.314 | 98.7 | 96.77 | 79.62 | 17.95 | 04922.00082 | Senin, Juli 25, 2022 | Moda Trucking | 04922.00082 | 2022-07-25 | PT GEOSERVICES | 4105 |  | 6317 | 35.01 | 15.21 | 4.19 | 5.47 | 6.45 | 31.16 | 40.65 | 29.64 | 38.67 | 0.29 | 0 | 0.45 |  | 0 | 52 | 0 | 0 | 0 | 0 | 4077 |  | 6114 | 33.33 | 12.97 | 4.83 |  | 7.25 | 0.38 |  | 0.57 | 0.62 | 0 | 58 | 43.01 | 56.14 | 3.68 | 6.26 | 0.6 | 0.78 | 0.96 | 14.17 | 30.01 | - | - | - | - | - | - | - | - | - | - |  | - | 0 | 28 | #VALUE! | 0 | 1.68 | #VALUE!
2022-07-01 | Lot 208 | PT GEL | DUMP TRUCK | DUMP TRUCK | 2022-07-19 14:35 | 2022-07-24 10:51 | 5013.495 | PT GEOSERVICES | 04922.00083 | 2022-07-29 | 4126 |  | 6358 | 35.1 | 14.56 | 4.6 | 6.05 | 7.08 | 31.2 | 41.08 | 29.1 | 38.31 | 0.27 |  | 0.42 | 0.45 | 43.24 | 56.92 | 3.17 | 4.17 | 0.66 | 0.87 | 1.1 | 12.97 | 17.07 | 53 | LOW | LOW | 1230 | 45.62 | 26.03 | 0.95 | 16.43 | 6.08 | 0.75 | 0.74 | 0.19 | 2.62 | 0.189 | - | 0.321 | 98.69 | 96.87 | 78.22 | 17.99 | 04922.00083 | Jumat, Juli 29, 2022 | Moda Trucking | 04922.00083 | 2022-07-29 | PT GEOSERVICES | 4126 |  | 6358 | 35.1 | 14.56 | 4.6 | 6.05 | 7.08 | 31.2 | 41.08 | 29.1 | 38.31 | 0.27 | 0 | 0.42 |  | 0 | 53 | 0 | 0 | 0 | 0 | 4092 |  | 6264 | 34.67 | 13.98 | 4.37 |  | 6.68 | 0.38 |  | 0.58 | 0.62 | 0 | 59 | 42.94 | 56.54 | 3.46 | 6.12 | 0.61 | 0.8 | 0.99 | 13.58 | 30.3 | - | - | - | - | - | - | - | - | - | - |  | - | 0 | 34 | #VALUE! | 0 | 0.43 | #VALUE!
2022-07-01 | Lot 206 | PT PLN BB/BBS | DUMP TRUCK | DUMP TRUCK | 2022-07-08 14:15 | 2022-07-28 15:12 | 5008.07 | PT GEOSERVICES | 04.22.0306 | 2022-08-11 | 3825 |  | 6139 | 37.7 | 17.58 | 5.38 | 7.12 | 8.64 | 29.31 | 38.78 | 27.6 | 36.52 | 0.29 |  | 0.46 | 0.5 | 40.65 | 53.78 | 3.1 | 4.1 | 0.61 | 0.81 | 1.08 | 12.27 | 16.23 | 54 | LOW | LOW | 1210 | 44.37 | 17.94 | 0.64 | 10.74 | 14.3 | 3.53 | 1.59 | 0.3 | 6.02 | 0.194 | - | 0.321 | 96.32 | 82.92 | 66.66 | 14.57 | 04.22.0306 | Kamis, Agustus 11, 2022 | Moda Trucking | 221822.0626 | 2022-07-18 | PT CARSURIN | 4089 |  | 6286 | 34.95 | 14.54 | 4.73 | 6.21 | 7.27 | 32.04 | 42.09 | 28.28 | 37.16 | 0.2 | 0.26 | 0.3 |  | 0 | 56 | 0 | 0 | 0 | 0 | 3804 |  | 6015 | 36.76 | 16.43 | 5.82 |  | 9.21 | 0.38 |  | 0.6 | 0.66 | 0 | 0 | 41.47 | 54.8 | 3.45 | 6.39 | 0.68 | 0.89 | 1.18 | 11.45 | 29.72 | 4013 | 35.35 | 0 | 0 | 0 | 0 | 0 | 0 | 0 | 0 |  | PT. SUCOFINDO Cabang Jambi | -264 | 21 | -188 | 2.75 | 0.94 | 2.35
2022-07-01 | Lot 209 | PT GEL | DUMP TRUCK | DUMP TRUCK | 2022-07-24 14:29 | 2022-07-29 14:36 | 5009.16 | PT GEOSERVICES | 04.22.0307 | 2022-08-11 | 4113 |  | 6323 | 34.95 | 17.68 | 3.91 | 4.95 | 6.01 | 31.17 | 39.44 | 29.97 | 37.93 | 0.28 |  | 0.44 | 0.47 | 43.99 | 55.67 | 3.33 | 4.22 | 0.68 | 0.86 | 1.11 | 12.85 | 16.26 | 55 | LOW | LOW | 1240 | 44.39 | 17.92 | 0.66 | 10.72 | 14.29 | 3.51 | 1.6 | 0.29 | 6.04 | 0.196 | - | 0.32 | 98.61 | 96.82 | 78.33 | 16.66 | 04.22.0307 | Kamis, Agustus 11, 2022 | Moda Trucking | 04.22.0307 | 2022-08-11 | PT ASIATRUST TECHNOVIMA QUALITI | 4113 |  | 6323 | 34.95 | 17.68 | 3.91 | 4.95 | 6.01 | 31.17 | 39.44 | 29.97 | 37.93 | 0.28 | 0 | 0.44 |  | 0 | 55 | 0 | 0 | 0 | 0 | 4110 |  | 6207 | 33.78 | 16.22 | 4.03 |  | 6.09 | 0.38 |  | 0.58 | 0.62 | 0 | 0 | 44.92 | 56.84 | 3.68 | 6.48 | 0.74 | 0.93 | 1.18 | 12.46 | 30.17 | - | - | - | - | - | - | - | - | - | - |  | - | 0 | 3 | #VALUE! | 0 | 1.17 | #VALUE!
2022-08-01 | 005 | PT MIP | MV. Lumoso Karunia | MV. Lumoso Karunia | 2022-07-10 18:50 | 2022-08-01 23:10 | 45058.211 | PT GEOSERVICES | 04.22.0308 | 2022-08-11 | 4765 |  | 6775 | 29.66 | 13.93 | 4.84 | 5.92 | 6.88 | 31.19 | 38.16 | 34.32 | 41.99 | 0.48 |  | 0.69 | 0.74 | 49.49 | 60.56 | 3.62 | 4.43 | 0.96 | 1.17 | 1.46 | 0 | 13.4 | 41 | LOW | MEDIUM | 1220 | 45.79 | 24.86 | 1.27 | 8.43 | 6.3 | 4.52 | 2.04 | 0.9 | 4.31 | 0.46 | - | 0.08 | 100 | 96.56 | 76.63 | 19.02 | 04.22.0308 | Kamis, Agustus 11, 2022 | Jetty Eksisting/STS | 04034/AOAAAP | 2022-06-27 | PT SUCOFINDO | 4769 |  | 6725.77 | 29.1 | 15.4 | 4.9 | 0 | 0 | 32.3 | 0 | 33.7 | 0 | 0.45 | 0 | 0 |  | 0 | 41 | - | 95.3 | - | 10.5 | 4747 |  | 6647 | 28.59 | 12.62 | 5.02 |  | 7.03 | 0.43 |  | 0.61 | 0.65 | 0 | 0 | 48.63 | 59.51 | 4 | 6.3 | 0.88 | 1.08 | 1.33 | 12.45 | 26.44 | - | - | - | - | - | - | - | - | - | - |  | - | -4 | 18 | #VALUE! | 0.56 | 1.07 | #VALUE!
2022-08-01 | Lot 210 | PT RMBE | DUMP TRUCK | DUMP TRUCK | 2022-07-28 11:57 | 2022-08-02 16:41 | 4997.89 | PT SURVEYOR INDONESIA | COW-0708227030A | 2022-09-03 | 4219 |  | 6409 | 34.18 | 10.13 | 4.83 | 6.6 | 7.34 | 27.52 | 37.57 | 33.47 | 45.7 | 0.39 |  | 0.59 | 0.64 | - | 60.23 | 2.9 | 5.1 | - | 0.99 | 1.19 | - | 26.55 | 54 | LOW | MEDIUM | 1160 | 48.21 | 19.23 | 1.21 | 17.93 | 3.21 | 4.02 | 0.75 | 0.87 | 4.11 | 0.1 | - | - | 95 | 91 | 72 | 19 | COA-0709227083A | Sabtu, September 03, 2022 | Moda Trucking | 221822.0666 | 2022-07-27 | PT CARSURIN | 4230 |  | 6493 | 34.85 | 14.48 | 4.68 | 6.14 | 7.18 | 33.77 | 44.33 | 26.7 | 35.05 | 0.2 | 0.26 | 0.26 |  | 0 | 0 | 0 | 0 | 0 | 0 | 3287 |  | 5984 | 45.08 | 24.4 | 5.23 |  | 9.52 | 0.13 |  | 0.24 | 0.26 | 0 | 0 | 34.54 | 47.54 | 3.09 | 6.99 | 0.25 | 0.34 | 0.5 | 11.68 | 37.75 | - | - | - | - | - | - | - | - | - | - |  | - | -11 | 932 | #VALUE! | -0.67 | -10.9 | #VALUE!
2022-08-01 | Lot 212 | PT GEL | DUMP TRUCK | DUMP TRUCK | 2022-07-29 13:59 | 2022-08-03 16:35 | 5019.425 | PT GEOSERVICES | 04.22.0310 | 2022-08-11 | 4093 |  | 6416 | 36.21 | 18.14 | 4.27 | 5.48 | 6.69 | 31.47 | 40.39 | 28.05 | 35.99 | 0.22 |  | 0.34 | 0.37 | 42.36 | 54.36 | 3.14 | 4.03 | 0.67 | 0.86 | 1.13 | 13.13 | 16.85 | 52 | LOW | LOW | 1200 | 45.18 | 26.47 | 0.99 | 16.37 | 6.1 | 0.74 | 0.73 | 0.2 | 2.55 | 0.191 | - | 0.309 | 98.51 | 96.53 | 78.44 | 16.77 | 04.22.0310 | Kamis, Agustus 11, 2022 | Moda Trucking | 04.22.0310 | 2022-08-11 | PT ASIATRUST TECHNOVIMA QUALITI | 4093 |  | 6416 | 36.21 | 18.14 | 4.27 | 5.48 | 6.69 | 31.47 | 40.39 | 28.05 | 35.99 | 0.22 | 0 | 0.34 |  | 0 | 52 | 0 | 0 | 0 | 0 | 4090 |  | 6318 | 35.26 | 16.93 | 4.23 |  | 6.54 | 0.19 |  | 0.3 | 0.32 | 0 | 0 | 42.75 | 54.85 | 3.61 | 6.53 | 0.54 | 0.69 | 0.89 | 13.42 | 32.25 | - | - | - | - | - | - | - | - | - | - |  | - | 0 | 3 | #VALUE! | 0 | 0.95 | #VALUE!
2022-08-01 | Lot 213 | PT GEL | DUMP TRUCK | DUMP TRUCK | 2022-08-03 15:44 | 2022-08-08 10:40 | 5007.23 | PT GEOSERVICES | 04.22.0313 | 2022-08-15 | 4075 |  | 6385 | 36.18 | 14.65 | 4.62 | 6.18 | 7.24 | 30.6 | 40.92 | 28.6 | 38.25 | 0.28 |  | 0.45 | 0.48 | 42.73 | 57.15 | 3.2 | 4.28 | 0.67 | 0.9 | 1.14 | 12.31 | 16.46 | 52 | LOW | LOW | 1180 | 50.02 | 12.98 | 0.66 | 13.66 | 11.38 | 1.51 | 0.77 | 0.2 | 8.06 | 0.249 | - | 0.525 | 100 | 97.1 | 74.09 | 17.78 | 04.22.0313 | Senin, Agustus 15, 2022 | Moda Trucking | 04.22.0313 | 2022-08-15 | PT ASIATRUST TECHNOVIMA QUALITI | 4075 |  | 6385 | 36.18 | 14.65 | 4.62 | 6.18 | 7.24 | 30.6 | 40.92 | 28.6 | 38.25 | 0.28 | 0 | 0.45 |  | 0 | 52 | 0 | 0 | 0 | 0 | 3990 |  | 6145 | 35.06 | 13 | 4.74 |  | 7.3 | 0.35 |  | 0.55 | 0.59 | 0 | 0 | 42.4 | 56.81 | 3.38 | 5.98 | 0.58 | 0.78 | 0.96 | 13.48 | 29.6 | - | - | - | - | - | - | - | - | - | - |  | - | 0 | 85 | #VALUE! | 0 | 1.12 | #VALUE!
2022-08-01 | 785 | PT RAP | LL DONNY | CAPRICORN 71 | 2022-08-08 13:35 | 2022-08-10 11:20 | 5335.214 | PT GEOSERVICES | 04922.00090 | 2022-08-10 | 3320 |  | 5891 | 43.63 | 16.51 | 7.71 | 11.42 | 13.68 | 27.21 | 40.3 | 21.45 | 31.77 | 0.22 |  | 0.38 | 0.44 | 36.07 | 53.42 | 2.64 | 3.91 | 0.49 | 0.73 | 1.01 | 9.24 | 13.69 | 70 | LOW | MEDIUM | 1230 | 37.02 | 18.05 | 0.57 | 17.49 | 18.71 | 3.38 | 0.59 | 0.45 | 2.29 | 0.317 | - | 0.951 | 96.43 | 82.67 | 67.48 | 14.66 | 04922.00090 | Selasa, Agustus 16, 2022 | Jetty Eksisting | COA.02.05HXXII.001 | 2022-08-05 | PT TRIYASA PIRSA UTAMA | 4216 |  | 6540 | 35.53 | 20.75 | 4.63 | 5.69 | 7.18 | 33.15 | 40.75 | 26.69 | 32.81 | 0.2 | 0.25 | 0.32 |  | 0 | 56 | 100 | 95.3 | 65.9 | 19.65 | 3274 |  | 5719 | 42.76 | 15.13 | 7.96 |  | 13.91 | 0.2 |  | 0.34 | 0.4 | 0 | 0 | 34.23 | 50.75 | 3.15 | 6.37 | 0.39 | 0.58 | 0.79 | 11.31 | 30.21 | 4019 | 36.33 | 0 | 0 | 5.52 | 0 | 0.31 | 0 | 0.31 | 58 |  | PT TRIBHAKTI INSPEKTAMA Cabang Sumatera Selatan | -896 | 46 | -699 | 8.1 | 0.87 | 7.3
2022-08-01 | Lot 214 | PT GEL | DUMP TRUCK | DUMP TRUCK | 2022-08-08 10:55 | 2022-08-13 10:41 | 5009.795 | PT GEOSERVICES | 04922.00091 | 2022-08-19 | 4069 |  | 6283 | 35.24 | 18.61 | 4.32 | 5.43 | 6.67 | 30.85 | 38.77 | 29.59 | 37.19 | 0.28 |  | 0.43 | 0.46 | 43 | 54.04 | 3.22 | 4.05 | 0.69 | 0.87 | 1.15 | 13.25 | 16.65 | 51 | LOW | LOW | 1265 | 45.21 | 26.45 | 1.02 | 16.33 | 6.13 | 0.69 | 0.75 | 0.21 | 2.61 | 0.203 | - | 0.315 | 100 | 97.67 | 77.13 | 17.98 | 04922.00091 | Jumat, Agustus 19, 2022 | Moda Trucking | 04922.00091 | 2022-08-19 | PT GEOSERVICES | 4069 |  | 6283 | 35.24 | 18.61 | 4.32 | 5.43 | 6.67 | 30.85 | 38.77 | 29.59 | 37.19 | 0.28 | 0 | 0.43 |  | 0 | 51 | 0 | 0 | 0 | 0 | 4044 |  | 6144 | 34.17 | 17.26 | 4.6 |  | 6.99 | 0.41 |  | 0.62 | 0.67 | 0 | 0 | 43.01 | 54.06 | 3.55 | 6.4 | 0.66 | 0.82 | 1.07 | 13.61 | 32.43 | - | - | - | - | - | - | - | - | - | - |  | - | 0 | 25 | #VALUE! | 0 | 1.07 | #VALUE!
2022-08-01 | Lot 215 | PT GEL | DUMP TRUCK | DUMP TRUCK | 2022-08-13 10:03 | 2022-08-16 19:53 | 5016.165 | PT GEOSERVICES | 04922.00092 | 2022-08-22 | 4060 |  | 6262 | 35.17 | 23.89 | 4.96 | 5.82 | 7.65 | 31.51 | 36.99 | 28.36 | 33.3 | 0.24 |  | 0.37 | 0.4 | 42.47 | 49.86 | 3.2 | 3.76 | 0.69 | 0.81 | 1.15 | 13.27 | 15.58 | 52 | LOW | LOW | 1250 | 45.19 | 26.48 | 1.01 | 16.35 | 6.12 | 0.72 | 0.74 | 0.21 | 2.58 | 0.197 | - | 0.312 | 99.46 | 97.56 | 74.53 | 15.38 | 04922.00092 | Senin, Agustus 22, 2022 | Moda Trucking | 04922.00092 | 2022-08-22 | PT GEOSERVICES | 4060 |  | 6262 | 35.17 | 23.89 | 4.96 | 5.82 | 7.65 | 31.51 | 36.99 | 28.36 | 33.3 | 0.24 | 0 | 0.37 |  | 0 | 52 | 0 | 0 | 0 | 0 | 4050 |  | 6148 | 34.12 | 22.67 | 5.12 |  | 7.77 | 0.2 |  | 0.3 | 0.33 | 0 | 0 | 42.97 | 50.44 | 3.67 | 6.85 | 0.46 | 0.54 | 0.75 | 13.46 | 35.93 | - | - | - | - | - | - | - | - | - | - |  | - | 0 | 10 | #VALUE! | 0 | 1.05 | #VALUE!
2022-08-01 | Lot 216 | PT GEL | DUMP TRUCK | DUMP TRUCK | 2022-08-16 18:26 | 2022-08-18 12:05 | 5015.315 | PT GEOSERVICES | 04922.00093 | 2022-08-24 | 4112 |  | 6213 | 33.82 | 13.95 | 4.96 | 6.45 | 7.5 | 31.31 | 40.71 | 29.91 | 40.71 | 0.29 |  | 0.44 | 0.48 | 43.29 | 56.29 | 3.29 | 4.28 | 0.7 | 0.91 | 1.14 | 13.64 | 17.74 | 51 | LOW | LOW | 1230 | 40.93 | 25.23 | 1.02 | 13.83 | 10.11 | 1.77 | 0.65 | 0.29 | 4.91 | 0.13 | - | 0.4 | 100 | 97.68 | 76.46 | 16.76 | 04922.00093 | Rabu, Agustus 24, 2022 | Moda Trucking | 04922.00093 | 2022-08-24 | PT GEOSERVICES | 4112 |  | 6213 | 33.82 | 13.95 | 4.96 | 6.45 | 7.5 | 31.31 | 40.71 | 29.91 | 40.71 | 0.29 | 0 | 0.44 |  | 0 | 51 | 0 | 0 | 0 | 0 | 4059 |  | 6049 | 32.89 | 12.72 | 5.39 |  | 8.04 | 0.38 |  | 0.57 | 0.62 | 0 | 0 | 42.86 | 55.74 | 3.62 | 6.13 | 0.63 | 0.82 | 1.02 | 14.23 | 29.8 | - | - | - | - | - | - | - | - | - | - |  | - | 0 | 53 | #VALUE! | 0 | 0.93 | #VALUE!
2022-08-01 | Lot 211 | PT PLN BB/BBS | DUMP TRUCK | DUMP TRUCK | 2022-07-28 14:03 | 2022-08-18 16:41 | 5009.065 | PT GEOSERVICES | 04.22.0314 | 2022-08-24 | 4072 |  | 6275 | 35.11 | 16.91 | 4.94 | 6.33 | 7.62 | 30.85 | 39.5 | 29.1 | 37.26 | 0.27 |  | 0.42 | 0.46 | 43.05 | 55.12 | 3.29 | 4.21 | 0.68 | 0.87 | 1.13 | 12.66 | 16.21 | 52 | LOW | LOW | 1270 | 44.41 | 17.89 | 0.64 | 10.74 | 14.31 | 3.53 | 1.59 | 0.3 | 6.01 | 0.196 | - | 0.321 | 96.15 | 82.84 | 66.18 | 15.22 | 04.22.0314 | Rabu, Agustus 24, 2022 | Moda Trucking | 221822.0626A | 2022-07-18 | PT CARSURIN | 4063 |  | 6314 | 35.65 | 15.24 | 4.56 | 6.01 | 7.09 | 31.95 | 42.09 | 27.83 | 36.66 | 0.15 | 0.2 | 0.24 |  | 0 | 56 | 0 | 0 | 0 | 0 | 4031 |  | 6102 | 33.94 | 15.4 | 5.33 |  | 8.07 | 0.5 |  | 0.76 | 0.82 | 0 | 0 | 42.48 | 54.41 | 3.62 | 6.36 | 0.62 | 0.79 | 1.01 | 13.52 | 30.98 | - | - | - | - | - | - | - | - | - | - |  | - | 9 | 41 | #VALUE! | -0.54 | 1.17 | #VALUE!
2022-08-01 | Lot 217 | PT GEL | DUMP TRUCK | DUMP TRUCK | 2022-08-18 11:42 | 2022-08-23 15:45 | 5021.015 | PT GEOSERVICES | 04922.00095 | 2022-08-30 | 4119 |  | 6278 | 34.38 | 13.63 | 4.98 | 6.56 | 7.6 | 31.2 | 41.06 | 29.44 | 38.75 | 0.27 |  | 0.41 | 0.44 | 43.04 | 56.65 | 3.28 | 4.32 | 0.69 | 0.91 | 1.14 | 13.36 | 17.58 | 52 | LOW | LOW | 1230 | 40.89 | 25.21 | 1.04 | 13.79 | 10.14 | 1.75 | 0.67 | 0.3 | 0.126 | 0.126 | - | 0.395 | 99.15 | 96.6 | 75.77 | 15.77 | 04922.00095 | Selasa, Agustus 30, 2022 | Moda Trucking | 04922.00095 | 2022-08-30 | PT GEOSERVICES | 4119 |  | 6278 | 34.38 | 13.63 | 4.98 | 6.56 | 7.6 | 31.2 | 41.06 | 29.44 | 38.75 | 0.27 | 0 | 0.41 |  | 0 | 52 | 0 | 0 | 0 | 0 | 4083 |  | 6133 | 33.43 | 12.37 | 5.29 |  | 7.94 | 0.47 |  | 0.71 | 0.77 | 0 | 0 | 42.43 | 55.85 | 3.49 | 5.98 | 0.7 | 0.92 | 1.13 | 14.19 | 29.67 | - | - | - | - | - | - | - | - | - | - |  | - | 0 | 36 | #VALUE! | 0 | 0.95 | #VALUE!
2022-08-01 | Lot 219 | PT GEL | DUMP TRUCK | DUMP TRUCK | 2022-08-23 14:55 | 2022-08-26 17:35 | 5000.59 | PT GEOSERVICES | 04922.00096 | 2022-09-01 | 4078 |  | 6319 | 35.46 | 13.43 | 4.51 | 6.05 | 6.99 | 30.92 | 41.48 | 29.11 | 39.04 | 0.26 |  | 0.4 | 0.43 | 43.29 | 58.07 | 3.21 | 4.3 | 0.67 | 0.9 | 1.12 | 12.6 | 16.9 | 49 | LOW | LOW | 1230 | 49.8 | 13.94 | 0.51 | 11.46 | 10.22 | 3.6 | 0.34 | 0.27 | 9.2 | 0.248 | - | 0.674 | 100 | 97.86 | 78.32 | 17.31 | 04922.00096 | Kamis, September 01, 2022 | Moda Trucking | 04922.00096 | 2022-09-01 | PT GEOSERVICES | 4078 |  | 6319 | 35.46 | 13.43 | 4.51 | 6.05 | 6.99 | 30.92 | 41.48 | 29.11 | 39.04 | 0.26 | 0 | 0.4 |  | 0 | 49 | 0 | 0 | 0 | 0 | 4056 |  | 6182 | 34.39 | 12 | 4.61 |  | 7.02 | 0.41 |  | 0.63 | 0.67 | 0 | 0 | 42.33 | 56.77 | 3.46 | 5.98 | 0.68 | 0.92 | 1.12 | 14.13 | 29.6 | - | - | - | - | - | - | - | - | - | - |  | - | 0 | 22 | #VALUE! | 0 | 1.07 | #VALUE!
2022-08-01 | 795 | PT RAP | CALVIN 26 | MARINE POWER 2702 | 2022-08-27 10:35 | 2022-08-28 15:30 | 5593.614 | PT GEOSERVICES | 04922.00097 | 2022-08-28 | 4027 |  | 6229 | 35.36 | 17.63 | 4.97 | 6.33 | 7.68 | 31.2 | 39.76 | 28.47 | 36.28 | 0.2 |  | 0.3 | 0.33 | 44.39 | 56.56 | 3.23 | 4.12 | 0.62 | 0.79 | 1.04 | 11.24 | 14.32 | 50 | LOW | MEDIUM | 1280 | 36.66 | 18.36 | 0.58 | 17.5 | 18.69 | 3.39 | 0.61 | 0.43 | 2.29 | 0.309 | - | 0.945 | 97.9 | 85.02 | 68.52 | 15.43 | 04922.00097 | Minggu, September 04, 2022 | Jetty Eksisting | COA.02.24HXXII.003 | 2022-08-24 | PT TRIYASA PIRSA UTAMA | 4224 |  | 6457 | 34.59 | 19.22 | 4.41 | 5.45 | 6.75 | 32.61 | 40.27 | 28.39 | 35.06 | 0.15 | 0.19 | 0.24 |  | 0 | 56 | 100 | 95.55 | 66.21 | 19.43 | 3994 |  | 6071 | 34.22 | 16.2 | 5.12 |  | 7.79 | 0.66 |  | 1.01 | 1.06 | 0 | 0 | 41.94 | 53.43 | 3.35 | 6.08 | 0.68 | 0.86 | 1.11 | 14.03 | 32.26 | - | - | - | - | - | - | - | - | - | - |  | - | -197 | 33 | #VALUE! | 0.77 | 1.14 | #VALUE!
2022-08-01 | 006 | PT KE | MV. Rasuna Baruna | MV. Rasuna Baruna | 2022-08-11 00:20 | 2022-08-30 04:10 | 54937.045 | PT GEOSERVICES | 04922.00098 | 2022-08-30 | 4216 |  | 6317 | 33.25 | 13.2 | 4.39 | 5.71 | 6.58 | 31.55 | 41.03 | 30.81 | 40.06 | 0.66 |  | 0.99 | 1.06 | 44.83 | 58.29 | 3.25 | 4.22 | 0.75 | 0.98 | 1.21 | 12.87 | 16.74 | 46 | MEDIUM | MEDIUM | 1190 | 29.4 | 21.5 | 0.91 | 24.69 | 7.88 | 2.6 | 1.21 | 0.42 | 9.61 | 0.475 | - | 0.566 | 100 | 95.23 | 78.32 | 19.97 | 04922.00098 | Selasa, September 06, 2022 | Jetty Eksisting/STS | JKT-L 10926 | 2022-08-03 | PT TRIBHAKTI INSPEKTAMA | 4205 |  | 6161.532 | 31.75 | 15.93 | 4.85 | 5.97 | 0 | 0 | 40.72 | 0 | 37.38 | 0.67 | 0.82 | 0 |  | 0 | 47 | - | 95.18 | - | - | 4177 |  | 6162 | 32.21 | 11.84 | 4.55 |  | 6.71 | 0.65 |  | 0.96 | 1.03 | 0 | 0 | 43.78 | 56.94 | 3.46 | 5.83 | 0.75 | 0.98 | 1.19 | 14.59 | 29.49 | - | - | - | - | - | - | - | - | - | - |  | - | 11 | 39 | #VALUE! | 1.5 | 1.04 | #VALUE!
2022-08-01 | Lot 221 | PT GEL | DUMP TRUCK | DUMP TRUCK | 2022-08-26 16:58 | 2022-08-31 11:00 | 5017.79 | PT GEOSERVICES | 04922.00099 | 2022-09-06 | 4084 |  | 6580 | 37.94 | 17.66 | 3.82 | 5.07 | 6.16 | 29.95 | 39.74 | 28.29 | 37.74 | 0.15 |  | 0.24 | 0.26 | 42.06 | 55.81 | 3.19 | 4.23 | 0.67 | 0.89 | 1.15 | 12.16 | 16.14 | 52 | LOW | LOW | 1200 | 49.64 | 13.2 | 0.62 | 14.01 | 11.26 | 1.44 | 0.8 | 0.19 | 8.02 | 0.266 | - | 0.54 | 98.46 | 95.94 | 76.86 | 17.66 | 04922.00099 | Selasa, September 06, 2022 | Moda Trucking | 04922.00099 | 2022-09-06 | PT GEOSERVICES | 4084 |  | 6580 | 37.94 | 17.66 | 3.82 | 5.07 | 6.16 | 29.95 | 39.74 | 28.29 | 37.74 | 0.15 | 0 | 0.24 |  | 0 | 52 | 0 | 0 | 0 | 0 | 4036 |  | 6386 | 36.81 | 16.15 | 3.48 |  | 5.5 | 0.14 |  | 0.23 | 0.24 | 0 | 0 | 42.36 | 56.21 | 3.35 | 6.26 | 0.64 | 0.85 | 1.07 | 13.22 | 31.88 | - | - | - | - | - | - | - | - | - | - |  | - | 0 | 48 | #VALUE! | 0 | 1.13 | #VALUE!
2022-09-01 | Lot 218 | PT PLN BB/BBS | DUMP TRUCK | DUMP TRUCK | 2022-08-18 16:00 | 2022-09-04 18:15 | 5005.725 | PT GEOSERVICES | 04922.00100 | 2022-09-09 | 4043 |  | 6480 | 37.61 | 16.02 | 4.04 | 5.44 | 6.48 | 30.52 | 41.08 | 27.83 | 37.46 | 0.13 |  | 0.2 | 0.22 | 41.92 | 56.42 | 3.08 | 4.15 | 0.67 | 0.9 | 1.15 | 12.56 | 16.9 | 53 | LOW | LOW | 1180 | 47.32 | 17.06 | 0.74 | 13.03 | 11.52 | 1.86 | 0.79 | 0.23 | 7.68 | 0.21 | - | 0.426 | 96.35 | 82.73 | 67.4 | 15.04 | 04922.00100 | Jumat, September 09, 2022 | Moda Trucking | 2218220712 | 2022-07-22 | PT CARSURIN | 4116 |  | 6253 | 34.17 | 15.16 | 5.24 | 6.75 | 7.96 | 31.61 | 40.74 | 28.98 | 37.35 | 0.21 | 0.27 | 0.32 |  | 0 | 56 | 0 | 0 | 0 | 0 | 4042 |  | 6374 | 36.58 | 14.63 | 3.74 |  | 5.89 | 0.12 |  | 0.18 | 0.19 | 0 | 0 | 41.68 | 56.11 | 3.49 | 6.33 | 0.48 | 0.64 | 0.8 | 13.92 | 31.73 | - | - | - | - | - | - | - | - | - | - |  | - | -73 | 1 | #VALUE! | 3.44 | 1.03 | #VALUE!
2022-09-01 | Lot 222 | PT GEL | DUMP TRUCK | DUMP TRUCK | 2022-08-31 10:20 | 2022-09-04 19:07 | 5020.015 | PT GEOSERVICES | 04922.00101 | 2022-09-09 | 4108 |  | 6614 | 37.89 | 13.37 | 3.27 | 4.56 | 5.26 | 30.43 | 42.45 | 28.41 | 39.62 | 0.11 |  | 0.18 | 0.19 | 42.37 | 59.1 | 3.21 | 4.48 | 0.66 | 0.92 | 1.12 | 12.48 | 17.41 | 51 | LOW | LOW | 1220 | 48.97 | 13.8 | 0.65 | 13.89 | 11.33 | 1.47 | 0.76 | 0.24 | 8.13 | 0.25 | - | 0.513 | 100 | 97.59 | 78.36 | 17.42 | 04922.00101 | Jumat, September 09, 2022 | Moda Trucking | 04922.00101 | 2022-09-09 | PT GEOSERVICES | 4108 |  | 6614 | 37.89 | 13.37 | 3.27 | 4.56 | 5.26 | 30.43 | 42.45 | 28.41 | 39.62 | 0.11 | 0 | 0.18 |  | 0 | 51 | 0 | 0 | 0 | 0 | 4083 |  | 6453 | 36.73 | 11.75 | 3.03 |  | 4.79 | 0.11 |  | 0.18 | 0.19 | 0 | 0 | 42.13 | 58.77 | 3.5 | 6.19 | 0.47 | 0.66 | 0.78 | 14.02 | 29.99 | - | - | - | - | - | - | - | - | - | - |  | - | 0 | 25 | #VALUE! | 0 | 1.16 | #VALUE!
2022-09-01 | Lot 224 | PT GEL | DUMP TRUCK | DUMP TRUCK | 2022-09-04 18:00 | 2022-09-12 12:40 | 5007.835 | PT GEOSERVICES | 04922.00102 | 2022-09-19 | 4152 |  | 6643 | 37.49 | 14.51 | 2.87 | 3.93 | 4.6 | 30.51 | 41.72 | 29.13 | 39.84 | 0.1 |  | 0.16 | 0.17 | 42.39 | 57.97 | 3.23 | 4.42 | 0.69 | 0.95 | 1.16 | 13.22 | 18.08 | 52 | LOW | LOW | 1210 | 40.91 | 25.22 | 1.03 | 13.81 | 10.13 | 1.76 | 0.66 | 0.3 | 4.9 | 0.128 | - | 0.398 | 100 | 97.45 | 79.09 | 18.44 | 04922.00102 | Senin, September 19, 2022 | Moda Trucking | 04922.00102 | 2022-09-19 | PT GEOSERVICES | 4152 |  | 6643 | 37.49 | 14.51 | 2.87 | 3.93 | 4.6 | 30.51 | 41.72 | 29.13 | 39.84 | 0.1 | 0 | 0.16 |  | 0 | 52 | 0 | 0 | 0 | 0 | 4117 |  | 6465 | 36.32 | 12.9 | 2.81 |  | 4.41 | 0.12 |  | 0.19 | 0.2 | 0 | 0 | 42.53 | 58.17 | 3.49 | 6.22 | 0.5 | 0.69 | 0.82 | 14.23 | 30.91 | - | - | - | - | - | - | - | - | - | - |  | - | 0 | 35 | #VALUE! | 0 | 1.17 | #VALUE!
2022-09-01 | Lot 223 | PT PLN BB/BBS | DUMP TRUCK | DUMP TRUCK | 2022-09-04 17:00 | 2022-09-12 14:00 | 5002.29 | PT GEOSERVICES | 04922.00103 | 2022-09-19 | 4109 |  | 6622 | 37.95 | 17.98 | 3.17 | 4.19 | 5.11 | 30.62 | 40.47 | 28.26 | 37.36 | 0.14 |  | 0.23 | 0.24 | 42.38 | 56.02 | 3.22 | 4.26 | 0.68 | 0.9 | 1.16 | 12.45 | 16.46 | 51 | LOW | LOW | 1170 | 44.46 | 17.91 | 0.66 | 10.7 | 14.28 | 3.52 | 1.62 | 0.29 | 6.04 | 0.189 | - | 0.325 | 95.99 | 84.37 | 67.67 | 14.88 | 04922.00103 | Senin, September 19, 2022 | Moda Trucking | 221822.0712A | 2022-08-22 | PT CARSURIN | 4184 |  | 6254 | 33.1 | 15.22 | 5.3 | 6.72 | 7.93 | 32.1 | 40.68 | 29.5 | 37.38 | 0.21 | 0.27 | 0.32 |  | 0 | 55 | 0 | 0 | 0 | 0 | 4085 |  | 6455 | 36.71 | 16.33 | 3.08 |  | 4.86 | 0.14 |  | 0.23 | 0.24 | 0 | 0 | 42.23 | 55.83 | 3.46 | 6.4 | 0.5 | 0.66 | 0.83 | 13.88 | 32.85 | - | - | - | - | - | - | - | - | - | - |  | - | -75 | 24 | #VALUE! | 4.85 | 1.24 | #VALUE!
2022-09-01 | Lot 177 | PT SAMANTAKA BB | DUMP TRUCK | DUMP TRUCK | 2022-03-23 13:43 | 2022-09-12 15:22 | 4951.285 | PT GEOSERVICES | 04.22.0315 | 2022-08-19 | 4191 |  | 6605 | 36.55 | 16.32 | 2.89 | 3.81 | 4.55 | 31.25 | 41.21 | 29.31 | 38.66 | 0.11 |  | 0.18 | 0.19 | 43.89 | 57.89 | 3.14 | 4.14 | 0.71 | 0.93 | 1.16 | 12.71 | 16.76 | 52 | LOW | LOW | 1160 | 40.62 | 16.87 | 0.42 | 13.46 | 15.22 | 3.72 | 0.42 | 0.29 | 7.79 | 0.148 | - | 0.954 | 96.96 | 84.67 | 68.55 | 14.97 | 04.22.0315 | Jumat, Agustus 19, 2022 | Moda Trucking | 04061/ALALAP | 2022-09-28 | PT SUCOFINDO | 3909 |  | 6131 | 36.25 | 15.6 | 5.29 | 7.01 | 8.3 | 30.64 | 40.56 | 27.82 | 36.83 | 0.14 | 0.19 | 0.23 |  | 0 | 60 | 0 | 0 | 0 | 0 | 4126 |  | 6386 | 35.39 | 14.8 | 2.87 |  | 4.45 | 0.13 |  | 0.19 | 0.2 | 0 | 0 | 43.23 | 57.01 | 3.44 | 6.19 | 0.51 | 0.68 | 0.83 | 14.43 | 32.17 | - | - | - | - | - | - | - | - | - | - |  | - | 282 | 65 | #VALUE! | 0.3 | 1.16 | #VALUE!
2022-09-01 | Lot 220 | PT RMBE | DUMP TRUCK | DUMP TRUCK | 2022-08-26 11:20 | 2022-09-14 12:19 | 5358.96 | PT SURVEYOR INDONESIA | COW-0709227032A | 2022-09-21 | 4216 |  | 6472 | 34.87 | 14.87 | 4.84 | 6.33 | 7.44 | 26.5 | 34.64 | 33.79 | 44.16 | 0.4 |  | 0.61 | 0.66 | 36.1 | 47.19 | 2.88 | 5.43 | 0.59 | 0.78 | 0.98 | 20.31 | 39.76 | 56 | LOW | LOW | 1550 | 44.63 | 30.3 | 1.44 | 7.92 | 6.05 | 1.28 | 1.58 | 0.38 | - | - | 0.12 | - | 100 | 99 | 94 | 21 | COA-0709227087A | Rabu, September 21, 2022 | Moda Trucking | 221822.0626A | 2022-07-18 | PT CARSURIN | 4063 |  | 6314 | 35.65 | 15.24 | 4.56 | 6.01 | 7.09 | 31.95 | 42.09 | 27.83 | 36.66 | 0.15 | 0.2 | 0.24 |  | 0 | 56 | 0 | 0 | 0 | 0 | 0 |  | 0 | 0 | 0 | 0 |  | 0 | 0 |  | 0 | 0 | 0 | 0 | 0 | 0 | 0 | 0 | 0 | 0 | 0 | 0 | 0 | - | - | - | - | - | - | - | - | - | - |  | - | 153 | 4216 | #VALUE! | -0.78 | 34.87 | #VALUE!
2022-09-01 | 007 | PT PLN BB/BARA TABANG | MV. Aurora Christine | MV. Aurora Christine | 2022-08-31 06:45 | 2022-09-14 14:10 | 46615.705 | PT GEOSERVICES | 04922.00105 | 2022-09-14 | 4225 |  | 6605 | 36.04 | 16.86 | 2.91 | 3.78 | 4.55 | 31.29 | 40.67 | 29.76 | 38.68 | 0.12 |  | 0.19 | 0.2 | 43.95 | 57.12 | 3.19 | 4.15 | 0.56 | 0.73 | 0.93 | 13.23 | 17.19 | 54 | LOW | MEDIUM | 1220 | 32.19 | 13.01 | 0.59 | 12.45 | 28.56 | 5.12 | 0.54 | 0.48 | 5.53 | 0.36 | - | 0.344 | 100 | 86.44 | 70.03 | 15.98 | 04922.00105 | Selasa, September 20, 2022 | Jetty Eksisting/STS | 03193/COEAAP | 2022-08-21 | PT SUCOFINDO | 4195 |  | 6503.69 | 35.5 | 18.6 | 3.2 | 0 | 0 | 0 | 40.4 | 0 | 0 | 0.1 | 0 | 0 |  | 0 | 55 | 100 | 0 | 0 | 22.1 | 4166 |  | 6393 | 34.84 | 15.3 | 2.89 |  | 4.44 | 0.11 |  | 0.17 | 0.18 | 0 | 0 | 43.71 | 56.82 | 3.44 | 6.18 | 0.53 | 0.69 | 0.85 | 14.48 | 32.4 | - | - | - | - | - | - | - | - | - | - |  | - | 30 | 59 | #VALUE! | 0.54 | 1.2 | #VALUE!
2022-09-01 | Lot 225 | PT GEL | DUMP TRUCK | DUMP TRUCK | 2022-09-12 11:40 | 2022-09-16 16:20 | 5014.18 | PT GEOSERVICES | 04922.00106 | 2022-09-22 | 4112 |  | 6623 | 37.91 | 13.91 | 3.04 | 4.21 | 4.89 | 30.53 | 42.33 | 28.52 | 39.55 | 0.11 |  | 0.17 | 0.18 | 41.94 | 58.15 | 3.19 | 4.42 | 0.67 | 0.93 | 1.14 | 13.15 | 18.23 | 51 | LOW | LOW | 1220 | 41.03 | 25.67 | 1.06 | 13.86 | 10.16 | 1.79 | 0.64 | 0.29 | 4.89 | 0.132 | - | 0.393 | 100 | 97.61 | 75.51 | 16.11 | 04922.00106 | Kamis, September 22, 2022 | Moda Trucking | 04922.00106 | 2022-09-22 | PT GEOSERVICES | 4112 |  | 6623 | 37.91 | 13.91 | 3.04 | 4.21 | 4.89 | 30.53 | 42.33 | 28.52 | 39.55 | 0.11 | 0 | 0.17 |  | 0 | 51 | 0 | 0 | 0 | 0 | 4107 |  | 6492 | 36.74 | 12.27 | 2.93 |  | 4.64 | 0.11 |  | 0.18 | 0.19 | 0 | 0 | 41.03 | 56.9 | 3.36 | 6.03 | 0.43 | 0.6 | 0.71 | 15.39 | 32.24 | - | - | - | - | - | - | - | - | - | - |  | - | 0 | 5 | #VALUE! | 0 | 1.17 | #VALUE!
2022-10-01 | Lot 227 | PT RMBE | DUMP TRUCK | DUMP TRUCK | 2022-09-15 15:52 | 2022-10-03 14:55 | 5008.015 | PT SURVEYOR INDONESIA | COW-0710227033A | 2022-10-13 | 4088 |  | 6277 | 34.88 | 14.85 | 4.89 | 6.39 | 7.5 | 27.09 | 35.42 | 33.15 | 43.34 | 0.28 |  | 0.37 | 0.47 | 34.79 | 45.49 | 2.8 | 5.32 | 0.56 | 0.73 | 0.93 | 21.8 | 41.7 | 59 | LOW | LOW | 1500 | 51.1 | 24.67 | 1.04 | 7.53 | 6.05 | 1.2 | 1.55 | 0.38 | 5.39 | 0.81 | 0.2 | - | 100 | 98 | 80 | 21 | COA-0710227097A | Kamis, Oktober 13, 2022 | Moda Trucking | 221822.0791 | 2022-09-16 | PT CARSURIN | 4127 |  | 6298 | 34.46 | 16 | 5.6 | 7.18 | 8.55 | 31.95 | 40.95 | 27.99 | 35.87 | 0.24 | 0.31 | 0.37 |  | 0 | 56 | 0 | 0 | 0 | 0 | 0 |  | 0 | 0 | 0 | 0 |  | 0 | 0 |  | 0 | 0 | 0 | 0 | 0 | 0 | 0 | 0 | 0 | 0 | 0 | 0 | 0 | - | - | - | - | - | - | - | - | - | - |  | - | -39 | 4088 | #VALUE! | 0.42 | 34.88 | #VALUE!
2022-10-01 | Lot 228 | PT GEL | DUMP TRUCK | DUMP TRUCK | 2022-09-16 16:12 | 2022-10-06 14:45 | 5028.07 | PT GEOSERVICES | 04922.00107 | 2022-10-12 | 4095 |  | 6598 | 37.94 | 18.35 | 3.45 | 4.54 | 5.56 | 30.09 | 39.59 | 28.52 | 37.52 | 0.14 |  | 0.23 | 0.25 | 42.26 | 55.6 | 3.24 | 4.26 | 0.68 | 0.89 | 1.15 | 12.29 | 16.17 | 53 | LOW | LOW | 1240 | 50.01 | 12.95 | 0.6 | 13.8 | 11.41 | 1.38 | 0.73 | 0.2 | 8.19 | 0.256 | - | 0.524 | 100 | 97.75 | 77.2 | 17.36 | 04922.00107 | Rabu, Oktober 12, 2022 | Moda Trucking | 221822.0626A | 2022-07-18 | PT CARSURIN | 4063 |  | 6314 | 35.65 | 15.24 | 4.56 | 6.01 | 7.09 | 31.95 | 42.09 | 27.83 | 36.66 | 0.15 | 0.2 | 0.24 |  | 0 | 56 | 0 | 0 | 0 | 0 | 4019 |  | 6099 | 34.1 | 13.3 | 4.85 |  | 7.35 | 0.51 |  | 0.78 | 0.84 | 0 | 0 | 42.15 | 55.46 | 3.37 | 5.92 | 0.63 | 0.83 | 1.03 | 14.39 | 30.74 | - | - | - | - | - | - | - | - | - | - |  | - | 32 | 76 | #VALUE! | 2.29 | 3.84 | #VALUE!
2022-10-01 | Lot 230 | PT GEL | DUMP TRUCK | DUMP TRUCK | 2022-10-06 14:09 | 2022-10-15 18:50 | 5016.235 | PT GEOSERVICES | 04922.00108 | 2022-10-22 | 3858 |  | 6601 | 41.55 | 15.03 | 2.9 | 4.22 | 4.97 | 28.6 | 41.57 | 26.95 | 39.18 | 0.11 |  | 0.19 | 0.2 | 40.08 | 58.26 | 3.01 | 4.38 | 0.65 | 0.94 | 1.16 | 11.7 | 17.01 | 53 | LOW | LOW | 1240 | 49.01 | 13.89 | 0.62 | 11.6 | 10.02 | 3.55 | 0.38 | 0.26 | 9.59 | 0.266 | - | 0.746 | 98.84 | 96.6 | 77.5 | 16.95 | 04922.00108 | Sabtu, Oktober 22, 2022 | Moda Trucking | Cert.001/20/9/2022-1279 | 2022-09-25 | PT INDO BORNEO INPEKSI SERVICES | 4089 |  | 6864 | 40.3 | 15.74 | 2.86 | 4.04 | 4.79 | 29.45 | 41.57 | 27.38 | 38.65 | 0.11 | 0.16 | 0.19 |  | 1230 | 53 | 98.84 | 96.6 | 77.5 | 16.95 | 3850 |  | 6474 | 40.54 | 13.55 | 2.83 |  | 4.77 | 0.11 |  | 0.19 | 0.2 | 0 | 0 | 41.66 | 60.57 | 3.37 | 6.42 | 0.55 | 0.81 | 0.98 | 10.93 | 27.92 | 4059 | 38.11 | 0 | 16.3 | 0 | 0 | 0 | 0 | 0 | 0 |  | PT Asiatrust Technovima Qualiti Cabang Sumatera Selatan | -231 | 8 | -201 | 1.25 | 1.01 | 3.44
2022-10-01 | Lot 226 | PT PLN BB/BBS | DUMP TRUCK | DUMP TRUCK | 2022-09-12 12:25 | 2022-10-17 12:15 | 5005.855 | PT GEOSERVICES | 04922.00109 | 2022-10-22 | 3454 |  | 6247 | 44.71 | 15.63 | 3.95 | 6.02 | 7.14 | 27.18 | 41.48 | 24.16 | 36.87 | 0.14 |  | 0.25 | 0.27 | 36.17 | 55.2 | 2.56 | 3.9 | 0.59 | 0.9 | 1.15 | 11.89 | 18.14 | 52 | LOW | LOW | 1380 | 41.25 | 20.19 | 0.85 | 13.72 | 10.85 | 3.02 | 0.98 | 0.2 | 8.01 | 0.302 | - | 0.353 | 99.66 | 84.17 | 69.1 | 16.5 | 04922.00109 | Sabtu, Oktober 22, 2022 | Moda Trucking | 221822.0791 | 2022-09-16 | PT CARSURIN | 4127 |  | 6298 | 34.46 | 16 | 5.6 | 7.18 | 8.55 | 31.95 | 40.95 | 27.99 | 35.87 | 0.24 | 0.31 | 0.37 |  | 0 | 56 | 0 | 0 | 0 | 0 | 3438 |  | 6123 | 43.86 | 14.33 | 3.88 |  | 6.9 | 0.12 |  | 0.22 | 0.24 | 0 | 0 | 37.55 | 57.3 | 3.05 | 6.25 | 0.56 | 0.85 | 1.06 | 10.99 | 29.5 | 4012 | 35.15 | 0 | 0 | 0 | 0 | 0 | 0 | 0 | 0 |  | PT. SUCOFINDO Cabang Jambi | -673 | 16 | -558 | 10.25 | 0.85 | 9.56
2022-10-01 | Lot 229 | PT RMBE | DUMP TRUCK | DUMP TRUCK | 2022-10-03 11:35 | 2022-10-20 14:33 | 5429.39 | PT SURVEYOR INDONESIA | COW-0710227034A | 2022-10-22 | 4033 |  | 6188 | 34.82 | 15.22 | 4.92 | 6.4 | 7.55 | 26.12 | 33.98 | 34.14 | 44.4 | 0.31 |  | 0.47 | 0.51 | 38.32 | 49.84 | 2.34 | 4.75 | 0.6 | 0.78 | 1 | 18.69 | 37.83 | 60 | LOW | LOW | 1500 | 51.23 | 24.32 | 1.08 | 7.61 | 5.94 | 1.24 | 1.49 | 0.4 | 5.46 | 0.77 | 0.21 | - | 98 | 92 | 74 | 17 | COA-0710227098A | Senin, Oktober 31, 2022 | Moda Trucking | 221822.0626A | 2022-07-18 | PT CARSURIN | 4063 |  | 6314 | 35.65 | 15.24 | 4.56 | 6.01 | 7.09 | 31.95 | 42.09 | 27.83 | 36.66 | 0.15 | 0.2 | 0.24 |  | 0 | 56 | 0 | 0 | 0 | 0 | 0 |  | 0 | 0 | 0 | 0 |  | 0 | 0 |  | 0 | 0 | 0 | 0 | 0 | 0 | 0 | 0 | 0 | 0 | 0 | 0 | 0 | - | - | - | - | - | - | - | - | - | - |  | - | -30 | 4033 | #VALUE! | -0.83 | 34.82 | #VALUE!
2022-11-01 | 806 | PT BSL | MARINA 1610 | MARINE POWER 2718 | 2022-10-31 11:30 | 2022-11-01 19:05 | 5464.249 | PT GEOSERVICES | 04922.00110 | 2022-11-01 | 4836 |  | 6791 | 28.79 | 11.6 | 4.66 | 5.78 | 6.54 | 33.39 | 41.45 | 33.16 | 41.17 | 0.26 |  | 0.36 | 0.39 | 50.17 | 62.28 | 3.54 | 4.39 | 0.94 | 1.17 | 1.42 | 11.65 | 14.46 | 52 | LOW | LOW | 1270 | 64.37 | 11.63 | 2.27 | 6.85 | 4.9 | 2.14 | 0.62 | 0.96 | 5.18 | 0.173 | - | 0.289 | 99.3 | 95.3 | 72.5 | 12.77 | 04922.00110 | Selasa, November 08, 2022 | Jetty Eksisting | 01222.01612 | 2022-10-27 | PT GEOSERVICES | 4952 |  | 6913 | 28.36 | 12.22 | 3.02 | 3.7 | 4.22 | 34.53 | 42.31 | 34.09 | 41.77 | 0.15 | 0.18 | 0.21 |  | 0 | 54 | 98.22 | 95.75 | 78.91 | 15.53 | 4407 |  | 6402 | 31.17 | 14.55 | 3.49 |  | 5.07 | 0.13 |  | 0.19 | 0.2 | 0 | 0 | 46.16 | 57.3 | 3.66 | 6.17 | 0.55 | 0.68 | 0.84 | 14.85 | 31.36 | - | - | - | - | - | - | - | - | - | - |  | - | -116 | 429 | #VALUE! | 0.43 | -2.38 | #VALUE!
2022-11-01 | Lot 231 | PT GEL | DUMP TRUCK | DUMP TRUCK | 2022-10-15 16:55 | 2022-11-05 15:17 | 5014.195 | PT GEOSERVICES | 04922.00111 | 2022-11-11 | 4086 |  | 6586 | 37.95 | 15.94 | 3.28 | 4.44 | 5.28 | 30.57 | 41.41 | 28.21 | 38.21 | 0.12 |  | 0.19 | 0.2 | 42.83 | 58.02 | 3.13 | 4.24 | 0.69 | 0.94 | 1.18 | 12 | 16.26 | 51 | LOW | LOW | 1260 | 53.02 | 11.04 | 0.56 | 13.67 | 11.22 | 1.33 | 0.68 | 0.19 | 7.89 | 0.238 | - | 0.517 | 100 | 98 | 78.66 | 17.9 | 04922.00111 | Jumat, November 11, 2022 | Moda Trucking | 04922.00111 | 2022-11-11 | PT GEOSERVICES | 4086 |  | 6586 | 37.95 | 15.94 | 3.28 | 4.44 | 5.28 | 30.57 | 41.41 | 28.21 | 38.21 | 0.12 | 0 | 0.19 |  | 0 | 51 | 0 | 0 | 0 | 0 | 4395 |  | 6627 | 33.67 | 10.14 | 4.41 |  | 6.65 | 0.26 |  | 0.4 | 0.42 | 0 | 0 | 45.33 | 61.42 | 3.58 | 5.99 | 0.93 | 1.26 | 1.51 | 11.8 | 25 | - | - | - | - | - | - | - | - | - | - |  | - | 0 | -309 | #VALUE! | 0 | 4.28 | #VALUE!
2022-11-01 | Lot 233 | PT RMBE | DUMP TRUCK | DUMP TRUCK | 2022-10-20 11:35 | 2022-11-11 15:35 | 5266.339 | PT SURVEYOR INDONESIA | COW-0711227036A | 2022-11-22 | 4012 |  | 6168 | 34.95 | 17.51 | 5.18 | 6.58 | 7.98 | 27.24 | 34.56 | 32.62 | 41.36 | 0.32 |  | 0.5 | 0.54 | 32.53 | 41.27 | 2.56 | 5.2 | 0.72 | 0.91 | 1.2 | 6.4 | 23.67 | 50 | LOW | MEDIUM | 1550 | 39.6 | 31.7 | 1.27 | 13.48 | 4.14 | 1.2 | 1.96 | 2.96 | 2.77 | 0.83 | 0.11 | - | 97 | 95 | 59 | 15 | COA-0711227108A | Selasa, November 22, 2022 | Moda Trucking | 221822.0626A | 2022-07-18 | PT CARSURIN | 4063 |  | 6314 | 35.65 | 15.24 | 4.56 | 6.01 | 7.09 | 31.95 | 42.09 | 27.83 | 36.66 | 0.15 | 0.2 | 0.24 |  | 0 | 56 | 0 | 0 | 0 | 0 | 0 |  | 0 | 0 | 0 | 0 |  | 0 | 0 |  | 0 | 0 | 0 | 0 | 0 | 0 | 0 | 0 | 0 | 0 | 0 | 0 | 0 | - | - | - | - | - | - | - | - | - | - |  | - | -51 | 4012 | #VALUE! | -0.7 | 34.95 | #VALUE!
2022-11-01 | 008 | PT KE | MV. Malahayati Baruna | MV. Malahayati Baruna | 2022-11-07 06:00 | 2022-11-23 07:15 | 54946.692 | PT GEOSERVICES | 04922.00112 | 2022-11-28 | 4187 |  | 6312 | 33.66 | 12.59 | 4.08 | 5.38 | 6.15 | 31.31 | 41.26 | 30.94 | 40.77 | 0.44 |  | 0.66 | 0.71 | 44.73 | 58.94 | 3.25 | 4.28 | 0.74 | 0.98 | 1.19 | 13.09 | 17.25 | 45 | LOW | LOW | 1200 | 29.38 | 21.52 | 0.89 | 24.65 | 7.91 | 2.59 | 1.2 | 0.41 | 9.64 | 0.472 | - | 0.562 | 100 | 94.29 | 77.75 | 18.88 | 04922.00112 | Senin, November 28, 2022 | Jetty Eksisting/STS | JKT-L 12318 | 2022-11-02 | PT TRIBHAKTI INSPEKTAMA | 4129 |  | 6229.097 | 33.72 | 16.28 | 4.45 | 5.62 | 0 | 0 | 39.08 | 0 | 39.02 | 0.44 | 0.56 | 0 |  | 0 | 45 | 0 | 91.94 | 0 | 0 | 4143 |  | 6213 | 33.31 | 12.12 | 4.2 |  | 6.29 | 0.49 |  | 0.74 | 0.79 | 0 | 0 | 42.52 | 56.03 | 3.47 | 5.93 | 0.74 | 0.98 | 1.18 | 15.27 | 30.88 | - | - | - | - | - | - | - | - | - | - |  | - | 58 | 44 | #VALUE! | -0.06 | 0.35 | #VALUE!
2022-11-01 | Lot 235 | PT RMBE | DUMP TRUCK | DUMP TRUCK | 2022-11-13 10:35 | 2022-11-28 16:15 | 5193.72 | PT SURVEYOR INDONESIA | COW-0712227037A | 2022-12-08 | 4023 |  | 6164 | 34.74 | 16.55 | 5.15 | 6.59 | 7.9 | 27.23 | 34.82 | 32.87 | 42.03 | 0.3 |  | 0.49 | 0.53 | 33.37 | 42.67 | 2.79 | 5.42 | 0.64 | 0.82 | 1.07 | 7.74 | 24.6 | 58 | LOW | LOW | 1530 | 48.4 | 24.15 | 1.25 | 17.82 | 2.76 | 0.7 | 1.29 | 0.08 | 2.73 | 0.84 | - | 0 | 98 | 97 | 88 | 20 | COA-0712227118A | Kamis, Desember 08, 2022 | Moda Trucking | 221822.0626A | 2022-07-18 | PT CARSURIN | 4063 |  | 6314 | 35.65 | 15.24 | 4.56 | 6.01 | 7.09 | 31.95 | 42.09 | 27.83 | 36.66 | 0.15 | 0.2 | 0.24 |  | 0 | 56 | 0 | 0 | 0 | 0 | 0 |  | 0 | 0 | 0 | 0 |  | 0 | 0 |  | 0 | 0 | 0 | 0 | 0 | 0 | 0 | 0 | 0 | 0 | 0 | 0 | 0 | - | - | - | - | - | - | - | - | - | - |  | - | -40 | 4023 | #VALUE! | -0.91 | 34.74 | #VALUE!
2022-12-01 | Lot 234 | PT GEL | DUMP TRUCK | DUMP TRUCK | 2022-11-05 14:42 | 2022-12-01 16:38 | 5002.515 | PT GEOSERVICES | 04922.00113 | 2022-12-08 | 4083 |  | 6577 | 37.92 | 15.63 | 2.51 | 3.41 | 4.04 | 30.67 | 41.68 | 28.9 | 39.28 | 0.1 |  | 0.15 | 0.16 | 42.97 | 58.4 | 3.24 | 4.41 | 0.68 | 0.92 | 1.14 | 12.58 | 17.1 | 52 | LOW | LOW | 1190 | 49.23 | 13.61 | 0.58 | 11.49 | 10.18 | 3.61 | 0.41 | 0.28 | 9.64 | 0.278 | - | 0.751 | 100 | 97.55 | 79.5 | 16.92 | 04922.00113 | Kamis, Desember 08, 2022 | Moda Trucking | 04922.00113 | 2022-12-08 | PT GEOSERVICES | 4083 |  | 6577 | 37.92 | 15.63 | 2.51 | 3.41 | 4.04 | 30.67 | 41.68 | 28.9 | 39.28 | 0.1 | 0 | 0.15 |  | 0 | 52 | 0 | 0 | 0 | 0 | 4048 |  | 6435 | 37.1 | 14.49 | 2.46 |  | 3.91 | 0.12 |  | 0.19 | 0.2 |  |  | 42.02 | 57.13 | 3.38 | 6.22 | 0.5 | 0.69 | 0.84 | 14.41 | 32.46 | - | - | - | - | - | - | - | - | - | - |  | - | 0 | 35 | #VALUE! | 0 | 0.82 | #VALUE!
2022-12-01 | Lot 232 | PT PLN BB/BBS | DUMP TRUCK | DUMP TRUCK | 2022-09-17 11:40 | 2022-12-02 12:05 | 5001.395 | PT GEOSERVICES | 04922.00114 | 2022-12-08 | 4017 |  | 6459 | 37.81 | 12.57 | 3.27 | 4.6 | 5.26 | 30.42 | 42.76 | 28.5 | 40.07 | 0.12 |  | 0.19 | 0.21 | 41.33 | 58.1 | 2.92 | 4.1 | 0.67 | 0.94 | 1.13 | 13.88 | 19.52 | 50 | LOW | LOW | 1160 | 41.33 | 19.89 | 0.81 | 13.81 | 11.02 | 3.21 | 0.94 | 0.29 | 7.98 | 0.296 | - | 0.311 | 97.17 | 86.8 | 69.96 | 15.5 | 04922.00114 | Kamis, Desember 08, 2022 | Moda Trucking | 221822.0791A | 2022-09-16 | PT CARSURIN | 4165 |  | 6312 | 34.01 | 15.43 | 5.82 | 7.46 | 8.82 | 32.45 | 41.59 | 27.72 | 35.52 | 0.24 | 0.31 | 0.37 |  | 0 | 56 | 0 | 0 | 0 | 0 | 3990 |  | 6346 | 37.13 | 11.63 | 3.2 |  | 5.09 | 0.11 |  | 0.18 | 0.18 |  |  | 41.38 | 58.17 | 3.35 | 6.01 | 0.51 | 0.72 | 0.85 | 14.32 | 30.45 | - | - | - | - | - | - | - | - | - | - |  | - | -148 | 27 | #VALUE! | 3.8 | 0.68 | #VALUE!
2022-12-01 | Lot 237 | PT GEL | DUMP TRUCK | DUMP TRUCK | 2022-12-01 15:35 | 2022-12-05 12:15 | 5011.1 | PT GEOSERVICES | 04922.00115 | 2022-12-12 | 4076 |  | 6843 | 37.64 | 15.91 | 2.8 | 3.78 | 4.5 | 30.86 | 41.61 | 28.7 | 38.7 | 0.1 |  | 0.17 | 0.17 | 42.93 | 57.89 | 3.23 | 4.36 | 0.67 | 0.9 | 1.12 | 12.62 | 17.02 | 51 | LOW | LOW | 1190 | 49.25 | 13.59 | 0.56 | 11.51 | 10.16 | 3.59 | 0.4 | 0.27 | 9.59 | 0.262 | - | 0.748 | 100 | 97.41 | 80.24 | 17.7 | 04922.00115 | Senin, Desember 12, 2022 | Moda Trucking | 04922.00115 | 2022-12-12 | PT GEOSERVICES | 4076 |  | 6843 | 37.64 | 15.91 | 2.8 | 3.78 | 4.5 | 30.86 | 41.61 | 28.7 | 38.7 | 0.1 | 0 | 0.17 |  | 0 | 51 | 0 | 0 | 0 | 0 | 4037 |  | 6380 | 36.72 | 14.65 | 2.72 |  | 4.3 | 0.1 |  | 0.16 | 0.17 |  |  | 42.16 | 56.87 | 3.36 | 6.17 | 0.6 | 0.8 | 0.98 | 14.34 | 32.35 | - | - | - | - | - | - | - | - | - | - |  | - | 0 | 39 | #VALUE! | 0 | 0.92 | #VALUE!
2022-12-01 | Lot 239 | PT GEL | DUMP TRUCK | DUMP TRUCK | 2022-12-05 13:25 | 2022-12-09 11:45 | 5020.105 | PT GEOSERVICES | 04922.00116 | 2022-12-16 | 4063 |  | 6519 | 37.67 | 12.85 | 3.6 | 5.04 | 5.78 | 30.17 | 42.18 | 28.56 | 39.93 | 0.14 |  | 0.22 | 0.23 | 42.38 | 59.25 | 3.22 | 4.5 | 0.67 | 0.94 | 1.14 | 12.32 | 17.23 | 51 | LOW | LOW | 1250 | 48.87 | 13.67 | 0.67 | 11.56 | 10.23 | 3.64 | 0.48 | 0.3 | 9.24 | 0.266 | - | 0.743 | 100 | 95.4 | 76.35 | 19.18 | 04922.00116 | Jumat, Desember 16, 2022 | Moda Trucking | 04922.00116 | 2022-12-16 | PT GEOSERVICES | 4063 |  | 6519 | 37.67 | 12.85 | 3.6 | 5.04 | 5.78 | 30.17 | 42.18 | 28.56 | 39.93 | 0.14 | 0 | 0.22 |  | 0 | 51 | 0 | 0 | 0 | 0 | 4035 |  | 6378 | 36.74 | 11.53 | 3.19 |  | 5.04 | 0.13 |  | 0.21 | 0.22 |  |  | 41.62 | 58.21 | 3.43 | 6.09 | 0.57 | 0.8 | 0.95 | 14.31 | 30.26 | - | - | - | - | - | - | - | - | - | - |  | - | 0 | 28 | #VALUE! | 0 | 0.93 | #VALUE!
2022-12-01 | 009 | PT KE | MV. Dharma Lautan Ruby | MV. Dharma Lautan Ruby | 2022-11-25 03:15 | 2022-12-10 08:40 | 55026.604 | PT GEOSERVICES | 04922.00117 | 2022-12-16 | 4198 |  | 6342 | 33.8 | 12.34 | 4.28 | 5.67 | 6.47 | 31.29 | 41.43 | 30.63 | 40.56 | 0.58 |  | 0.88 | 0.94 | 44.65 | 59.13 | 3.11 | 4.12 | 0.7 | 0.93 | 1.13 | 12.87 | 17.04 | 49 | LOW | LOW | 1210 | 40.93 | 20.39 | 0.71 | 22.94 | 6.57 | 1.9 | 0.85 | 0.32 | 4.36 | 0.437 | - | 0.351 | 100 | 95.4 | 76.13 | 19.72 | 04922.00117 | Jumat, Desember 16, 2022 | Jetty Eksisting/STS | JKT-L 12318 | 2022-11-02 | PT TRIBHAKTI INSPEKTAMA | 4129 |  | 6229.097 | 33.72 | 16.28 | 4.45 | 5.62 | 0 | 0 | 39.08 | 0 | 39.02 | 0.44 | 0.56 | 0 |  | 0 | 45 | 0 | 91.94 | 0 | 0 | 4176 |  | 6204 | 32.7 | 10.89 | 4.37 |  | 6.49 | 0.59 |  | 0.87 | 0.93 |  |  | 43.32 | 57.35 | 3.54 | 5.9 | 0.75 | 0.99 | 1.19 | 14.75 | 29.2 | - | - | - | - | - | - | - | - | - | - |  | - | 69 | 22 | #VALUE! | 0.08 | 1.1 | #VALUE!
2022-12-01 | Lot 238 | PT PLN BB/BBS | DUMP TRUCK | DUMP TRUCK | 2022-12-02 14:15 | 2022-12-15 11:21 | 5016.695 | PT GEOSERVICES | 04922.00118 | 2022-12-22 | 3562 |  | 6258 | 43.09 | 15.41 | 3.92 | 5.82 | 6.88 | 28.32 | 42.1 | 24.67 | 36.67 | 0.13 |  | 0.24 | 0.25 | 37.78 | 56.15 | 2.68 | 3.99 | 0.6 | 0.89 | 1.13 | 11.8 | 17.54 | 53 | LOW | LOW | 1160 | 42.82 | 18.95 | 0.74 | 12.26 | 12.65 | 3.37 | 1.28 | 0.29 | 7.02 | 0.243 | - | 0.318 | 97.05 | 84.26 | 65.79 | 15.02 | 04922.00118 | Kamis, Desember 22, 2022 | Moda Trucking | 221822.1117 | 2022-12-08 | PT CARSURIN | 4064 |  | 6476 | 37.25 | 16.06 | 3.73 | 4.95 | 5.94 | 32.18 | 42.74 | 26.84 | 36.65 | 0.35 | 0.46 | 0.55 |  | 0 | 56 | 0 | 0 | 0 | 0 | 3543 |  | 6135 | 42.55 | 14.17 | 3.84 |  | 6.65 | 0.1 |  | 0.18 | 0.19 |  |  | 36.49 | 54.23 | 3.17 | 6.3 | 0.42 | 0.63 | 0.78 | 13.72 | 32.98 | 3904 | 37.71 | 0 | 12.3 | 0 | 0 | 0 | 0 | 0 | 0 |  | PT. SURVEYOR INDONESIA (Persero) Cabang Jambi | -502 | 19 | -342 | 5.84 | 0.54 | 5.38
2022-12-01 | Lot 236 | PT RMBE | DUMP TRUCK | DUMP TRUCK | 2022-11-29 09:39 | 2022-12-16 16:41 | 5082.89 | PT SURVEYOR INDONESIA | COW-0712227038A | 2022-12-27 | 4071 |  | 6239 | 34.76 | 16.47 | 5.08 | 6.49 | 7.78 | 28.23 | 36.14 | 31.94 | 40.9 | 0.3 |  | 0.47 | 0.51 | 35.83 | 45.87 | 2.66 | 5.25 | 0.56 | 0.72 | 0.93 | 20.82 | 41.28 | 58 | LOW | LOW | 1550 | 58.8 | 27.78 | 1.11 | 4.82 | 2.13 | 0.88 | 1.66 | 0.15 | 1.76 | 0.85 | - | 0.03 | 98 | 97 | 64 | 10 | COA-0712227124A | Selasa, Desember 27, 2022 | Moda Trucking | 221822.0626A | 2022-07-18 | PT CARSURIN | 4063 |  | 6314 | 35.65 | 15.24 | 4.56 | 6.01 | 7.09 | 31.95 | 42.09 | 27.83 | 36.66 | 0.15 | 0.2 | 0.24 |  | 0 | 56 | 0 | 0 | 0 | 0 | [23 empty] | - | - | - | - | - | - | - | - | - | - |  | - | 8 | 4071 | #VALUE! | -0.89 | 34.76 | #VALUE!
2022-12-01 | Lot 240 | PT GEL | DUMP TRUCK | DUMP TRUCK | 2022-12-09 11:00 | 2022-12-22 12:10 | 5010.58 | PT GEOSERVICES | 04922.00119 | 2022-12-28 | 4072 |  | 6385 | 36.23 | 14.22 | 4.57 | 6.15 | 7.17 | 30.48 | 41 | 28.72 | 38.63 | 0.25 |  | 0.4 | 0.43 | 42.78 | 57.54 | 2.97 | 4 | 0.66 | 0.89 | 1.12 | 12.53 | 16.86 | 51 | LOW | LOW | 1200 | 52.11 | 11.26 | 0.61 | 13.52 | 11.28 | 1.26 | 0.73 | 0.22 | 7.96 | 0.24 | - | 0.503 | 100 | 97.33 | 80.2 | 18.67 | 04922.00119 | Rabu, Desember 28, 2022 | Moda Trucking | 04922.00119 | 2022-12-28 | PT GEOSERVICES | 4072 |  | 6385 | 36.23 | 14.22 | 4.57 | 6.15 | 7.17 | 30.48 | 41 | 28.72 | 38.63 | 0.25 | 0 | 0.4 |  | 0 | 51 | 0 | 0 | 0 | 0 | 4018 |  | 6205 | 35.25 | 12.9 | 4.46 |  | 6.88 | 0.28 |  | 0.35 | 0.38 |  |  | 41.3 | 55.56 | 3.5 | 6.15 | 0.5 | 0.68 | 0.84 | 14.76 | 31.31 | - | - | - | - | - | - | - | - | - | - |  | - | 0 | 54 | #VALUE! | 0 | 0.98 | #VALUE!
2022-12-01 | Lot 243 | PT GEL | DUMP TRUCK | DUMP TRUCK | 2022-12-22 11:25 | 2022-12-24 12:22 | 5029.89 | PT GEOSERVICES | 04922.00120 | 2022-12-29 | 4062 |  | 6550 | 37.98 | 14.64 | 2.76 | 3.8 | 4.45 | 30.3 | 41.7 | 28.96 | 39.86 | 0.12 |  | 0.19 | 0.2 | 43.14 | 59.37 | 3 | 4.13 | 0.65 | 0.9 | 1.1 | 12.35 | 17 | 52 | LOW | LOW | 1210 | 53.01 | 10.79 | 0.64 | 14.02 | 10.98 | 1.33 | 0.67 | 0.19 | 7.7 | 0.238 | - | 0.495 | 100 | 97.18 | 78.96 | 18.5 | 04922.00120 | Kamis, Desember 29, 2022 | Moda Trucking | 04922.00120 | 2022-12-29 | PT GEOSERVICES | 4062 |  | 6550 | 37.98 | 14.64 | 2.76 | 3.8 | 4.45 | 30.3 | 41.7 | 28.96 | 39.86 | 0.12 | 0 | 0.19 |  | 0 | 52 | 0 | 0 | 0 | 0 | 4035 |  | 6411 | 37.06 | 13.39 | 2.75 |  | 4.38 | 0.11 |  | 0.18 | 0.19 |  |  | 41.38 | 56.94 | 3.52 | 6.34 | 0.43 | 0.56 | 0.71 | 14.75 | 32.19 | - | - | - | - | - | - | - | - | - | - |  | - | 0 | 27 | #VALUE! | 0 | 0.92 | #VALUE!
2022-12-01 | Lot 244 | PT GEL | DUMP TRUCK | DUMP TRUCK | 2022-12-24 10:50 | 2022-12-25 17:30 | 5016.38 | PT GEOSERVICES | 04922.00121 | 2023-01-02 | 4053 |  | 6532 | 37.95 | 17.91 | 2.83 | 3.74 | 4.56 | 30.51 | 40.37 | 28.71 | 37.98 | 0.1 |  | 0.16 | 0.17 | 43.09 | 57.01 | 3.02 | 3.99 | 0.67 | 0.88 | 1.12 | 12.35 | 16.34 | 51 | LOW | LOW | 1180 | 52.96 | 10.82 | 0.69 | 13.95 | 10.94 | 1.29 | 0.62 | 0.2 | 7.64 | 0.242 | - | 0.545 | 100 | 96.86 | 79.44 | 17.97 | 04922.00121 | Senin, Januari 02, 2023 | Moda Trucking | 04922.00121 | 2023-01-02 | PT GEOSERVICES | 4053 |  | 6532 | 37.95 | 17.91 | 2.83 | 3.74 | 4.56 | 30.51 | 40.37 | 28.71 | 37.98 | 0.1 | 0 | 0.16 |  | 0 | 51 | 0 | 0 | 0 | 0 | 4038 |  | 6393 | 36.83 | 16.43 | 2.8 |  | 4.43 | 0.11 |  | 0.17 | 0.18 |  |  | 41.69 | 55.16 | 3.54 | 6.52 | 0.43 | 0.57 | 0.72 | 14.6 | 33.91 | - | - | - | - | - | - | - | - | - | - |  | - | 0 | 15 | #VALUE! | 0 | 1.12 | #VALUE!
2022-12-01 | 829 | PT GEL | LL MASERATII | LL 2702 | 2022-12-19 10:05 | 2022-12-26 12:05 | 5648.882 | PT GEOSERVICES | 04922.00122 | 2022-12-26 | 3872 |  | 6419 | 39.68 | 18.14 | 3.46 | 4.69 | 5.73 | 29.67 | 40.26 | 27.2 | 36.91 | 0.13 |  | 0.21 | 0.22 | 41.15 | 55.85 | 3.13 | 4.25 | 0.65 | 0.88 | 1.14 | 11.8 | 16.02 | 56 | LOW | LOW | 1170 | 46.75 | 19.69 | 0.91 | 14.46 | 7.72 | 1.8 | 0.85 | 0.27 | 6.64 | 0.273 | - | 0.424 | 100 | 95.67 | 77.88 | 18.22 | 04922.00122 | Senin, Januari 02, 2023 | Jetty Eksisting | 04622.00557 | 2022-12-14 | PT GEOSERVICES | 3886 |  | 6243.78 | 37.76 | 13.61 | 4.18 | 0.19 | 0 | 30.77 | 42.71 | 27.79 | 37.88 | 0.14 | 0.19 | 0 |  | 0 | 61 | 0 | 95.28 | 0 | 0 | 3972 |  | 6279 | 36.74 | 16.85 | 3.63 |  | 5.74 | 0.11 |  | 0.17 | 0.18 |  |  | 40.86 | 53.71 | 3.44 | 6.41 | 0.46 | 0.6 | 0.77 | 14.76 | 34.37 | - | - | - | - | - | - | - | - | - | - |  | - | -14 | -100 | #VALUE! | 1.92 | 2.94 | #VALUE!
2022-12-01 | Lot 245 | PT GEL | DUMP TRUCK | DUMP TRUCK | 2022-12-25 16:31 | 2022-12-27 18:09 | 5029.685 | PT GEOSERVICES | 04922.00123 | 2023-01-03 | 4039 |  | 6500 | 37.86 | 14.75 | 3.36 | 4.61 | 5.41 | 30.43 | 41.75 | 28.35 | 38.89 | 0.12 |  | 0.19 | 0.2 | 43.16 | 59.21 | 3.1 | 4.25 | 0.63 | 0.86 | 1.07 | 11.78 | 16.16 | 51 | LOW | LOW | 1220 | 52.94 | 10.81 | 0.67 | 13.99 | 10.96 | 1.31 | 0.65 | 0.21 | 7.67 | 0.24 | - | 0.52 | 100 | 96.53 | 78.88 | 17.77 | 04922.00123 | Selasa, Januari 03, 2023 | Moda Trucking | 04922.00123 | 2023-01-03 | PT GEOSERVICES | 4039 |  | 6500 | 37.86 | 14.75 | 3.36 | 4.61 | 5.41 | 30.43 | 41.75 | 28.35 | 38.89 | 0.12 | 0 | 0.19 |  | 0 | 51 | 0 | 0 | 0 | 0 | 4020 |  | 6357 | 36.77 | 13.25 | 3.32 |  | 5.25 | 0.12 |  | 0.18 | 0.19 |  |  | 41.69 | 57.19 | 3.55 | 6.35 | 0.38 | 0.53 | 0.64 | 14.17 | 31.21 | - | - | - | - | - | - | - | - | - | - |  | - | 0 | 19 | #VALUE! | 0 | 1.09 | #VALUE!
2022-12-01 | 831 | PT BSL | MARINE 1303 | MARINE POWER 2711 | 2022-12-26 14:55 | 2022-12-27 20:30 | 5316.697 | PT GEOSERVICES | 04922.00124 | 2022-12-27 | 4816 |  | 6741 | 28.56 | 10.43 | 5.06 | 6.35 | 7.09 | 32.71 | 41.01 | 33.67 | 42.21 | 0.78 |  | 1.09 | 1.18 | 50.22 | 62.96 | 3.61 | 4.52 | 0.78 | 0.98 | 1.18 | 11.48 | 14.39 | 50 | LOW | LOW | 1210 | 63.92 | 12 | 2.46 | 6.74 | 4.65 | 2.31 | 0.63 | 0.92 | 5.49 | 0.195 | - | 0.274 | 98.4 | 94.67 | 75.77 | 17.52 | 04922.00124 | Selasa, Januari 03, 2023 | Jetty Eksisting | 01222.01995 | 2022-12-21 | PT GEOSERVICES | 4903 |  | 6814 | 28.04 | 12.74 | 4.16 | 5.05 | 5.79 | 34.23 | 41.51 | 33.56 | 40.7 | 0.26 | 0.32 | 0.37 |  | 1240 | 53 | 100 | 95.1 | 75.02 |  | 4771 |  | 6591 | 27.62 | 9.24 | 5.21 |  | 7.2 | 0.3 |  | 0.41 | 0.44 |  |  | 48.35 | 60.62 | 4.1 | 6.17 | 0.9 | 1.13 | 1.34 | 13.53 | 25.17 | - | - | - | - | - | - | - | - | - | - |  | - | -87 | 45 | #VALUE! | 0.52 | 0.94 | #VALUE!
2022-12-01 | Lot 246 | PT GEL | DUMP TRUCK | DUMP TRUCK | 2022-12-27 16:04 | 2022-12-29 12:27 | 5020.955 | PT GEOSERVICES | 04922.00125 | 2023-01-03 | 4043 |  | 6497 | 37.77 | 17.58 | 2.91 | 3.86 | 4.68 | 30.7 | 40.63 | 28.62 | 37.9 | 0.12 |  | 0.19 | 0.2 | 43.54 | 57.67 | 3.07 | 4.06 | 0.58 | 0.77 | 0.98 | 12.01 | 15.9 | 52 | LOW | LOW | 1190 | 53.02 | 10.75 | 0.63 | 14.04 | 10.89 | 1.3 | 0.69 | 0.2 | 7.74 | 0.246 | - | 0.524 | 100 | 96.45 | 77.62 | 16.44 | 04922.00125 | Selasa, Januari 03, 2023 | Moda Trucking | 04922.00125 | 2023-01-03 | PT GEOSERVICES | 4043 |  | 6497 | 37.77 | 17.58 | 2.91 | 3.86 | 4.68 | 30.7 | 40.63 | 28.62 | 37.9 | 0.12 | 0 | 0.19 |  | 0 | 52 | 0 | 0 | 0 | 0 | 4022 |  | 6341 | 36.58 | 16 | 2.84 |  | 4.48 | 0.12 |  | 0.19 | 0.2 |  |  | 41.78 | 55.33 | 3.58 | 6.53 | 0.36 | 0.48 | 0.59 | 14.75 | 33.74 | - | - | - | - | - | - | - | - | - | - |  | - | 0 | 21 | #VALUE! | 0 | 1.19 | #VALUE!
2022-12-01 | Lot 247 | PT GEL | DUMP TRUCK | DUMP TRUCK | 2022-12-29 11:09 | 2022-12-31 16:28 | 5002.465 | PT GEOSERVICES | 04922.00126 | 2023-01-06 | 4052 |  | 6464 | 37.31 | 16.98 | 2.94 | 3.9 | 4.7 | 30.87 | 40.88 | 28.88 | 38.24 | 0.11 |  | 0.17 | 0.18 | 43.23 | 57.25 | 2.94 | 3.9 | 0.61 | 0.81 | 1.02 | 12.85 | 17.02 | 52 | LOW | LOW | 1200 | 52.92 | 10.83 | 0.65 | 13.89 | 11.02 | 1.32 | 0.66 | 0.2 | 7.68 | 0.241 | - | 0.515 | 100 | 97.13 | 78.77 | 17.88 | 04922.00126 | Jumat, Januari 06, 2023 | Moda Trucking | 04922.00126 | 2023-01-06 | PT GEOSERVICES | 4052 |  | 6464 | 37.31 | 16.98 | 2.94 | 3.9 | 4.7 | 30.87 | 40.88 | 28.88 | 38.24 | 0.11 | 0 | 0.17 |  | 0 | 52 | 0 | 0 | 0 | 0 | 4643 |  | 6344 | 26.82 | 15.39 | 3.2 |  | 4.37 | 0.13 |  | 0.17 | 0.18 |  |  | 48.17 | 55.71 | 4.15 | 6.52 | 0.39 | 0.46 | 0.56 | 17.15 | 33.48 | - | - | - | - | - | - | - | - | - | - |  | - | 0 | -591 | #VALUE! | 0 | 10.49 | #VALUE!
2023-01-01 | Lot 248 | PT GEL | DUMP TRUCK | DUMP TRUCK | 2022-12-31 15:06 | 2023-01-03 11:33 | 5029.725 | PT GEOSERVICES | 492300001 | 2023-01-11 | 3979 |  | 6414 | 37.96 | 13.46 | 3.95 | 5.51 | 6.37 | 30.43 | 42.45 | 27.66 | 38.58 | 0.12 |  | 0.2 | 0.21 | 42.02 | 58.62 | 2.87 | 4.01 | 0.6 | 0.84 | 1.04 | 12.47 | 17.39 | 51 | LOW | LOW | 1210 | 52.98 | 10.87 | 0.68 | 13.97 | 10.93 | 1.3 | 0.71 | 0.2 | 7.62 | 0.25 | - | 0.51 | 100 | 96.64 | 78.42 | 17.46 | 492300001 | 2023-01-11 | Moda Trucking | 492300001 | 2023-01-11 | PT GEOSERVICES | 3979 |  | 6414 | 37.96 | 13.46 | 3.95 | 5.51 | 6.37 | 30.43 | 42.45 | 27.66 | 38.58 | 0.12 |  | 0.2 |  | 1210 | 51 | 100 | 96.64 | 78.42 | 17.46 | 3937 |  | 6271 | 37.23 | 12.42 | 3.69 |  | 5.89 | 0.11 |  | 0.18 | 0.19 |  | 27 | 40.35 | 56.3 | 3.38 | 6.11 | 0.49 | 0.69 | 0.83 | 14.74 | 31.59 | - | - | - | - | - | - | - | - | - | - |  | - | 0 | 42 | #VALUE! | 0 | 0.73 | #VALUE!
2023-01-01 | Lot 241 | PT PLN BB/BBS | DUMP TRUCK | DUMP TRUCK | 2022-12-15 10:40 | 2023-01-04 15:13 | 5003.345 | PT GEOSERVICES | 492300002 | 2023-01-12 | 3455 |  | 6219 | 44.45 | 18.49 | 4.25 | 6.24 | 7.66 | 27.42 | 40.23 | 23.88 | 35.04 | 0.13 |  | 0.23 | 0.25 | 36.58 | 53.67 | 2.62 | 3.84 | 0.57 | 0.83 | 1.1 | 11.41 | 16.74 | 52 | LOW | LOW | 1140 | 42.08 | 19.42 | 0.78 | 13.04 | 11.84 | 3.29 | 1.11 | 0.29 | 7.5 | 0.27 | - | 0.32 | 96.93 | 91.06 | 73.11 | 16.53 | 492300002 | 2023-01-12 | Moda Trucking | 2218221157 | 26 Des 2022 | PT CARSURIN | 4058 |  | 6273 | 35.3 | 14.71 | 5.33 | 7.02 | 8.23 | 35.16 | 46.35 | 24.21 | 31.92 | 0.23 | 0.3 | 0.35 |  |  | 56 |  |  |  |  | 3431 |  | 6074 | 43.51 | 17.14 | 4.13 |  | 7.32 | 0.11 |  | 0.19 | 0.2 |  | 26 | 35.48 | 52.05 | 3 | 6.32 | 0.45 | 0.67 | 0.87 | 13.31 | 34.75 | 4029 | 35.48 | 0 | 0 | 0 | 0 | 0 | 0 | 0 | 0 |  | PT. SUCOFINDO Cabang Jambi | -603 | 24 | -574 | 9.15 | 0.94 | 8.97
2023-01-01 | 838 | PT GEL | LL COBRA 02 | LL 2502 | 2023-01-04 14:30 | 2023-01-08 14:10 | 5138.98 | PT GEOSERVICES | 492300003 | 2023-01-08 | 3900 |  | 6497 | 39.97 | 14.71 | 3.62 | 5.15 | 6.04 | 30.05 | 42.7 | 26.35 | 37.44 | 0.12 |  | 0.2 | 0.21 | 40.79 | 57.96 | 3.09 | 4.39 | 0.63 | 0.89 | 1.11 | 11.78 | 16.73 | 50 | LOW | LOW | 1160 | 46.68 | 19.73 | 0.89 | 14.39 | 7.75 | 1.82 | 0.82 | 0.28 | 6.69 | 0.27 | - | 0.43 | 100 | 96.81 | 81.43 | 18.52 | 492300003 | 2023-01-14 | Jetty Eksisting | 462200592 | 30 Des 2022 | PT GEOSERVICES | 3868 |  | 6454.01 | 37.87 | 12.21 | 4.12 | 5.82 |  | 31.08 | 43.92 | 26.93 | 38.05 | 0.16 | 0.22 |  |  |  | 60 |  | 95.11 |  |  | 3842 |  | 6305 | 39.06 | 13.43 | 3.43 |  | 5.63 | 0.12 |  | 0.2 | 0.21 |  | 27 | 39.37 | 55.93 | 3.34 | 6.24 | 0.48 | 0.68 | 0.83 | 14.2 | 32.1 | - | - | - | - | - | - | - | - | - | - |  | - | 32 | 58 | #VALUE! | 2.1 | 0.91 | #VALUE!
2023-01-01 | Lot 249 | PT GEL | DUMP TRUCK | DUMP TRUCK | 2023-01-03 10:39 | 2023-01-08 16:10 | 5030.11 | PT GEOSERVICES | 492300004 | 2023-01-14 | 3973 |  | 6404 | 37.96 | 13.62 | 4.24 | 5.91 | 6.84 | 29.87 | 41.59 | 27.92 | 38.88 | 0.14 |  | 0.23 | 0.25 | 41.79 | 58.19 | 2.84 | 3.96 | 0.62 | 0.86 | 1.07 | 12.4 | 17.26 | 56 | LOW | LOW | 1200 | 53.02 | 10.8 | 0.66 | 13.91 | 10.99 | 1.31 | 0.68 | 0.21 | 7.66 | 0.24 | - | 0.5 | 100 | 95.83 | 73.38 | 17.51 | 492300004 | 2023-01-14 | Moda Trucking | 492300004 | 2023-01-14 | PT GEOSERVICES | 3973 |  | 6404 | 37.96 | 13.62 | 4.24 | 5.91 | 6.84 | 29.87 | 41.59 | 27.92 | 38.88 | 0.14 |  | 0.23 |  | 1200 | 56 | 100 | 95.83 | 73.38 | 17.51 | 3914 |  | 6211 | 36.99 | 12.25 | 4.04 |  | 6.41 | 0.11 |  | 0.18 | 0.19 |  | 35 | 40.22 | 56.01 | 3.36 | 6.04 | 0.5 | 0.7 | 0.85 | 14.78 | 31.46 | - | - | - | - | - | - | - | - | - | - |  | - | 0 | 59 | #VALUE! | 0 | 0.97 | #VALUE!
2023-01-01 | Lot 242 | PT RMBE | DUMP TRUCK | DUMP TRUCK | 2022-12-17 11:26 | 2023-01-09 17:00 | 5206.285 | PT SURVEYOR INDONESIA | COW-0702237001A | 2023-02-03 | 4079 |  | 6256 | 34.8 | 10.85 | 5.03 | 6.87 | 7.72 | 28.76 | 39.33 | 31.41 | 42.95 | 0.34 |  | 0.52 | 0.56 | 41.33 | 56.51 | 3.07 | 5.41 | 0.65 | 0.89 | 1.08 | 14.79 | 29.86 | 56 | LOW | LOW | 1550 | 50.3 | 30.02 | 1.2 | 10.1 | 2.91 | 1.02 | 1 | 0.13 | 2.19 | 0.89 | - | 0.17 | 98 | 96 | 65 | 13 | COA-0702237003A | 2023-02-03 | Moda Trucking | 2218221157 | 26 Des 2022 | PT CARSURIN | 4058 |  | 6273 | 35.3 | 14.71 | 5.33 | 7.02 | 8.23 | 35.16 | 46.35 | 24.21 | 31.92 | 0.23 | 0.3 | 0.35 |  |  | 56 | [27 empty] | - | - | - | - | - | - | - | - | - | - |  | - | 21 | 4079 | #VALUE! | -0.5 | 34.8 | #VALUE!
2023-01-01 | 10 | PT MIP | MV. Karunia Gemilang I | MV. Karunia Gemilang I | 2022-12-23 14:50 | 2023-01-10 20:25 | 52577.225 | PT GEOSERVICES | 492300005 | 2023-01-10 | 4795 |  | 6659 | 27.99 | 12.79 | 5.71 | 6.91 | 7.92 | 31.62 | 38.3 | 34.68 | 42 | 0.5 |  | 0.7 | 0.76 | 49.58 | 60.04 | 3.5 | 4.24 | 0.98 | 1.19 | 1.4 | 11.74 | 14.22 | 44 | LOW | MEDIUM | 1180 | 44.27 | 24.4 | 1.95 | 11.63 | 5.48 | 4.61 | 1.8 | 1.16 | 3.97 | 0.44 | - | 0.1 | 100 | 95.75 | 77.47 | 19.46 | 492300005 | 2023-01-17 | Jetty Eksisting/STS | 08957/AOAAP | 14 Des 2022 | PT SUCOFINDO | 4705 |  | 6454.01 | 27.1 | 15.2 | 6.7 |  |  | 32 |  | 34.2 |  | 0.52 |  |  |  |  | 41 |  | 95.6 |  | 18.5 | 4698 |  | 6456 | 27.22 | 11.85 | 5.88 |  | 8.08 | 0.49 |  | 0.67 | 0.73 |  | 34 | 47.42 | 57.43 | 3.9 | 6.05 | 0.96 | 1.16 | 1.43 | 14.13 | 27.64 | - | - | - | - | - | - | - | - | - | - |  | - | 90 | 97 | #VALUE! | 0.89 | 0.77 | #VALUE!
2023-01-01 | Lot 251 | PT GEL | DUMP TRUCK | DUMP TRUCK | 2023-01-08 15:42 | 2023-01-11 14:55 | 5013.792 | PT GEOSERVICES | 492300006 | 2023-01-17 | 3927 |  | 6451 | 39.12 | 19.84 | 3.85 | 5.07 | 6.32 | 29.67 | 39.06 | 27.36 | 36.03 | 0.14 |  | 0.22 | 0.24 | 41.5 | 54.64 | 2.96 | 3.9 | 0.55 | 0.72 | 0.96 | 11.89 | 15.65 | 53 | LOW | LOW | 1220 | 52.91 | 10.89 | 0.59 | 14.07 | 10.87 | 1.3 | 0.64 | 0.2 | 7.72 | 0.24 | - | 0.52 | 100 | 97.49 | 79.11 | 18.33 | 492300006 | 2023-01-17 | Moda Trucking | Cert.001/14/1/2023-0059 | 2023-01-14 | PT INDO BORNEO INPEKSI SERVICES | 4118 |  |  | 37.02 | 19.39 | 3.88 |  |  | 31.3 |  | 27.8 |  | 0.18 |  |  |  | 1220 | 55 | 100 | 97.49 | 79.11 | 18.33 | 3882 |  | 6281 | 38.2 | 18.63 | 3.74 |  | 6.05 | 0.11 |  | 0.18 | 0.19 |  | 27 | 39.98 | 52.65 | 3.34 | 6.48 | 0.48 | 0.64 | 0.83 | 14.15 | 35.17 | 4028 | 36.36 | 0 | 14.52 | 0 | 0 | 0.16 | 0 | 0 | 0 |  | PT Asiatrust Technovima Qualiti Cabang Sumatera Selatan | -191 | 45 | -101 | 2.1 | 0.92 | 2.76
2023-01-01 | 841 | PT GEL | LL MASERATII | LL 2702 | 2023-01-08 17:10 | 2023-01-13 06:30 | 5582.629 | PT GEOSERVICES | 492300007 | 2023-01-13 | 3887 |  | 6320 | 38.49 | 16.53 | 3.56 | 4.83 | 5.79 | 30.66 | 41.6 | 27.3 | 37.04 | 0.12 |  | 0.19 | 0.2 | 41.92 | 56.89 | 3.21 | 4.36 | 0.65 | 0.88 | 1.12 | 12.05 | 16.35 | 55 | LOW | LOW | 1150 | 46.73 | 19.71 | 0.9 | 14.43 | 7.7 | 1.81 | 0.84 | 0.28 | 6.67 | 0.27 | - | 0.42 | 100 | 96.14 | 78.38 | 18.44 | 492300007 | 2023-01-20 | Jetty Eksisting | 462300003 | 2023-01-04 | PT GEOSERVICES | 3855 |  | 6205.72 | 37.88 | 14.74 | 4.21 | 5.78 |  | 31.23 | 42.86 | 26.68 | 36.62 | 0.15 | 0.21 |  |  |  | 62 |  | 95.47 |  |  | 3862 |  | 6218 | 37.89 | 15.7 | 3.44 |  | 5.55 | 0.1 |  | 0.17 | 0.18 |  | 25 | 40.01 | 54.32 | 3.33 | 6.28 | 0.58 | 0.79 | 1 | 14.63 | 33.79 | - | - | - | - | - | - | - | - | - | - |  | - | 32 | 25 | #VALUE! | 0.61 | 0.6 | #VALUE!
2023-01-01 | Lot 253 | PT GEL | DUMP TRUCK | DUMP TRUCK | 2023-01-11 14:05 | 2023-01-18 11:47 | 5031.302 | PT GEOSERVICES | 492300008 | 2023-01-26 | 4000 |  | 6448 | 37.97 | 15.09 | 3.66 | 5.01 | 5.9 | 30.4 | 41.61 | 27.97 | 38.29 | 0.14 |  | 0.22 | 0.98 | 42.31 | 57.92 | 3.03 | 4.15 | 0.57 | 0.78 | 0.68 | 12.32 | 16.86 | 53 | LOW | LOW | 1240 | 52.88 | 11.03 | 0.69 | 13.86 | 10.82 | 1.31 | 0.7 | 0.21 | 7.69 | 0.25 | - | 0.52 | 100 | 96.78 | 79.11 | 17.44 | 492300008 | 2023-01-26 | Moda Trucking | 492300008 | 2023-01-26 | PT GEOSERVICES | 4000 |  | 6448 | 37.97 | 15.09 | 3.66 | 5.01 | 5.9 | 30.4 | 41.61 | 27.97 | 38.29 | 0.14 |  | 0.22 |  | 1240 | 53 | 100 | 96.78 | 79.11 | 17.44 | 3967 |  | 6282 | 36.85 | 13.57 | 3.48 |  | 5.51 | 0.11 |  | 0.18 | 0.19 |  | 23 | 40.81 | 55.85 | 3.4 | 6.17 | 0.65 | 0.89 | 1.06 | 14.7 | 32.17 | - | - | - | - | - | - | - | - | - | - |  | - | 0 | 33 | #VALUE! | 0 | 1.12 | #VALUE!
2023-01-01 | Lot 252 | PT RMBE | DUMP TRUCK | DUMP TRUCK | 2023-01-11 10:40 | 2023-01-19 16:36 | 5034.401 | PT SURVEYOR INDONESIA | COW-0702237002A | 2023-02-07 | 4081 |  | 6249 | 34.71 | 11.86 | 5.11 | 6.89 | 7.83 | 28.63 | 38.65 | 31.56 | 42.6 | 0.33 |  | 0.5 | 0.54 | 41.81 | 56.44 | 3.05 | 5.44 | 0.64 | 0.86 | 1.06 | 14.37 | 29.93 | 57 | LOW | LOW | 1550 | 49.2 | 32.01 | 1.19 | 8.22 | 2.91 | 0.97 | 0.98 | 0.07 | 3.52 | 0.86 | - | 0.09 | 98 | 96 | 58 | 10 | COA-0702237004A | 2023-02-07 | Moda Trucking | 221822.0626A | 2022-07-18 | PT CARSURIN | 4063 |  | 6314 | 35.65 | 15.24 | 4.56 | 6.01 | 7.09 | 31.95 | 42.09 | 27.83 | 36.66 | 0.15 | 0.2 | 0.24 |  |  | 56 | [27 empty] | - | - | - | - | - | - | - | - | - | - |  | - | 18 | 4081 | #VALUE! | -0.94 | 34.71 | #VALUE!
2023-01-01 | Lot 250 | PT PLN BB/BBS | DUMP TRUCK | DUMP TRUCK | 2023-01-04 14:52 | 2023-01-22 13:15 | 5024.029 | PT GEOSERVICES | 492300009 | 2023-01-28 | 4016 |  | 6385 | 37.11 | 20.74 | 3.99 | 5.03 | 6.35 | 30.99 | 39.06 | 27.97 | 35.17 | 0.11 |  | 0.18 | 0.19 | 42.7 | 53.82 | 3.09 | 3.9 | 0.65 | 0.82 | 1.1 | 12.34 | 15.55 | 52 | LOW | LOW | 1180 | 41.97 | 19.37 | 0.84 | 13.01 | 11.82 | 3.18 | 0.29 | 0.29 | 7.48 | 0.28 | - | 0.33 | 97.05 | 90.27 | 70.98 | 15.11 | 492300009 | 2023-01-28 | Moda Trucking | 2218221158 | 26 Des 2022 | PT CARSURIN | 4026 |  | 6171 | 34.76 | 14 | 5.37 | 7.08 | 8.23 | 34.68 | 45.71 | 25.19 | 33.21 | 0.21 | 0.28 | 0.33 |  |  | 56 |  |  |  |  | 4009 |  | 6243 | 35.78 | 19.08 | 3.89 |  | 6.05 | 0.1 |  | 0.16 | 0.17 |  | 22 | 41.41 | 52.18 | 3.4 | 6.42 | 0.59 | 0.92 | 0.98 | 14.83 | 35.63 | - | - | - | - | - | - | - | - | - | - |  | - | -10 | 7 | #VALUE! | 2.35 | 1.33 | #VALUE!
2023-01-01 | Lot 254 | PT GEL | DUMP TRUCK | DUMP TRUCK | 2023-01-18 10:11 | 2023-01-23 15:01 | 5004.315 | PT GEOSERVICES | 492300010 | 2023-01-28 | 4060 |  | 6459 | 37.14 | 15.55 | 3.39 | 4.56 | 5.4 | 31.46 | 42.27 | 28 | 37.62 | 0.11 |  | 0.18 | 0.19 | 42.79 | 57.49 | 3.1 | 4.17 | 0.64 | 0.86 | 1.08 | 12.82 | 17.22 | 53 | LOW | LOW | 1220 | 53.04 | 10.47 | 0.61 | 13.99 | 10.91 | 1.3 | 0.63 | 0.21 | 7.73 | 0.25 | - | 0.53 | 100 | 96.87 | 80.11 | 19.11 | 492300010 | 2023-01-28 | Moda Trucking | 492300010 | 2023-01-28 | PT GEOSERVICES | 4060 |  | 6459 | 37.14 | 15.55 | 3.39 | 4.56 | 5.4 | 31.46 | 42.27 | 28 | 37.62 | 0.11 |  | 0.18 |  | 1220 | 53 | 100 | 96.87 | 80.11 | 19.11 | 4027 |  | 6281 | 35.88 | 13.85 | 3.31 |  | 5.16 | 0.09 |  | 0.15 | 0.15 |  | 24 | 41.46 | 55.71 | 3.47 | 6.21 | 0.56 | 0.76 | 0.93 | 15.22 | 32.75 | - | - | - | - | - | - | - | - | - | - |  | - | 0 | 33 | #VALUE! | 0 | 1.26 | #VALUE!
2023-01-01 | Lot 255 | PT RMBE | DUMP TRUCK | DUMP TRUCK | 2023-01-20 10:36 | 2023-01-26 17:15 | 5012.615 | PT SURVEYOR INDONESIA | COW-0702237004A | 2023-02-03 | 4088 |  | 6278 | 34.89 | 10.57 | 5.09 | 6.98 | 7.81 | 27.32 | 37.52 | 32.71 | 44.93 | 0.32 |  | 0.49 | 0.53 | 39.88 | 54.78 | 2.87 | 5.13 | 0.61 | 0.84 | 1.02 | 16.34 | 31.83 | 56 | LOW | LOW | 1510 | 50.28 | 31.02 | 1.16 | 7.43 | 3.55 | 0.78 | 1.15 | 0.33 | 3.5 | 0.85 | - | 0.06 | 96 | 83 | 71 | 22 | COA-0702237012A | 2023-02-10 | Moda Trucking | 221822.0626A | 2022-07-18 | PT CARSURIN | 4063 |  | 6314 | 35.65 | 15.24 | 4.56 | 6.01 | 7.09 | 31.95 | 42.09 | 27.83 | 36.66 | 0.15 | 0.2 | 0.24 |  |  | 56 | [27 empty] | - | - | - | - | - | - | - | - | - | - |  | - | 25 | 4088 | #VALUE! | -0.76 | 34.89 | #VALUE!
2023-01-01 | Lot 256 | PT GEL | DUMP TRUCK | DUMP TRUCK | 2023-01-23 14:17 | 2023-01-29 14:55 | 5006.105 | PT GEOSERVICES | 492300011 | 2023-02-04 | 4058 |  | 6493 | 37.5 | 13.46 | 3.25 | 4.5 | 5.2 | 30.85 | 42.72 | 28.4 | 39.32 | 0.09 |  | 0.14 | 0.15 | 42.62 | 59.02 | 3.1 | 4.29 | 0.64 | 0.88 | 1.07 | 12.8 | 17.73 | 51 | LOW | LOW | 1210 | 52.96 | 10.86 | 0.64 | 13.96 | 10.9 | 1.31 | 0.66 | 0.21 | 7.7 | 0.25 | - | 0.52 | 100 | 97.24 | 81.88 | 19.11 | 492300011 | 2023-02-04 | Moda Trucking | 492300011 | 2023-02-04 | PT GEOSERVICES | 4058 |  | 6493 | 37.5 | 13.46 | 3.25 | 4.5 | 5.2 | 30.85 | 42.72 | 28.4 | 39.32 | 0.09 |  | 0.14 |  | 1210 | 51 | 100 | 97.24 | 81.88 | 19.11 | 4007 |  | 6313 | 36.53 | 12.16 | 3.07 |  | 4.84 | 0.1 |  | 0.17 | 0.17 |  | 24 | 41.2 | 57.02 | 3.39 | 6.05 | 0.45 | 0.63 | 0.75 | 15.25 | 31.9 | - | - | - | - | - | - | - | - | - | - |  | - | 0 | 51 | #VALUE! | 0 | 0.97 | #VALUE!
2023-01-01 | Lot 258 | PT RMBE | DUMP TRUCK | DUMP TRUCK | 2023-01-26 16:00 | 2023-01-30 17:25 | 5012.445 | PT SURVEYOR INDONESIA | COW-0702237005A | 2023-02-03 | 4076 |  | 6259 | 34.89 | 10.32 | 4.98 | 6.85 | 7.65 | 26.61 | 36.65 | 33.53 | 46.18 | 0.3 |  | 0.47 | 0.51 | 39.17 | 53.95 | 2.84 | 5.07 | 0.64 | 0.88 | 1.06 | 17.18 | 32.83 | 57 | LOW | LOW | 1510 | 50.31 | 28.62 | 1.24 | 9.21 | 4.6 | 0.75 | 1.12 | 0.54 | 2.69 | 0.86 | - | 0.04 | 96 | 83 | 76 | 23 | COA-0702237011A | 2023-02-10 | Moda Trucking | 221822.0626A | 2022-07-18 | PT CARSURIN | 4063 |  | 6314 | 35.65 | 15.24 | 4.56 | 6.01 | 7.09 | 31.95 | 42.09 | 27.83 | 36.66 | 0.15 | 0.2 | 0.24 |  |  | 56 | [27 empty] | - | - | - | - | - | - | - | - | - | - |  | - | 13 | 4076 | #VALUE! | -0.76 | 34.89 | #VALUE!
2023-02-01 | 11 | PT KE | MV. Lumoso Raya | MV. Lumoso Raya | 2023-01-16 23:00 | 2023-02-01 07:15 | 50172.239 | PT GEOSERVICES | 492300012 | 2023-02-01 | 4277 |  | 6379 | 32.95 | 12.35 | 4.05 | 5.3 | 6.05 | 31.85 | 41.63 | 31.15 | 40.72 | 0.51 |  | 0.76 | 0.81 | 45.26 | 59.16 | 3.21 | 4.2 | 0.86 | 1.15 | 1.36 | 13.16 | 17.2 | 48 | LOW | LOW | 1200 | 39.17 | 21.45 | 0.64 | 21.83 | 6.49 | 2 | 0.81 | 0.35 | 4.76 | 0.33 | - | 0.33 | 100 | 95.83 | 79.53 | 19.55 | 492300012 | 2023-02-07 | Jetty Eksisting/STS | JKT-L 13445 | 2023-01-11 | PT TRIBHAKTI INSPEKTAMA | 4182 |  | 6124.55 | 31.72 | 17.3 | 5.04 | 6.1 |  |  | 39.57 |  | 37.03 | 0.59 | 0.72 |  |  |  | 45 |  | 91.47 |  |  | 4235 |  | 6215 | 31.87 | 10.94 | 4.04 |  | 5.93 | 0.52 |  | 0.76 | 0.81 |  | 23 | 43.71 | 57.14 | 3.52 | 5.83 | 0.73 | 0.95 | 1.13 | 15.62 | 30.13 | - | - | - | - | - | - | - | - | - | - |  | - | 95 | 42 | #VALUE! | 1.23 | 1.08 | #VALUE!
2023-02-01 | Lot 259 | PT GEL | DUMP TRUCK | DUMP TRUCK | 2023-01-29 14:20 | 2023-02-03 15:20 | 5025.195 | PT GEOSERVICES | 492300013 | 2023-02-09 | 4038 |  | 6508 | 37.96 | 15.63 | 3.13 | 4.26 | 5.05 | 30.83 | 41.92 | 28.08 | 38.19 | 0.06 |  | 0.13 | 0.14 | 41.87 | 56.94 | 3.07 | 4.18 | 0.64 | 0.87 | 1.09 | 13.24 | 18.01 | 53 | LOW | LOW | 1220 | 53.01 | 10.79 | 0.71 | 13.87 | 10.83 | 1.3 | 0.67 | 0.2 | 7.68 | 0.25 | - | 0.52 | 100 | 97.42 | 80.79 | 19.68 | 492300013 | 2023-02-09 | Moda Trucking | 492300013 | 2023-02-09 | PT GEOSERVICES | 4038 |  | 6508 | 37.96 | 15.63 | 3.13 | 4.26 | 5.05 | 30.83 | 41.92 | 28.08 | 38.19 | 0.06 |  | 0.13 |  | 1220 | 53 | 100 | 97.42 | 80.79 | 19.68 | 4005 |  | 6352 | 36.95 | 14.25 | 2.76 |  | 4.38 | 0.11 |  | 0.18 | 0.19 |  | 23 | 41.39 | 56.29 | 3.36 | 6.17 | 0.67 | 0.92 | 1.12 | 14.74 | 32.71 | - | - | - | - | - | - | - | - | - | - |  | - | 0 | 33 | #VALUE! | 0 | 1.01 | #VALUE!
2023-02-01 | Lot 260 | PT RMBE | DUMP TRUCK | DUMP TRUCK | 2023-01-30 14:35 | 2023-02-04 18:15 | 5017.585 | PT SURVEYOR INDONESIA | COW-0702237006A | 2023-02-14 | 4110 |  | 6253 | 34.29 | 10 | 5.34 | 7.3 | 8.12 | 27.34 | 37.45 | 33.04 | 45.25 | 0.31 |  | 0.48 | 0.52 | 40.09 | 54.91 | 3.02 | 5.25 | 0.68 | 0.93 | 1.13 | 16.28 | 31.18 | 58 | LOW | LOW | 1500 | 46.88 | 30.01 | 1.14 | 10.14 | 4.84 | 0.89 | 1.17 | 0.19 | 3.9 | 0.85 | - | 0.08 | 96 | 74 | 66 | 10 | COA-0702237014A | 2023-02-14 | Moda Trucking | 00478/BLAEQ | 2023-02-10 | PT SUCOFINDO | 4226 |  | 6445 | 34.43 | 13.97 | 5.04 | 6.61 | 7.68 | 31.95 | 41.92 | 28.58 | 37.5 | 0.28 | 0.37 | 0.43 | [30 empty] | - | - | - | - | - | - | - | - | - | - |  | - | -116 | 4110 | #VALUE! | -0.14 | 34.29 | #VALUE!
2023-02-01 | Lot 261 | PT GEL | DUMP TRUCK | DUMP TRUCK | 2023-02-03 14:45 | 2023-02-17 14:38 | 5110.88 | PT GEOSERVICES | 492300014 | 2023-02-23 | 4039 |  | 6368 | 36.57 | 11.89 | 4.51 | 6.26 | 7.1 | 30.67 | 42.6 | 28.26 | 39.25 | 0.24 |  | 0.39 | 0.42 | 41.91 | 58.21 | 3.07 | 4.26 | 0.66 | 0.91 | 1.11 | 13.05 | 18.13 | 45 | LOW | LOW | 1210 | 53.78 | 10.58 | 0.65 | 13.93 | 10.73 | 1.3 | 0.61 | 0.31 | 7.26 | 0.26 | - | 0.54 | 100 | 97.67 | 79.44 | 18.79 | 492300014 | 2023-02-23 | Moda Trucking | 492300014 | 2023-02-23 | PT GEOSERVICES | 4039 |  | 6368 | 36.57 | 11.89 | 4.51 | 6.26 | 7.1 | 30.67 | 42.6 | 28.26 | 39.25 | 0.24 |  | 0.39 |  | 1210 | 45 | 100 | 97.67 | 79.44 | 18.79 | 3985 |  | 6185 | 35.57 | 10.48 | 4.41 |  | 6.85 | 0.23 |  | 0.35 | 0.38 |  | 41 | 40.72 | 56.58 | 3.35 | 5.83 | 0.67 | 0.93 | 1.11 | 15.05 | 30.22 | - | - | - | - | - | - | - | - | - | - |  | - | 0 | 54 | #VALUE! | 0 | 1 | #VALUE!
2023-02-01 | Lot 262 | PT RMBE | DUMP TRUCK | DUMP TRUCK | 2023-02-04 16:30 | 2023-02-23 15:36 | 5459.12 | PT SURVEYOR INDONESIA | COW-0703237007A | 2023-03-03 | 4056 |  | 6265 | 35.28 | 10.41 | 5.02 | 6.93 | 7.75 | 28.51 | 39.46 | 31.2 | 43.19 | 0.3 |  | 0.46 | 0.5 | 39.85 | 55.17 | 3.2 | 5.59 | 0.64 | 0.88 | 1.06 | 11.17 | 24.71 | 59 | LOW | LOW | 1440 | 46.58 | 30.07 | 1.14 | 9.62 | 4.35 | 0.79 | 0.95 | 0.16 | 5.48 | 0.85 | - | 0.05 | 96 | 81 | 71 | 19 | COA-0703237025A | 2023-03-10 | Moda Trucking | 00478/BLAEQ | 2023-02-10 | PT SUCOFINDO | 4226 |  | 6445 | 34.43 | 13.97 | 5.04 | 6.61 | 7.68 | 31.95 | 41.92 | 28.58 | 37.5 | 0.28 | 0.37 | 0.43 | [30 empty] | - | - | - | - | - | - | - | - | - | - |  | - | -170 | 4056 | #VALUE! | 0.85 | 35.28 | #VALUE!
2023-03-01 | Lot 257 | PT BBS | DUMP TRUCK | DUMP TRUCK | 2023-01-23 14:20 | 2023-03-05 15:01 | 5014.35 | PT GEOSERVICES | 492300015 | 2023-03-11 | 4042 |  | 6283 | 35.67 | 10.92 | 4.54 | 6.28 | 7.05 | 30.58 | 42.35 | 29.21 | 42.35 | 0.28 |  | 0.44 | 0.47 | 41.77 | 57.84 | 3.06 | 4.24 | 0.67 | 0.93 | 1.12 | 14.01 | 19.4 | 50 | LOW | LOW | 1170 | 42.03 | 19.23 | 0.73 | 13.66 | 10.98 | 3.14 | 1.02 | 0.3 | 7.85 | 0.29 | - | 0.31 | 97 | 90.31 | 70.46 | 14.36 | 492300015 | 2023-03-11 | Moda Trucking | 2318220038 | 2023-01-30 | PT CARSURIN | 4045 |  | 6176 | 34.5 | 12.61 | 4.26 | 5.69 | 6.51 | 32.08 | 42.8 | 29.16 | 38.9 | 0.19 | 0.26 | 0.3 |  |  | 54 |  |  |  |  | 3979 |  | 6152 | 35.33 | 10.39 | 4.36 |  | 6.75 | 0.31 |  | 0.47 | 0.51 |  | 47 | 40.61 | 56.27 | 3.28 | 5.71 | 0.71 | 0.99 | 1.19 | 15.39 | 30.55 | - | - | - | - | - | - | - | - | - | - |  | - | -3 | 63 | #VALUE! | 1.17 | 0.34 | #VALUE!
2023-03-01 | Lot 264 | PT GEL | DUMP TRUCK | DUMP TRUCK | 2023-03-01 14:46 | 2023-03-09 12:22 | 5011.535 | PT GEOSERVICES | 492300016 | 2023-03-16 | 4028 |  | 6302 | 36.09 | 12.79 | 4.22 | 5.76 | 6.6 | 30.73 | 41.93 | 28.96 | 39.52 | 0.23 |  | 0.37 | 0.39 | 42.42 | 57.89 | 3.1 | 4.23 | 0.66 | 0.9 | 1.1 | 13.27 | 18.11 | 51 | LOW | LOW | 1200 | 53.26 | 10.73 | 0.68 | 13.95 | 10.81 | 1.31 | 0.65 | 0.21 | 7.54 | 0.26 | - | 0.53 | 98.11 | 95.57 | 73.55 | 13.79 | 492300016 | 2023-03-16 | Moda Trucking | 492300016 | 2023-03-16 | PT GEOSERVICES | 4028 |  | 6302 | 36.09 | 12.79 | 4.22 | 5.76 | 6.6 | 30.73 | 41.93 | 28.96 | 39.52 | 0.23 |  | 0.37 |  | 1200 | 51 | 98.11 | 95.57 | 73.55 | 13.79 | 3983 |  | 6178 | 35.53 | 12.09 | 4.11 |  | 6.38 | 0.23 |  | 0.36 | 0.38 |  | 46 | 40.9 | 55.78 | 3.24 | 5.78 | 0.67 | 0.91 | 1.1 | 15.31 | 31.62 | - | - | - | - | - | - | - | - | - | - |  | - | 0 | 45 | #VALUE! | 0 | 0.56 | #VALUE!
2023-03-01 | Lot 263 | PT RMBE | DUMP TRUCK | DUMP TRUCK | 2023-02-26 12:29 | 2023-03-12 11:41 | 5004.85 | PT SURVEYOR INDONESIA | COW-0703237008A | 2023-03-28 | 4042 |  | 6240 | 35.22 | 13.07 | 5.49 | 7.37 | 8.48 | 27.54 | 36.96 | 31.75 | 42.61 | 0.34 |  | 0.52 | 0.57 | 39.87 | 53.5 | 2.65 | 5.02 | 0.67 | 0.9 | 1.13 | 7.82 | 22.1 | 58 | LOW | LOW | 1500 | 49.24 | 30.38 | 1.18 | 8.16 | 3.81 | 0.95 | 1.36 | 0.04 | 4 | 0.9 | - | 0.06 | 96 | 83 | 74 | 21 | COA-0703237030A | 2023-03-28 | Moda Trucking | 00478/BLAEQ | 2023-02-10 | PT SUCOFINDO | 4226 |  | 6445 | 34.43 | 13.97 | 5.04 | 6.61 | 7.68 | 31.95 | 41.92 | 28.58 | 37.5 | 0.28 | 0.37 | 0.43 | [30 empty] | - | - | - | - | - | - | - | - | - | - |  | - | -184 | 4042 | #VALUE! | 0.79 | 35.22 | #VALUE!
2023-03-01 | Lot 265 | PT BBS | DUMP TRUCK | DUMP TRUCK | 2023-03-05 13:44 | 2023-03-16 18:05 | 5012.16 | PT GEOSERVICES | 492300017 | 2023-03-24 | 4054 |  | 6455 | 37.2 | 12.53 | 4.37 | 6.08 | 6.95 | 30.22 | 42.09 | 28.22 | 39.3 | 0.25 |  | 0.4 | 0.43 | 40.79 | 56.82 | 2.97 | 4.14 | 0.65 | 0.9 | 1.11 | 13.77 | 19.18 | 53 | LOW | LOW | 1160 | 41.93 | 19.19 | 0.69 | 13.69 | 10.94 | 3.11 | 1.01 | 0.3 | 7.82 | 0.28 | - | 0.32 | 96.91 | 89.3 | 71.6 | 14.68 | 492300017 | 2023-03-24 | Moda Trucking | 2318220125 | 2023-03-15 | PT CARSURIN | 4040 |  | 6314 | 36.01 | 12.02 | 4.57 | 6.29 | 7.15 | 31.35 | 43.1 | 28.07 | 38.59 | 0.28 | 0.38 | 0.43 |  |  | 57 |  |  |  |  | 3998 |  | 6255 | 36.09 | 10.96 | 4.21 |  | 6.59 | 0.23 |  | 0.37 | 0.39 |  | 47 | 40.63 | 56.6 | 3.24 | 5.74 | 0.68 | 0.95 | 1.14 | 14.92 | 30.51 | - | - | - | - | - | - | - | - | - | - |  | - | 14 | 56 | #VALUE! | 1.19 | 1.11 | #VALUE!
2023-03-01 | 853 | PT BA | MITRA BAHARI 88 | MITRA ABADI 2588 | 2023-03-15 20:55 | 2023-03-17 02:30 | 5638.066 | PT GEOSERVICES | 492300018 | 2023-03-17 | 4251 |  | 6483 | 34.43 | 12.31 | 6.48 | 8.66 | 9.88 | 29.75 | 39.79 | 29.34 | 39.24 | 0.55 |  | 0.84 | 0.94 | 42.78 | 57.21 | 3.22 | 4.3 | 0.67 | 0.89 | 1.13 | 11.88 | 15.89 | 58 | LOW | LOW | 1350 | 54.65 | 26.8 | 1.31 | 7.07 | 3.29 | 0.93 | 0.56 | 1.09 | 3.14 | 0.37 | - | 0.21 | 100 | 97.19 | 87.55 | 19.67 | 492300018 | 2023-03-24 | Jetty Eksisting | 01590/BLAQAQ | 2023-03-07 | PT SUCOFINDO | 4910 |  | 6847 | 28.29 | 17.13 | 6.39 | 7.27 | 8.77 | 33.36 | 38.55 | 32.06 | 37.05 | 0.61 | 0.71 | 0.86 |  | 1370 | 59 | 100 | 98.42 | 88.32 | 19.39 | 4212 |  | 6390 | 34.08 | 11.85 | 6.68 |  | 10.13 | 0.57 |  | 0.86 | 0.96 |  | 40 | 41.97 | 56.12 | 3.31 | 5.75 | 0.67 | 0.9 | 1.14 | 12.73 | 27.54 | - | - | - | - | - | - | - | - | - | - |  | - | -659 | 39 | #VALUE! | 6.14 | 0.35 | #VALUE! | -107.329
2023-03-01 | Lot 266 | PT GEL | DUMP TRUCK | DUMP TRUCK | 2023-03-09 11:08 | 2023-03-17 18:10 | 5029.045 | PT GEOSERVICES | 492300019 | 2023-03-24 | 4078 |  | 6527 | 37.53 | 13.09 | 3.68 | 5.12 | 5.89 | 30.36 | 42.24 | 28.43 | 39.55 | 0.19 |  | 0.31 | 0.33 | 41.77 | 58.11 | 3.03 | 4.22 | 0.64 | 0.89 | 1.09 | 13.15 | 18.3 | 52 | LOW | LOW | 1160 | 53.23 | 10.69 | 0.71 | 13.93 | 10.79 | 1.3 | 0.69 | 0.2 | 7.52 | 0.36 | - | 0.54 | 100 | 97.47 | 77.66 | 15.98 | 492300019 | 2023-03-24 | Moda Trucking | 492300019 | 2023-03-24 | PT GEOSERVICES | 4078 |  | 6527 | 37.53 | 13.09 | 3.68 | 5.12 | 5.89 | 30.36 | 42.24 | 28.43 | 39.55 | 0.19 |  | 0.31 |  | 1160 | 52 | 100 | 97.47 | 77.66 | 15.98 | 4034 |  | 6354 | 36.51 | 11.65 | 3.52 |  | 5.55 | 0.18 |  | 0.28 | 0.29 |  | 39 | 41.09 | 57.18 | 3.25 | 5.82 | 0.65 | 0.9 | 1.08 | 14.81 | 30.95 | - | - | - | - | - | - | - | - | - | - |  | - | 0 | 44 | #VALUE! | 0 | 1.02 | #VALUE!
2023-03-01 | Lot 267 | PT RMBE | DUMP TRUCK | DUMP TRUCK | 2023-03-12 10:29 | 2023-03-20 17:36 | 5012.335 | PT SURVEYOR INDONESIA | COW-0704237009A | 2023-04-12 | 4056 |  | 6285 | 35.46 | 10.71 | 5.22 | 7.22 | 8.09 | 26.73 | 36.98 | 32.59 | 45.09 | 0.33 |  | 0.5 | 0.55 | 39.52 | 54.67 | 2.98 | 5.32 | 0.64 | 0.89 | 1.08 | 15.86 | 31.46 | 55 | LOW | LOW | 1400 | 45.17 | 29.11 | 1.22 | 7.95 | 9.3 | 0.98 | 1.05 | 0.06 | 4.32 | 0.84 | - | 0.03 | 96 | 80 | 71 | 24 | COA-0704237033A | 2023-04-12 | Moda Trucking | 00478/BLAEQ | 2023-02-10 | PT SUCOFINDO | 4226 |  | 6445 | 34.43 | 13.97 | 5.04 | 6.61 | 7.68 | 31.95 | 41.92 | 28.58 | 37.5 | 0.28 | 0.37 | 0.43 | [30 empty] | - | - | - | - | - | - | - | - | - | - |  | - | -170 | 4056 | #VALUE! | 1.03 | 35.46 | #VALUE!
2023-03-01 | Lot 269 | PT GEL | DUMP TRUCK | DUMP TRUCK | 2023-03-17 17:30 | 2023-03-24 10:53 | 5022.24 | PT GEOSERVICES | 492300020 | 2023-03-30 | 4068 |  | 6328 | 35.72 | 11.46 | 4.54 | 6.26 | 7.07 | 30.97 | 42.66 | 28.76 | 39.62 | 0.24 |  | 0.37 | 0.4 | 42.49 | 58.52 | 3.09 | 4.25 | 0.65 | 0.9 | 1.09 | 13.27 | 18.28 | 54 | LOW | LOW | 1150 | 53.14 | 10.62 | 0.69 | 13.88 | 10.83 | 1.32 | 0.63 | 0.2 | 7.61 | 0.37 | - | 0.54 | 100 | 96.73 | 76.48 | 17.32 | 492300020 | 2023-03-30 | Moda Trucking | 492300020 | 2023-03-30 | PT GEOSERVICES | 4068 |  | 6328 | 35.72 | 11.46 | 4.54 | 6.26 | 7.07 | 30.97 | 42.66 | 28.76 | 39.62 | 0.24 |  | 0.37 |  | 1150 | 54 | 100 | 96.73 | 76.48 | 17.32 | 4039 |  | 6195 | 34.8 | 10.17 | 4.57 |  | 7 | 0.24 |  | 0.37 | 0.39 |  | 41 | 40.9 | 56.35 | 3.41 | 5.84 | 0.68 | 0.94 | 1.12 | 15.41 | 30.25 | - | - | - | - | - | - | - | - | - | - |  | - | 0 | 29 | #VALUE! | 0 | 0.92 | #VALUE!
2023-03-01 | Lot 270 | PT RMBE | DUMP TRUCK | DUMP TRUCK | 2023-03-20 15:46 | 2023-03-30 15:37 | 5007.58 | PT SURVEYOR INDONESIA | COW-0704237010A | 2023-04-12 | 4044 |  | 6288 | 35.68 | 10.05 | 5.38 | 7.53 | 8.37 | 27.2 | 38.04 | 31.73 | 44.37 | 0.32 |  | 0.5 | 0.55 | 37.84 | 52.92 | 2.87 | 5.14 | 0.59 | 0.83 | 1.01 | 17.31 | 33.13 | 59 | LOW | LOW | 1390 | 49.43 | 27.53 | 1.13 | 7.81 | 6.3 | 0.87 | 1 | 0.06 | 5.16 | 0.84 | - | 0.04 | 96 | 86 | 76 | 25 | COA-0704237034A | 2023-04-12 | Moda Trucking | 00478/BLAEQ | 2023-02-10 | PT SUCOFINDO | 4226 |  | 6445 | 34.43 | 13.97 | 5.04 | 6.61 | 7.68 | 31.95 | 41.92 | 28.58 | 37.5 | 0.28 | 0.37 | 0.43 | [30 empty] | - | - | - | - | - | - | - | - | - | - |  | - | -182 | 4044 | #VALUE! | 1.25 | 35.68 | #VALUE!
2023-04-01 | Lot 271 | PT GEL | DUMP TRUCK | DUMP TRUCK | 2023-03-24 10:15 | 2023-04-02 14:44 | 5030.005 | PT GEOSERVICES | 492300021 | 2023-04-10 | 4045 |  | 6225 | 35.01 | 19.74 | 4.49 | 5.54 | 6.9 | 31.2 | 38.53 | 29.3 | 36.19 | 0.28 |  | 0.42 | 0.46 | 42.97 | 53.07 | 3.11 | 3.84 | 0.66 | 0.81 | 1.08 | 13.49 | 16.66 | 51 | LOW | LOW | 1170 | 53.19 | 10.57 | 0.74 | 13.9 | 10.89 | 1.31 | 0.69 | 0.2 | 7.47 | 0.35 | - | 0.57 | 100 | 97.22 | 78.48 | 17.47 | 492300021 | 2023-04-10 | Moda Trucking | 492300021 | 2023-04-10 | PT GEOSERVICES | 4045 |  | 6225 | 35.01 | 19.74 | 4.49 | 5.54 | 6.9 | 31.2 | 38.53 | 29.3 | 36.19 | 0.28 |  | 0.42 |  | 1170 | 51 | 100 | 97.22 | 78.48 | 17.47 | 4042 |  | 6116 | 33.92 | 18.42 | 4.52 |  | 6.84 | 0.36 |  | 0.55 | 0.59 |  | 26 | 42.47 | 52.43 | 3.35 | 6.19 | 0.71 | 0.88 | 1.16 | 14.67 | 34.47 | - | - | - | - | - | - | - | - | - | - |  | - | 0 | 3 | #VALUE! | 0 | 1.09 | #VALUE!
2023-04-01 | Lot 272 | PT RMBE | DUMP TRUCK | DUMP TRUCK | 2023-03-31 14:06 | 2023-04-07 14:36 | 5017.05 | PT SURVEYOR INDONESIA | COW-0704237015A | 2023-04-28 | 4045 |  | 6260 | 35.38 | 12.01 | 5.49 | 7.47 | 8.49 | 28.72 | 39.1 | 30.41 | 41.41 | 0.31 |  | 0.48 | 0.52 | 40.92 | 55.72 | 3.12 | 5.59 | 0.64 | 0.87 | 1.08 | 14.15 | 29.93 | 51 | LOW | LOW | 1230 | 43.49 | 24.51 | 0.95 | 12.07 | 6.2 | 1.73 | 0.83 | 0.07 | 8.99 | 0.87 | - | 0.3 | 96 | 80 | 76 | 31 | COA-0704237048A | 2023-04-28 | Moda Trucking | 00478/BLAEQ | 2023-02-10 | PT SUCOFINDO | 4226 |  | 6445 | 34.43 | 13.97 | 5.04 | 6.61 | 7.68 | 31.95 | 41.92 | 28.58 | 37.5 | 0.28 | 0.37 | 0.43 | [30 empty] | - | - | - | - | - | - | - | - | - | - |  | - | -181 | 4045 | #VALUE! | 0.95 | 35.38 | #VALUE!
2023-04-01 | Lot 268 | PT BBS | DUMP TRUCK | DUMP TRUCK | 2023-03-16 16:33 | 2023-04-13 14:10 | 5000.69 | PT GEOSERVICES | 492300022 | 2023-04-18 | 4057 |  | 6540 | 37.97 | 15.4 | 3.01 | 4.11 | 4.86 | 30.5 | 41.6 | 28.51 | 38.89 | 0.09 |  | 0.14 | 0.15 | 41.17 | 56.15 | 2.98 | 4.07 | 0.67 | 0.91 | 1.13 | 14.11 | 19.24 | 55 | LOW | LOW | 1160 | 41.89 | 19.26 | 0.75 | 13.45 | 11.25 | 3.09 | 1 | 0.3 | 7.69 | 0.29 | - | 0.32 | 96.73 | 88.45 | 71.09 | 16.38 | 492300022 | 2023-04-18 | Moda Trucking | 231822.0125A | 2023-03-15 | PT CARSURIN | 4037 |  | 6398 | 36.9 | 13.02 | 4.06 | 5.6 | 6.44 | 30.54 | 42.1 | 28.5 | 39.28 | 0.22 | 0.3 | 0.34 |  |  | 59 |  |  |  |  | 4029 |  | 6366 | 36.71 | 13.67 | 2.65 |  | 4.18 | 0.12 |  | 0.2 | 0.21 |  | 29 | 42.17 | 57.52 | 3.29 | 6.02 | 0.48 | 0.66 | 0.8 | 14.58 | 32.02 | - | - | - | - | - | - | - | - | - | - |  | - | 20 | 28 | #VALUE! | 1.07 | 1.26 | #VALUE!
2023-04-01 | Lot 273 | PT GEL | DUMP TRUCK | DUMP TRUCK | 2023-04-02 12:25 | 2023-04-16 10:37 | 5017.325 | PT GEOSERVICES | 492300023 | 2023-04-23 | 4083 |  | 6497 | 37.15 | 13 | 2.96 | 4.1 | 4.71 | 31.71 | 43.89 | 28.18 | 39.01 | 0.09 |  | 0.14 | 1.09 | 42.55 | 58.9 | 3.06 | 4.23 | 0.65 | 0.9 | 1.09 | 13.55 | 18.75 | 55 | LOW | LOW | 1160 | 52.98 | 10.61 | 0.68 | 14.61 | 10.92 | 1.3 | 0.61 | 0.2 | 7.42 | 0.35 | - | 0.55 | 100 | 97.04 | 78.71 | 18.22 | 492300023 | 2023-04-23 | Moda Trucking | 492300023 | 2023-04-23 | PT GEOSERVICES | 4083 |  | 6497 | 37.15 | 13 | 2.96 | 4.1 | 4.71 | 31.71 | 43.89 | 28.18 | 39.01 | 0.09 |  | 0.14 |  | 1160 | 55 | 100 | 97.04 | 78.71 | 18.22 | 4035 |  | 6309 | 36.04 | 11.44 | 2.8 |  | 4.38 | 0.11 |  | 0.17 | 0.18 |  | 31 | 42.3 | 58.57 | 3.32 | 5.88 | 0.5 | 0.69 | 0.81 | 14.93 | 30.83 | - | - | - | - | - | - | - | - | - | - |  | - | 0 | 48 | #VALUE! | 0 | 1.11 | #VALUE!
Mei-23 | Lot 276 | PT GEL | DUMP TRUCK | DUMP TRUCK | 2023-04-16 10:13 | 2023-05-02 14:47 | 5017.265 | PT GEOSERVICES | 492300024 | 9-Mei-2023 | 4085 |  | 6576 | 37.87 | 17.91 | 2.65 | 3.5 | 4.26 | 30.67 | 40.52 | 28.81 | 38.07 | 0.09 |  | 0.15 | 0.15 | 42.22 | 55.79 | 3.01 | 3.98 | 0.66 | 0.87 | 1.11 | 13.49 | 17.83 | 51 | LOW | LOW | 1210 | 53.62 | 10.72 | 0.6 | 13.91 | 10.69 | 1.3 | 0.59 | 0.21 | 7.26 | 0.26 | - | 0.54 | 100 | 97.11 | 76.82 | 17.11 | 492300024 | 09 Mei 2023 | Moda Trucking | 492300024 | 09 Mei 2023 | PT GEOSERVICES | 4085 |  | 6576 | 37.87 | 17.91 | 2.65 | 3.5 | 4.26 | 30.67 | 40.52 | 28.81 | 38.07 | 0.09 |  | 0.15 |  | 1210 | 51 | 100 | 97.11 | 76.82 | 17.11 | 4022 |  | 6354 | 36.7 | 16.24 | 2.65 |  | 4.19 | 0.12 |  | 0.19 | 0.2 |  | 76 | 41.83 | 55.35 | 3.31 | 6.2 | 0.49 | 0.65 | 0.8 | 14.9 | 34.14 | - | - | - | - | - | - | - | - | - | - |  | - | 0 | 63 | #VALUE! | 0 | 1.17 | #VALUE!
Mei-23 | 12 | PT BA | MV. Dharma Lautan Ruby | MV. Dharma Lautan Ruby | 2023-04-11 08:15 | 2023-05-03 13:35 | 52541.052 | PT GEOSERVICES | 492300025 | 3-Mei-2023 | 4332 |  | 6634 | 34.7 | 12.63 | 5.08 | 6.8 | 7.78 | 30.58 | 40.91 | 29.64 | 39.66 | 0.48 |  | 0.73 | 0.79 | 43.3 | 57.94 | 3.42 | 4.58 | 0.7 | 0.93 | 1.15 | 12.32 | 16.48 | 58 | LOW | LOW | 1340 | 54.61 | 24.87 | 1.28 | 7.45 | 3.4 | 0.83 | 0.53 | 1.16 | 4.79 | 0.39 | - | 0.21 | 100 | 95.74 | 80.52 | 18.22 | 492300025 | 10 Mei 2023 | Jetty Eksisting/STS | 02418/BLAQAQ | 2023-04-04 | PT SUCOFINDO | 4904 |  | 6828 | 28.17 | 17.82 | 5.88 | 6.73 | 8.19 | 33.69 | 38.54 | 32.26 | 36.91 | 0.68 | 0.78 | 0.95 |  | 1360 | 59 | 100 | 98.42 | 88.12 | 18.8 | 4339 |  | 6555 | 33.81 | 11.42 | 5.19 |  | 7.85 | 0.48 |  | 0.73 | 0.79 |  | 61 | 44.04 | 58.94 | 3.52 | 6 | 0.68 | 0.91 | 1.12 | 12.27 | 26.56 | - | - | - | - | - | - | - | - | - | - |  | - | -572 | -7 | #VALUE! | 6.53 | 0.89 | #VALUE! | -87.59571
Mei-23 | Lot 275 | PT BBS | DUMP TRUCK | DUMP TRUCK | 2023-04-13 13:34 | 2023-05-04 12:54 | 5019.43 | PT GEOSERVICES | 492300026 | 11-Mei-2023 | 4042 |  | 6223 | 35.05 | 12.75 | 5.67 | 7.62 | 8.73 | 30.68 | 41.21 | 28.6 | 38.42 | 0.25 |  | 0.39 | 0.43 | 41.23 | 55.39 | 3.01 | 4.05 | 0.66 | 0.88 | 1.11 | 14.12 | 18.97 | 52 | LOW | LOW | 1160 | 41.32 | 19.78 | 0.84 | 13.76 | 10.98 | 3.19 | 1.26 | 0.3 | 7.02 | 0.24 | - | 0.31 | 97.29 | 88.51 | 73.47 | 17.79 | 492300026 | 11 Mei 2023 | Moda Trucking | 2318220265 | 2023-04-20 | PT CARSURIN | 4039 |  | 6272 | 35.6 | 12.8 | 3.32 | 4.5 | 5.16 | 32.2 | 43.6 | 28.88 | 39.1 | 0.24 | 0.32 | 0.37 |  |  | 59 |  |  |  |  | 3975 |  | 6012 | 33.89 | 11.16 | 5.86 |  | 8.87 | 0.24 |  | 0.37 | 0.4 |  | 43 | 41.49 | 55.76 | 3.27 | 5.64 | 0.52 | 0.69 | 0.86 | 14.73 | 29.7 | - | - | - | - | - | - | - | - | - | - |  | - | 3 | 67 | #VALUE! | -0.55 | 1.16 | #VALUE!
Mei-23 | Lot 277 | PT GEL | DUMP TRUCK | DUMP TRUCK | 2023-05-02 14:08 | 2023-05-09 10:50 | 5012.055 | PT GEOSERVICES | 492300027 | 15-Mei-2023 | 4067 |  | 6442 | 36.87 | 13.81 | 2.81 | 3.84 | 4.46 | 31.12 | 42.49 | 29.2 | 39.86 | 0.1 |  | 0.16 | 0.17 | 42.78 | 58.41 | 3.06 | 4.18 | 0.68 | 0.93 | 1.13 | 13.69 | 18.69 | 52 | LOW | LOW | 1240 | 53.23 | 10.56 | 0.69 | 14.18 | 10.57 | 1.26 | 0.65 | 0.22 | 7.6 | 0.25 | - | 0.54 | 100 | 97.03 | 78.95 | 17.9 | 492300027 | 15 Mei 2023 | Moda Trucking | 492300027 | 15 Mei 2023 | PT GEOSERVICES | 4067 |  | 6442 | 36.87 | 13.81 | 2.81 | 3.84 | 4.46 | 31.12 | 42.49 | 29.2 | 39.86 | 0.1 |  | 0.16 |  | 1240 | 52 | 100 | 97.03 | 78.95 | 17.9 | 4059 |  | 6315 | 35.71 | 12.24 | 2.67 |  | 4.15 | 0.11 |  | 0.17 | 0.17 |  | 42 | 42.48 | 57.99 | 3.31 | 5.89 | 0.48 | 0.66 | 0.78 | 15.24 | 31.67 | - | - | - | - | - | - | - | - | - | - |  | - | 0 | 8 | #VALUE! | 0 | 1.16 | #VALUE!
Mei-23 | Lot 279 | PT GEL | DUMP TRUCK | DUMP TRUCK | 2023-05-09 10:22 | 2023-05-12 16:55 | 5007.155 | PT GEOSERVICES | 492300028 | 19-Mei-2023 | 4092 |  | 6550 | 37.52 | 13.68 | 2.58 | 3.57 | 4.14 | 30.44 | 42.05 | 29.46 | 40.7 | 0.1 |  | 0.16 | 0.17 | 42.51 | 58.73 | 3.05 | 4.22 | 0.68 | 0.94 | 1.14 | 13.55 | 18.72 | 53 | LOW | LOW | 1230 | 53.43 | 10.64 | 0.66 | 14.05 | 10.63 | 1.28 | 0.62 | 0.2 | 7.43 | 0.25 | - | 0.54 | 100 | 96.86 | 77.72 | 16.88 | 492300028 | 19 Mei 2023 | Moda Trucking | 492300028 | 19 Mei 2023 | PT GEOSERVICES | 4092 |  | 6550 | 37.52 | 13.68 | 2.58 | 3.57 | 4.14 | 30.44 | 42.05 | 29.46 | 40.7 | 0.1 |  | 0.16 |  | 1230 | 53 | 100 | 96.86 | 77.72 | 16.88 | 4056 |  | 6374 | 36.37 | 12.06 | 2.58 |  | 4.06 | 0.13 |  | 0.2 | 0.21 |  | 52 | 42.29 | 58.45 | 3.27 | 5.87 | 0.51 | 0.7 | 0.83 | 14.86 | 31.24 | - | - | - | - | - | - | - | - | - | - |  | - | 0 | 36 | #VALUE! | 0 | 1.15 | #VALUE!
Mei-23 | Lot 274 | PT RMBE | DUMP TRUCK | DUMP TRUCK | 2023-04-07 13:51 | 2023-05-15 15:34 | 5020.32 | PT SURVEYOR INDONESIA | COW-0706237019A | 2023-06-02 | 4030 |  | 6255 | 35.57 | 12.1 | 5.38 | 7.34 | 8.35 | 31.45 | 42.9 | 27.6 | 37.66 | 0.32 |  | 0.49 | 0.53 | 41.27 | 56.31 | 3.21 | 5.74 | 0.64 | 0.87 | 1.08 | 13.61 | 29.31 | 55 | LOW | LOW | 1250 | 37.05 | 26.12 | 0.78 | 17.18 | 7.19 | 1.61 | 0.86 | 0.1 | 8.1 | 0.85 | 0.18 | - | 96 | 79 | 65 | 23 | COA-0706237053A | 2023-06-02 | Moda Trucking | 00478/BLAEQ | 2023-02-10 | PT SUCOFINDO | 4226 |  | 6445 | 34.43 | 13.97 | 5.04 | 6.61 | 7.68 | 31.95 | 41.92 | 28.58 | 37.5 | 0.28 | 0.37 | 0.43 | [30 empty] | - | - | - | - | - | - | - | - | - | - |  | - | -196 | 4030 | #VALUE! | 1.14 | 35.57 | #VALUE!
Mei-23 | Lot 280 | PT GEL | DUMP TRUCK | DUMP TRUCK | 2023-05-12 16:18 | 2023-05-16 17:43 | 5015.81 | PT GEOSERVICES | 492300029 | 23-Mei-2023 | 4064 |  | 6490 | 37.38 | 14.12 | 2.94 | 4.03 | 4.69 | 30.63 | 42.01 | 29.05 | 39.84 | 0.1 |  | 0.16 | 0.17 | 42.32 | 58.04 | 3.06 | 4.19 | 0.68 | 0.93 | 1.14 | 13.53 | 18.55 | 52 | LOW | LOW | 1210 | 53.33 | 10.6 | 0.68 | 14.12 | 10.6 | 1.27 | 0.64 | 0.21 | 7.52 | 0.25 | - | 0.54 | 100 | 97.05 | 77.93 | 16.68 | 492300029 | 23 Mei 2023 | Moda Trucking | 492300029 | 23 Mei 2023 | PT GEOSERVICES | 4064 |  | 6490 | 37.38 | 14.12 | 2.94 | 4.03 | 4.69 | 30.63 | 42.01 | 29.05 | 39.84 | 0.1 |  | 0.16 |  | 1210 | 52 | 100 | 97.05 | 77.93 | 16.68 | 4046 |  | 6324 | 36.03 | 12.28 | 2.92 |  | 4.57 | 0.12 |  | 0.18 | 0.19 |  | 45 | 42.03 | 57.64 | 3.38 | 6.01 | 0.46 | 0.64 | 0.76 | 15.06 | 31.55 | - | - | - | - | - | - | - | - | - | - |  | - | 0 | 18 | #VALUE! | 0 | 1.35 | #VALUE!
Mei-23 | 13 | PT KE | MV. Malahayati Baruna | MV. Malahayati Baruna | 2023-05-03 15:45 | 2023-05-18 13:10 | 54919.082 | PT GEOSERVICES | 492300030 | 25-Mei-2023 | 4242 |  | 6382 | 33.53 | 15.25 | 4.31 | 5.49 | 6.48 | 31.39 | 40.02 | 30.78 | 39.24 | 0.61 |  | 0.92 | 0.98 | 44.63 | 56.91 | 3.25 | 4.15 | 0.72 | 0.92 | 1.16 | 12.94 | 16.5 | 46 | LOW | LOW | 1200 | 37.43 | 21.49 | 0.9 | 22.67 | 6.89 | 2.63 | 0.76 | 0.3 | 5.65 | 0.47 | - | 0.56 | 100 | 95.91 | 78.46 | 19.02 | 492300030 | 25 Mei 2023 | Jetty Eksisting/STS | JKT-L 15165 | 2023-04-08 | PT TRIBHAKTI INSPEKTAMA | 4221 |  |  | 32.44 | 17.53 | 4.99 | 6.09 |  |  | 39.12 |  | 37.26 | 0.64 | 0.78 | [8 empty] | 4208 |  | 6223 | 32.38 | 13.8 | 4.42 |  | 6.54 | 0.59 |  | 0.88 | 0.94 |  | 38 | 43.44 | 55.38 | 3.47 | 5.97 | 0.74 | 0.95 | 1.18 | 14.95 | 31.31 | - | - | - | - | - | - | - | - | - | - |  | - | 21 | 34 | #VALUE! | 1.09 | 1.15 | #VALUE!
Mei-23 | Lot 281 | PT RMBE | DUMP TRUCK | DUMP TRUCK | 2023-05-15 14:48 | 2023-05-20 12:12 | 5014.235 | PT SURVEYOR INDONESIA | COW-0706237020A | 2023-06-02 | 4056 |  | 6262 | 35.22 | 12.13 | 5.14 | 6.97 | 7.93 | 32.2 | 43.68 | 27.44 | 37.22 | 0.31 |  | 0.48 | 0.52 | 42.46 | 57.6 | 3.32 | 5.86 | 0.66 | 0.89 | 1.1 | 12.89 | 28.26 | 56 | LOW | LOW | 1260 | 30.53 | 24.49 | 1.66 | 20.44 | 10.38 | 1.63 | 0.33 | 0.05 | 9.39 | 0.87 | 0.23 | - | 96 | 81 | 67 | 24 | COA-0706237054A | 2023-06-02 | Moda Trucking | 00478/BLAEQ | 2023-02-10 | PT SUCOFINDO | 4226 |  | 6445 | 34.43 | 13.97 | 5.04 | 6.61 | 7.68 | 31.95 | 41.92 | 28.58 | 37.5 | 0.28 | 0.37 | 0.43 | [30 empty] | - | - | - | - | - | - | - | - | - | - |  | - | -170 | 4056 | #VALUE! | 0.79 | 35.22 | #VALUE!
Mei-23 | Lot 282 | PT GEL | DUMP TRUCK | DUMP TRUCK | 2023-05-16 16:53 | 2023-05-21 16:16 | 5029.565 | PT GEOSERVICES | 492300031 | 27-Mei-2023 | 4077 |  | 6433 | 36.63 | 13.17 | 2.09 | 4.1 | 4.72 | 30.96 | 42.42 | 29.42 | 40.31 | 0.09 |  | 0.15 | 0.16 | 42.8 | 58.64 | 3.1 | 4.25 | 0.68 | 0.93 | 1.12 | 13.71 | 18.78 | 51 | LOW | LOW | 1220 | 53.28 | 10.58 | 0.69 | 14.15 | 10.61 | 1.28 | 0.68 | 0.22 | 7.48 | 0.27 | - | 0.54 | 100 | 96.87 | 78.31 | 17.62 | 492300031 | 27 Mei 2023 | Moda Trucking | 492300031 | 27 Mei 2023 | PT GEOSERVICES | 4077 |  | 6433 | 36.63 | 13.17 | 2.09 | 4.1 | 4.72 | 30.96 | 42.42 | 29.42 | 40.31 | 0.09 |  | 0.15 |  | 1220 | 51 | 100 | 96.87 | 78.31 | 17.62 | 4054 |  | 6303 | 35.67 | 11.84 | 2.85 |  | 4.42 | 0.13 |  | 0.2 | 0.21 |  | 42 | 42.65 | 58.45 | 3.33 | 5.88 | 0.58 | 0.8 | 0.95 | 14.79 | 30.78 | - | - | - | - | - | - | - | - | - | - |  | - | 0 | 23 | #VALUE! | 0 | 0.96 | #VALUE!
Mei-23 | Lot 278 | PT BBS | DUMP TRUCK | DUMP TRUCK | 2023-05-04 11:51 | 2023-05-22 12:37 | 5011.815 | PT GEOSERVICES | 492300032 | 29-Mei-2023 | 4058 |  | 6432 | 36.91 | 15.52 | 3.05 | 4.08 | 4.83 | 30.96 | 41.46 | 29.08 | 38.94 | 0.1 |  | 0.15 | 0.16 | 41.75 | 55.9 | 3.05 | 4.08 | 0.67 | 0.9 | 1.12 | 14.48 | 19.39 | 51 | LOW | LOW | 1140 | 41.61 | 19.52 | 0.8 | 13.61 | 11.12 | 3.14 | 1.13 | 0.3 | 7.36 | 0.26 | - | 0.32 | 97.16 | 89.97 | 73.32 | 17.11 | 492300032 | 29 Mei 2023 | Moda Trucking | 2318220265 | 2023-04-20 | PT CARSURIN | 4039 |  | 6272 | 35.6 | 12.8 | 3.32 | 4.5 | 5.16 | 32.2 | 43.6 | 28.88 | 39.1 | 0.24 | 0.32 | 0.37 |  |  | 59 |  |  |  |  | 4030 |  | 6296 | 35.99 | 14.28 | 2.85 |  | 4.46 | 0.13 |  | 0.21 | 0.22 |  | 43 | 42.41 | 56.79 | 3.31 | 6.03 | 0.58 | 0.77 | 0.94 | 14.73 | 32.4 | - | - | - | - | - | - | - | - | - | - |  | - | 19 | 28 | #VALUE! | 1.31 | 0.92 | #VALUE!
Mei-23 | Lot 284 | PT GEL | DUMP TRUCK | DUMP TRUCK | 2023-05-21 14:44 | 2023-05-27 13:21 | 5025.86 | PT GEOSERVICES | 492300033 | 2023-06-02 | 4075 |  | 6514 | 37.45 | 13.68 | 2.63 | 3.63 | 4.21 | 30.49 | 42.07 | 29.43 | 40.62 | 0.09 |  | 0.15 | 0.16 | 42.51 | 58.67 | 3.07 | 4.24 | 0.69 | 0.95 | 1.15 | 13.55 | 18.7 | 51 | LOW | LOW | 1210 | 53.22 | 10.55 | 0.71 | 14.21 | 10.62 | 1.27 | 0.66 | 0.2 | 7.54 | 0.25 | - | 0.54 | 100 | 96.92 | 78.31 | 17.58 | 492300033 | 2023-06-02 | Moda Trucking | 492300033 | 2023-06-02 | PT GEOSERVICES | 4075 |  | 6514 | 37.45 | 13.68 | 2.63 | 3.63 | 4.21 | 30.49 | 42.07 | 29.43 | 40.62 | 0.09 |  | 0.15 |  | 1210 | 51 | 100 | 96.92 | 78.31 | 17.58 | 4054 |  | 6370 | 36.35 | 12.14 | 2.39 |  | 3.76 | 0.12 |  | 0.18 | 0.19 |  | 44 | 42.43 | 58.57 | 3.31 | 5.93 | 0.53 | 0.73 | 0.86 | 14.87 | 31.31 | - | - | - | - | - | - | - | - | - | - |  | - | 0 | 21 | #VALUE! | 0 | 1.1 | #VALUE!
Mei-23 | Lot 283 | PT RMBE | DUMP TRUCK | DUMP TRUCK | 2023-05-20 11:17 | 2023-05-30 17:46 | 5018.575 | PT SURVEYOR INDONESIA | COW-0706237021A | 2023-06-16 | 4020 |  | 6209 | 35.25 | 12.63 | 5.45 | 7.35 | 8.41 | 27.58 | 37.21 | 31.73 | 42.81 | 0.3 |  | 0.47 | 0.51 | 36.03 | 48.62 | 2.68 | 5.03 | 0.56 | 0.76 | 0.95 | 19.72 | 37.83 | 56 | LOW | LOW | 1350 | 52.37 | 25.46 | 1.01 | 7.34 | 4.34 | 0.94 | 1.23 | 0.05 | 6.41 | 0.86 | 0.03 | - | 96 | 95 | 66 | 23 | COA-0706237058A | 2023-06-16 | Moda Trucking | 00478/BLAEQ | 2023-02-10 | PT SUCOFINDO | 4226 |  | 6445 | 34.43 | 13.97 | 5.04 | 6.61 | 7.68 | 31.95 | 41.92 | 28.58 | 37.5 | 0.28 | 0.37 | 0.43 | [30 empty] | - | - | - | - | - | - | - | - | - | - |  | - | -206 | 4020 | #VALUE! | 0.82 | 35.25 | #VALUE!
Mei-23 | Lot 286 | PT GEL | DUMP TRUCK | DUMP TRUCK | 2023-05-27 12:02 | 2023-05-31 12:00 | 5001.75 | PT GEOSERVICES | 492300034 | 2023-06-06 | 4089 |  | 6353 | 35.64 | 13.28 | 3.23 | 4.35 | 5.02 | 31.08 | 41.88 | 30.05 | 40.49 | 0.13 |  | 0.2 | 0.21 | 43.42 | 58.51 | 3.13 | 4.22 | 0.68 | 0.91 | 1.1 | 13.77 | 18.56 | 52 | LOW | LOW | 1200 | 53.31 | 10.6 | 0.69 | 14.13 | 10.63 | 1.28 | 0.64 | 0.2 | 7.49 | 0.26 | - | 0.54 | 100 | 97.27 | 79.68 | 18.47 | 492300034 | 2023-06-06 | Moda Trucking | 492300034 | 2023-06-06 | PT GEOSERVICES | 4089 |  | 6353 | 35.64 | 13.28 | 3.23 | 4.35 | 5.02 | 31.08 | 41.88 | 30.05 | 40.49 | 0.13 |  | 0.2 |  | 1200 | 52 | 100 | 97.27 | 79.68 | 18.47 | 4071 |  | 6252 | 34.88 | 12.27 | 3.09 |  | 4.75 | 0.13 |  | 0.21 | 0.22 |  | 42 | 42.9 | 57.8 | 3.35 | 5.89 | 3.35 | 5.89 | 1.01 | 15.01 | 31.12 | - | - | - | - | - | - | - | - | - | - |  | - | 0 | 18 | #VALUE! | 0 | 0.76 | #VALUE!
2023-06-01 | Lot 288 | PT GEL | DUMP TRUCK | DUMP TRUCK | 2023-05-31 11:27 | 2023-06-03 12:12 | 5017.095 | PT GEOSERVICES | 492300035 | 2023-06-10 | 4077 |  | 6429 | 36.59 | 16.19 | 2.6 | 3.44 | 4.1 | 30.91 | 40.86 | 29.89 | 39.51 | 0.1 |  | 0.16 | 0.16 | 43.13 | 57.01 | 3.13 | 4.14 | 0.68 | 0.9 | 1.12 | 13.76 | 18.19 | 53 | LOW | LOW | 1210 | 53.37 | 10.62 | 0.68 | 14.09 | 10.57 | 1.28 | 0.63 | 0.2 | 7.49 | 0.26 | - | 0.53 | 100 | 97.26 | 79.26 | 18.19 | 492300035 | 2023-06-10 | Moda Trucking | 492300035 | 2023-06-10 | PT GEOSERVICES | 4077 |  | 6429 | 36.59 | 16.19 | 2.6 | 3.44 | 4.1 | 30.91 | 40.86 | 29.89 | 39.51 | 0.1 |  | 0.16 |  | 1210 | 53 | 100 | 97.26 | 79.26 | 18.19 | 4059 |  | 6312 | 35.69 | 14.99 | 2.52 |  | 3.91 | 0.12 |  | 0.19 | 0.2 |  | 76 | 42.88 | 56.69 | 3.34 | 6.09 | 0.55 | 0.72 | 0.88 | 14.9 | 33.01 | - | - | - | - | - | - | - | - | - | - |  | - | 0 | 18 | #VALUE! | 0 | 0.9 | #VALUE!
2023-06-01 | Lot 285 | PT BBS | DUMP TRUCK | DUMP TRUCK | 2023-05-22 11:25 | 2023-06-07 15:54 | 5007.755 | PT GEOSERVICES | 492300036 | 2023-06-14 | 4038 |  | 6239 | 35.28 | 16.57 | 3.28 | 4.23 | 5.07 | 30.78 | 39.68 | 30.66 | 39.52 | 0.09 |  | 0.13 | 0.14 | 42.74 | 55.09 | 3.13 | 4.03 | 0.7 | 0.9 | 1.14 | 14.79 | 19.07 | 52 | LOW | LOW | 1120 | 41.79 | 19.39 | 0.78 | 13.53 | 11.18 | 3.1 | 1.07 | 0.3 | 7.54 | 0.27 | - | 0.32 | 97.94 | 89.02 | 73.32 | 17.07 | 492300036 | 2023-06-14 | Moda Trucking | 231822.0400A | 2023-03-31 | PT CARSURIN | 4083 |  | 6350 | 35.7 | 12.91 | 3.39 | 4.59 | 5.27 | 31.38 | 42.5 | 29.53 | 40 | 0.21 | 0.28 | 0.32 |  |  | 57 |  |  |  |  | 4018 |  | 6280 | 36.02 | 17.53 | 3.16 |  | 4.93 | 0.05 |  | 0.08 | 0.08 |  | 66 | 41.41 | 53.37 | 3.31 | 6.23 | 0.54 | 0.69 | 0.89 | 15.52 | 35.57 | - | - | - | - | - | - | - | - | - | - |  | - | -45 | 20 | #VALUE! | -0.42 | -0.74 | #VALUE!
2023-06-01 | Lot 289 | PT GEL | DUMP TRUCK | DUMP TRUCK | 2023-06-03 11:15 | 2023-06-08 13:15 | 5030.265 | PT GEOSERVICES | 492300037 | 2023-06-14 | 4069 |  | 6257 | 34.97 | 13.02 | 2.64 | 3.53 | 4.06 | 31.3 | 41.87 | 31.09 | 41.58 | 0.1 |  | 0.16 | 0.17 | 44.23 | 59.16 | 3.2 | 4.28 | 0.7 | 0.93 | 1.11 | 14.16 | 18.94 | 52 | LOW | LOW | 1180 | 53.29 | 10.59 | 0.71 | 14.14 | 10.53 | 1.27 | 0.62 | 0.21 | 7.49 | 0.26 | - | 0.55 | 100 | 97.37 | 79.22 | 18.11 | 492300037 | 2023-06-14 | Moda Trucking | 492300037 | 2023-06-14 | PT GEOSERVICES | 4069 |  | 6257 | 34.97 | 13.02 | 2.64 | 3.53 | 4.06 | 31.3 | 41.87 | 31.09 | 41.58 | 0.1 |  | 0.16 |  | 1180 | 52 | 100 | 97.37 | 79.22 | 18.11 | 4048 |  | 6301 | 35.75 | 13.98 | 2.54 |  | 3.95 | 0.12 |  | 0.18 | 0.19 |  | 61 | 41.8 | 55.97 | 3.32 | 6.01 | 0.51 | 0.69 | 0.83 | 15.97 | 33.79 | - | - | - | - | - | - | - | - | - | - |  | - | 0 | 21 | #VALUE! | 0 | -0.78 | #VALUE!
2023-06-01 | Lot 287 | PT RMBE | DUMP TRUCK | DUMP TRUCK | 2023-05-30 16:34 | 2023-06-11 12:19 | 5005.265 | PT SURVEYOR INDONESIA | COW-0706237030A | 2023-06-26 | 4018 |  | 6212 | 35.12 | 11.8 | 5.34 | 7.28 | 8.25 | 32.38 | 44.15 | 26.97 | 36.77 | 0.33 |  | 0.59 | 0.55 | 43.21 | 58.92 | 3.24 | 5.74 | 0.65 | 0.89 | 1.1 | 11.92 | 26.73 | 56 | MEDIUM | LOW | 1260 | 29.8 | 23.37 | 0.92 | 19.27 | 10.53 | 1.66 | 0.36 | 0.22 | 12.8 | 0.88 | 0.17 | - | 95 | 79 | 65 | 22 | COA-0706237067A | 2023-06-26 | Moda Trucking | 04924/ALALAN | 15 Okt 2020 | PT SUCOFINDO | 4137 |  | 6252 | 33.83 | 12.48 | 5.39 | 7.12 | 8.14 | 30.43 | 40.25 | 30.35 | 40.14 | 0.22 | 0.29 | 0.33 |  |  | 64 | [27 empty] | - | - | - | - | - | - | - | - | - | - |  | - | -119 | 4018 | #VALUE! | 1.29 | 35.12 | #VALUE!
2023-06-01 | Lot 291 | PT GEL | DUMP TRUCK | DUMP TRUCK | 2023-06-08 12:15 | 2023-06-11 15:24 | 5002.075 | PT GEOSERVICES | 492300038 | 2023-06-17 | 4070 |  | 6369 | 36.1 | 12.88 | 2.57 | 3.5 | 4.02 | 30.79 | 41.98 | 30.54 | 41.64 | 0.1 |  | 0.16 | 0.17 | 43.5 | 59.31 | 3.15 | 4.3 | 0.69 | 0.94 | 1.12 | 13.88 | 18.93 | 52 | LOW | LOW | 1200 | 53.36 | 10.61 | 0.68 | 14.1 | 10.62 | 1.28 | 0.65 | 0.2 | 7.44 | 0.26 | - | 0.54 | 100 | 96.95 | 79.79 | 10 | 492300038 | 2023-06-17 | Moda Trucking | 00478/BLAEQ | 2023-06-17 | PT GEOSERVICES | 4070 |  | 6369 | 36.1 | 12.88 | 2.57 | 3.5 | 4.02 | 30.79 | 41.98 | 30.54 | 41.64 | 0.1 |  | 0.16 |  | 1200 | 52 | 100 | 96.95 | 79.79 | 10 | 4056 |  | 6311 | 35.73 | 12.39 | 2.49 |  | 3.88 | 0.12 |  | 0.19 | 0.2 |  | 56 | 41.74 | 56.89 | 3.29 | 5.87 | 0.51 | 0.7 | 0.83 | 16.12 | 32.98 | - | - | - | - | - | - | - | - | - | - |  | - | 0 | 14 | #VALUE! | 0 | 0.37 | #VALUE!
2023-06-01 | Lot 290 | PT BBS | DUMP TRUCK | DUMP TRUCK | 2023-06-07 14:07 | 2023-06-15 15:07 | 5022.83 | PT GEOSERVICES | 492300039 | 2023-06-22 | 4062 |  | 6328 | 35.8 | 13.19 | 2.57 | 3.47 | 4 | 30.79 | 41.63 | 30.85 | 41.71 | 0.1 |  | 0.15 | 0.16 | 43.66 | 59.04 | 3.14 | 4.25 | 0.7 | 0.94 | 1.13 | 14.04 | 18.98 | 51 | LOW | LOW | 1220 | 48.92 | 16.36 | 0.68 | 12.77 | 10.89 | 1.74 | 0.69 | 0.26 | 7.56 | 0.2 | - | 0.41 | 97.02 | 90.12 | 72.54 | 16.22 | 492300039 | 2023-06-22 | Moda Trucking | 2318220506 | 2023-06-26 | PT CARSURIN | 4163 |  | 6242 | 33.3 | 12.81 | 6.35 | 8.3 | 9.52 | 30.39 | 39.72 | 29.96 | 39.17 | 0.23 | 0.3 | 0.34 |  |  | 59 |  |  |  |  | 4005 |  | 6251 | 35.93 | 13.39 | 2.49 |  | 3.89 | 0.12 |  | 0.19 | 0.2 |  | 75 | 42.09 | 56.91 | 3.36 | 6.05 | 0.48 | 0.65 | 0.78 | 15.52 | 32.87 | - | - | - | - | - | - | - | - | - | - |  | - | -101 | 57 | #VALUE! | 2.5 | -0.13 | #VALUE!
2023-06-01 | Lot 293 | PT GEL | DUMP TRUCK | DUMP TRUCK | 2023-06-11 14:37 | 2023-06-16 15:46 | 5022.12 | PT GEOSERVICES | 492300040 | 2023-06-22 | 4065 |  | 6356 | 36.05 | 16.9 | 3.06 | 3.97 | 4.78 | 31.02 | 40.31 | 29.87 | 38.82 | 0.13 |  | 0.2 | 0.21 | 44.34 | 57.62 | 3.09 | 4.01 | 0.7 | 0.91 | 1.15 | 12.64 | 16.42 | 52 | LOW | LOW | 1300 | 54.22 | 10.18 | 0.59 | 13.75 | 10.64 | 1.26 | 0.73 | 0.21 | 7.65 | 0.23 | - | 0.47 | 100 | 97.1 | 80.11 | 19.1 | 492300040 | 2023-06-22 | Moda Trucking | 492300040 | 2023-06-22 | PT GEOSERVICES | 4065 |  | 6356 | 36.05 | 16.9 | 3.06 | 3.97 | 4.78 | 31.02 | 40.31 | 29.87 | 38.82 | 0.13 |  | 0.2 |  | 1300 | 52 | 100 | 97.1 | 80.11 | 19.1 | 4015 |  | 6184 | 35.06 | 15.58 | 3.02 |  | 4.65 | 0.13 |  | 0.21 | 0.22 |  | 55 | 42.56 | 55.32 | 3.4 | 6.17 | 0.55 | 0.71 | 0.89 | 15.27 | 33.69 | - | - | - | - | - | - | - | - | - | - |  | - | 0 | 50 | #VALUE! | 0 | 0.99 | #VALUE!
2023-06-01 | Lot 295 | PT GEL | DUMP TRUCK | DUMP TRUCK | 2023-06-16 15:07 | 2023-06-18 16:22 | 5004.98 | PT GEOSERVICES | 492300041 | 2023-06-26 | 4072 |  | 6271 | 35.06 | 11.83 | 3.27 | 4.44 | 5.04 | 31.21 | 42.38 | 30.46 | 41.35 | 0.1 |  | 0.16 | 0.17 | 44.89 | 60.95 | 3.14 | 4.27 | 0.7 | 0.95 | 1.13 | 12.83 | 17.42 | 51 | LOW | LOW | 1280 | 53.79 | 10.4 | 0.64 | 13.93 | 10.63 | 1.27 | 0.69 | 0.21 | 7.55 | 0.24 | - | 0.51 | 100 | 96.33 | 79.22 | 18.98 | 492300041 | 2023-06-26 | Moda Trucking | 492300041 | 2023-06-26 | PT GEOSERVICES | 4072 |  | 6271 | 35.06 | 11.83 | 3.27 | 4.44 | 5.04 | 31.21 | 42.38 | 30.46 | 41.35 | 0.1 |  | 0.16 |  | 1280 | 51 | 100 | 96.33 | 79.22 | 18.98 | [23 empty] | - | - | - | - | - | - | - | - | - | - |  | - | 0 | 4072 | #VALUE! | 0 | 35.06 | #VALUE!
2023-06-01 | Lot 292 | PT RMBE | DUMP TRUCK | DUMP TRUCK | 2023-06-11 11:11 | 2023-06-20 17:23 | 5031.04 | PT SURVEYOR INDONESIA | COW-0707237032A | 2023-07-18 | 4010 |  | 6188 | 35.2 | 10.26 | 5.14 | 7.12 | 7.93 | 27.01 | 37.41 | 32.64 | 45.2 | 0.3 |  | 0.47 | 0.51 | 42.66 | 59.08 | 3.32 | 5.74 | 0.67 | 0.93 | 1.13 | 12.71 | 26.71 | 57 | LOW | LOW | 1240 | 51.07 | 24.31 | 0.89 | 8.37 | 6.23 | 0.88 | 0.93 | 0.12 | 6.37 | 0.87 | 0.05 | - | 96 | 81 | 67 | 24 | COA-0707237072A | 2023-07-18 | Moda Trucking | 00478/BLAEQ | 2023-02-10 | PT SUCOFINDO | 4226 |  | 6445 | 34.43 | 13.97 | 5.04 | 6.61 | 7.68 | 31.95 | 41.92 | 28.58 | 37.5 | 0.28 | 0.37 | 0.43 | [7 empty] | 2245 |  | 3503 | 35.9 | 7.55 | 28.01 |  | 43.69 | 0.26 |  | 0.41 | 0.72 |  | 105 | 23.32 | 33.63 | 2.28 | 4.13 | 0.32 | 0.47 | 0.56 | 9.91 | 21.01 | - | - | - | - | - | - | - | - | - | - |  | - | -216 | 1765 | #VALUE! | 0.77 | -0.7 | #VALUE!
2023-06-01 | Lot 294 | PT BBS | DUMP TRUCK | DUMP TRUCK | 2023-06-15 14:31 | 2023-06-24 15:43 | 5243.105 | PT GEOSERVICES | 492300042 | 2023-07-01 | 4078 |  | 6569 | 37.92 | 15.91 | 3.02 | 4.09 | 4.86 | 30.37 | 41.14 | 28.69 | 38.86 | 0.11 |  | 0.18 | 0.19 | 41.48 | 56.18 | 3 | 4.06 | 0.66 | 0.9 | 1.13 | 13.81 | 18.71 | 51 | LOW | LOW | 1200 | 48.52 | 16.28 | 0.71 | 12.69 | 10.93 | 1.68 | 0.78 | 0.26 | 7.49 | 0.21 | - | 0.41 | 97.52 | 90.1 | 71.22 | 16.72 | 492300042 | 2023-07-01 | Moda Trucking | 231822.0506A | 2023-06-26 | PT CARSURIN | 4163 |  | 6242 | 33.3 | 12.81 | 6.35 | 8.3 | 9.52 | 30.39 | 39.72 | 29.96 | 39.17 | 0.23 | 0.3 | 0.34 |  |  | 59 |  |  |  |  | 4069 |  | 6456 | 36.97 | 14.61 | 2.89 |  | 4.59 | 0.12 |  | 0.19 | 0.2 |  | 68 | 42.46 | 57.53 | 3.55 | 6.44 | 0.52 | 0.7 | 0.86 | 13.49 | 31.25 | - | - | - | - | - | - | - | - | - | - |  | - | -85 | 9 | #VALUE! | 4.62 | 0.95 | #VALUE!
2023-06-01 | Lot 296 | PT GEL | DUMP TRUCK | DUMP TRUCK | 2023-06-18 14:45 | 2023-06-24 16:35 | 5079.99 | PT GEOSERVICES | 492300043 | 2023-07-01 | 4084 |  | 6333 | 35.52 | 17.04 | 2.99 | 3.85 | 4.64 | 31.32 | 40.29 | 30.17 | 38.82 | 0.11 |  | 0.17 | 0.18 | 44.78 | 57.58 | 3.13 | 4.03 | 0.69 | 0.89 | 1.13 | 12.8 | 16.47 | 51 | LOW | LOW | 1300 | 53.73 | 10.38 | 0.61 | 13.89 | 10.59 | 1.29 | 0.71 | 0.2 | 7.42 | 0.25 | - | 0.62 | 100 | 96.37 | 79.79 | 18.66 | 492300043 | 2023-07-01 | Moda Trucking | 492300043 | 2023-07-01 | PT GEOSERVICES | 4084 |  | 6333 | 35.52 | 17.04 | 2.99 | 3.85 | 4.64 | 31.32 | 40.29 | 30.17 | 38.82 | 0.11 |  | 0.17 |  | 1300 | 51 | 100 | 96.37 | 79.79 | 18.66 | 4105 |  | 6291 | 34.75 | 16.04 | 2.84 |  | 4.35 | 0.11 |  | 0.17 | 0.17 |  | 61 | 44.48 | 57.24 | 3.58 | 6.4 | 0.52 | 0.67 | 0.83 | 13.72 | 31.9 | - | - | - | - | - | - | - | - | - | - |  | - | 0 | -21 | #VALUE! | 0 | 0.77 | #VALUE!
2023-06-01 | 875 | PT BSL | FAP 03 | FAPUTRA 2703 | 2023-06-26 16:20 | 2023-06-27 17:00 | 4989.127 | PT GEOSERVICES | 492300044 | 2023-06-27 | 4846 |  | 6719 | 27.87 | 10.67 | 4.68 | 5.8 | 6.49 | 33.33 | 41.28 | 34.11 | 42.25 | 0.28 |  | 0.39 | 0.42 | 51.04 | 63.21 | 3.68 | 4.56 | 0.93 | 1.15 | 1.38 | 11.51 | 14.26 | 54 | LOW | LOW | 1280 | 63.5 | 11.52 | 2.57 | 6.59 | 5.14 | 2.29 | 0.67 | 0.88 | 5.39 | 0.19 | - | 0.3 | 100 | 98.22 | 79.79 | 18.22 | 492300044 | 2023-07-04 | Jetty Eksisting | 122301138 | 2023-06-22 | PT GEOSERVICES | 4853 |  | 6797 | 28.6 | 12.5 | 4.28 | 5.24 | 5.99 | 33.32 | 40.83 | 33.81 | 41.43 | 0.33 | 0.4 | 0.49 |  |  | 50 | 98.38 | 95.75 | 76.08 | 16.94 | 4874 |  | 6642 | 27.01 | 9.62 | 4.46 |  | 6.11 | 0.27 |  | 0.37 | 0.39 |  | 69 | 49.74 | 61.6 | 4 | 6.03 | 1.02 | 1.27 | 1.5 | 13.49 | 25.25 | - | - | - | - | - | - | - | - | - | - |  | - | -7 | -28 | #VALUE! | -0.73 | 0.86 | #VALUE!
2023-06-01 | Lot 298 | PT RMBE | DUMP TRUCK | DUMP TRUCK | 2023-06-27 12:46 | 2023-06-29 17:57 | 3473.99 | PT SURVEYOR INDONESIA | COW-0707237033A | 2023-07-18 | 4013 |  | 6224 | 35.53 | 11.3 | 5.43 | 7.47 | 8.42 | 26.2 | 36.05 | 32.84 | 45.18 | 0.31 |  | 0.47 | 0.52 | 42.84 | 58.94 | 3.95 | 6.7 | 0.66 | 0.91 | 1.12 | 11.28 | 25.56 | 55 | LOW | LOW | 1310 | 51.96 | 24.57 | 0.88 | 7.29 | 6.7 | 0.8 | 0.98 | 0.1 | 5.83 | 0.85 | 0.03 | - | 95 | 83 | 68 | 21 | COA-0707237073A | 2023-07-18 | Moda Trucking | 00478/BLAEQ | 2023-02-10 | PT SUCOFINDO | 4226 |  | 6445 | 34.43 | 13.97 | 5.04 | 6.61 | 7.68 | 31.95 | 41.92 | 28.58 | 37.5 | 0.28 | 0.37 | 0.43 | [7 empty] | 2264 |  | 3414 | 33.68 | 7.46 | 30.13 |  | 45.43 | 0.32 |  | 0.48 | 0.87 |  | 107 | 23.38 | 32.62 | 2.34 | 4.11 | 0.33 | 0.46 | 0.91 | 9.83 | 20.34 | - | - | - | - | - | - | - | - | - | - |  | - | -213 | 1749 | #VALUE! | 1.1 | 1.85 | #VALUE!
2023-06-01 | 876 | PT BSL | BMJ 8 | BAHARI JAYA 9 | 2023-06-28 16:40 | 2023-06-29 21:20 | 6140.364 | PT GEOSERVICES | 492300045 | 2023-06-29 | 4924 |  | 6840 | 28.01 | 10.35 | 3.44 | 4.29 | 4.79 | 34.03 | 42.38 | 34.51 | 42.98 | 0.22 |  | 0.31 | 0.33 | 51.89 | 64.62 | 3.76 | 4.68 | 0.94 | 1.17 | 1.37 | 11.73 | 14.61 |  | LOW | LOW | 1300 | 63.43 | 11.48 | 2.64 | 6.63 | 5.21 | 2.32 | 0.63 | 0.87 | 5.42 | 0.22 | - | 0.31 | 100 | 97.11 | 79.11 | 17.22 | 492300045 | 2023-07-04 | Jetty Eksisting | 122301158 | 2023-06-24 | PT GEOSERVICES | 4903 |  | 6816 | 28.06 | 12.28 | 3.94 | 4.81 | 5.48 | 33.86 | 41.29 | 34.13 | 41.62 | 0.21 | 0.25 | 0.3 |  |  | 53 | 98.04 | 95.34 | 62.53 | 16.17 | 4926 |  | 6768 | 27.22 | 9.38 | 3.43 |  | 4.71 | 0.24 |  | 0.33 | 0.35 |  | 68 | 50.35 | 62.7 | 4.04 | 6.08 | 1.01 | 1.26 | 1.46 | 13.71 | 25.4 | - | - | - | - | - | - | - | - | - | - |  | - | 21 | -2 | #VALUE! | -0.05 | 0.79 | #VALUE!
2023-07-01 | Lot 297 | PT GEL | DUMP TRUCK | DUMP TRUCK | 2023-06-27 12:37 | 2023-07-03 13:56 | 5022.37 | PT GEOSERVICES | 492300047 | 2023-07-10 | 4062 |  | 6309 | 35.62 | 14.68 | 3.14 | 4.16 | 4.88 | 31.29 | 41.47 | 29.95 | 39.69 | 0.11 |  | 0.16 | 0.17 | 44.51 | 58.99 | 3.08 | 4.08 | 0.7 | 0.93 | 1.15 | 12.84 | 17.02 | 52 | LOW | LOW | 1320 | 55.02 | 10.23 | 0.5 | 13.56 | 10.48 | 1.19 | 0.64 | 0.22 | 7.51 | 0.21 | - | 0.44 | 100 | 96.43 | 77.55 | 17.44 | 492300047 | 2023-07-10 | Moda Trucking | 492300047 | 2023-07-10 | PT GEOSERVICES | 4062 |  | 6309 | 35.62 | 14.68 | 3.14 | 4.16 | 4.88 | 31.29 | 41.47 | 29.95 | 39.69 | 0.11 |  | 0.16 |  | 1320 | 52 | 100 | 96.43 | 77.55 | 17.44 | 4067 |  | 6209 | 34.5 | 13.21 | 3.06 |  | 4.67 | 0.11 |  | 0.17 | 0.18 |  | 55 | 43.2 | 57.24 | 3.39 | 5.96 | 0.55 | 0.73 | 0.88 | 15.2 | 31.87 | - | - | - | - | - | - | - | - | - | - |  | - | 0 | -5 | #VALUE! | 0 | 1.12 | #VALUE!
2023-07-01 | Lot 301 | PT GEL | DUMP TRUCK | DUMP TRUCK | 2023-07-03 12:55 | 2023-07-10 13:46 | 5015.705 | PT GEOSERVICES | 492300050 | 2023-07-17 | 4033 |  | 6269 | 35.67 | 18.14 | 3.03 | 3.85 | 4.7 | 30.72 | 39.09 | 30.59 | 38.92 | 0.12 |  | 0.18 | 1.9 | 44.58 | 56.73 | 3.1 | 3.95 | 0.72 | 0.91 | 1.17 | 12.79 | 16.27 | 51 | LOW | LOW | 1300 | 54.41 | 10.31 | 0.57 | 13.73 | 10.49 | 1.25 | 0.72 | 0.21 | 7.38 | 0.32 | - | 0.48 | 98.95 | 96.37 | 74.79 | 17.46 | 492300050 | 2023-07-17 | Moda Trucking | 492300050 | 2023-07-17 | PT GEOSERVICES | 4033 |  | 6269 | 35.67 | 18.14 | 3.03 | 3.85 | 4.7 | 30.72 | 39.09 | 30.59 | 38.92 | 0.12 |  | 0.18 |  | 1300 | 51 | 98.95 | 96.37 | 74.79 | 17.46 | 3826 |  | 6283 | 39.1 | 18.2 | 2.79 |  | 4.58 | 0.12 |  | 0.2 | 0.2 |  | 60 | 39.86 | 53.55 | 3.21 | 6.34 | 0.49 | 0.66 | 0.8 | 14.43 | 35.54 | - | - | - | - | - | - | - | - | - | - |  | - | 0 | 207 | #VALUE! | 0 | -3.43 | #VALUE!
2023-07-01 | Lot 300 | PT BBS | DUMP TRUCK | DUMP TRUCK | 2023-06-29 14:06 | 2023-07-10 15:13 | 5003.855 | PT GEOSERVICES | 492300049 | 2023-07-17 | 4041 |  | 6175 | 34.56 | 12.01 | 3.28 | 4.41 | 5.01 | 30.91 | 41.56 | 31.25 | 42.02 | 0.11 |  | 0.17 | 0.18 | 43.63 | 58.66 | 3.15 | 4.23 | 0.69 | 0.93 | 1.11 | 14.58 | 19.61 | 51 | LOW | LOW | 1220 | 48.68 | 16.32 | 0.7 | 12.73 | 10.91 | 1.71 | 0.74 | 0.27 | 6.87 | 0.21 | - | 0.41 | 97.88 | 88.47 | 70.03 | 15.08 | 492300049 | 2023-07-17 | Moda Trucking | 2318220592 | 2023-07-17 | PT CARSURIN | 3767 |  | 5964 | 36.84 | 13.97 | 3.56 | 4.85 | 5.64 | 31.99 | 43.57 | 27.61 | 37.61 | 0.15 | 0.2 | 0.23 |  |  | 57 |  |  |  |  | 4258 |  | 6183 | 31.14 | 12.4 | 3.38 |  | 4.9 | 0.13 |  | 0.18 | 0.19 |  | 63 | 44.43 | 56.52 | 3.51 | 5.86 | 0.57 | 0.72 | 0.93 | 16.85 | 32.44 | - | - | - | - | - | - | - | - | - | - |  | - | 274 | -217 | #VALUE! | -2.28 | 3.42 | #VALUE!
2023-07-01 | Lot 302 | PT GEL | DUMP TRUCK | DUMP TRUCK | 2023-07-10 11:50 | 2023-07-14 17:38 | 5021.955 | PT GEOSERVICES | 492300052 | 2023-07-21 | 4077 |  | 6183 | 34.05 | 11.25 | 3.24 | 4.36 | 4.91 | 31.59 | 42.51 | 31.12 | 41.88 | 0.11 |  | 0.17 | 0.18 | 45.57 | 61.33 | 3.19 | 4.29 | 0.71 | 0.96 | 1.14 | 13.12 | 17.66 | 52 | LOW | LOW | 1320 | 54.62 | 10.21 | 0.55 | 13.66 | 10.56 | 1.23 | 0.69 | 0.22 | 7.58 | 0.23 | - | 0.45 | 98.92 | 96.12 | 73.53 | 18.62 | 492300052 | 2023-07-21 | Moda Trucking | 492300052 | 2023-07-21 | PT GEOSERVICES | 4077 |  | 6183 | 34.05 | 11.25 | 3.24 | 4.36 | 4.91 | 31.59 | 42.51 | 31.12 | 41.88 | 0.11 |  | 0.17 |  | 1320 | 52 | 98.92 | 96.12 | 73.53 | 18.62 | 4081 |  | 6215 | 34.33 | 11.69 | 3.12 |  | 4.76 | 0.12 |  | 0.18 | 0.18 |  | 61 | 42.68 | 57.4 | 3.37 | 5.83 | 0.52 | 0.7 | 0.84 | 15.86 | 31.71 | - | - | - | - | - | - | - | - | - | - |  | - | 0 | -4 | #VALUE! | 0 | -0.28 | #VALUE!
2023-07-01 | 14 | PT MIP | MV. Malahayati Baruna | MV. Malahayati Baruna | 2023-06-30 01:05 | 2023-07-17 09:10 | 54733.343 | PT GEOSERVICES | 492300053 | 2023-06-17 | 4675 |  | 6541 | 28.52 | 12.78 | 6.04 | 7.37 | 8.45 | 31.03 | 37.86 | 34.41 | 41.99 | 0.41 |  | 0.57 | 0.63 | 48.65 | 59.36 | 3.52 | 4.3 | 0.92 | 1.12 | 1.4 | 11.94 | 14.57 | 42 | LOW | MEDIUM | 1190 | 44.51 | 23.26 | 0.96 | 10.48 | 6.93 | 4.35 | 1.8 | 1.02 | 5.29 | 0.474 | - | 0.12 | 100 | 95.6 | 76.79 | 19.46 | 492300053 | 2023-07-24 | Jetty Eksisting/STS | 05976/AOAAAQ | 2023-06-19 | PT SUCOFINDO | 4656 |  |  | 28 | 15.9 | 6.5 |  |  | 31.9 |  | 33.6 |  | 0.44 |  |  |  | 1170 | 41 |  | 95.5 |  | 9.8 | 4696 |  | 6461 | 27.32 | 11.31 | 6.19 |  | 8.52 | 0.4 |  | 0.55 | 0.6 |  | 59 | 47.61 | 58.1 | 3.84 | 5.96 | 1 | 1.22 | 1.5 | 13.64 | 26.68 | - | - | - | - | - | - | - | - | - | - |  | - | 19 | -21 | #VALUE! | 0.52 | 1.2 | #VALUE!
2023-07-01 | Lot 304 | PT GEL | DUMP TRUCK | DUMP TRUCK | 2023-07-14 16:02 | 2023-07-17 15:24 | 5000.33 | PT GEOSERVICES | 492300054 | 2023-07-24 | 4055 |  | 6348 | 36.12 | 16.44 | 3.05 | 3.99 | 4.78 | 30.99 | 40.54 | 29.84 | 39.03 | 0.11 |  | 0.17 | 0.18 | 44.17 | 57.78 | 3.1 | 4.06 | 0.68 | 0.89 | 1.12 | 12.77 | 16.7 | 51 | LOW | LOW | 1300 | 54.52 | 10.26 | 0.56 | 13.7 | 10.53 | 1.24 | 0.71 | 0.21 | 7.48 | 0.27 | - | 0.47 | 100 | 96.42 | 77.13 | 17.28 | 492300054 | 2023-07-24 | Moda Trucking | 492300054 | 2023-07-24 | PT GEOSERVICES | 4055 |  | 6348 | 36.12 | 16.44 | 3.05 | 3.99 | 4.78 | 30.99 | 40.54 | 29.84 | 39.03 | 0.11 |  | 0.17 |  | 1300 | 51 | 100 | 96.42 | 77.13 | 17.28 | 4069 |  | 6249 | 34.88 | 14.81 | 2.97 |  | 4.57 | 0.13 |  | 0.19 | 0.2 |  | 58 | 42.45 | 55.54 | 3.36 | 6.05 | 0.49 | 0.64 | 0.78 | 15.73 | 33.72 | - | - | - | - | - | - | - | - | - | - |  | - | 0 | -14 | #VALUE! | 0 | 1.24 | #VALUE!
2023-07-01 | Lot 305 | PT GEL | DUMP TRUCK | DUMP TRUCK | 2023-07-17 14:43 | 2023-07-31 16:47 | 5015.46 | PT GEOSERVICES | 492300056 | 8-Agu-2023 | 4041 |  | 6149 | 34.28 | 11.71 | 4.97 | 6.68 | 7.57 | 31.43 | 42.22 | 29.32 | 39.39 | 0.23 |  | 0.31 | 0.38 | 43.76 | 58.79 | 3.05 | 4.1 | 0.66 | 0.88 | 1.08 | 13.05 | 17.53 | 51 | LOW | LOW | 1310 | 54.72 | 10.23 | 0.54 | 13.64 | 10.49 | 1.22 | 0.68 | 0.22 | 7.52 | 0.233 | - | 0.453 | 100 | 96.59 | 77.36 | 18.68 | 492300056 | 08 Agu 2023 | Moda Trucking | 492300056 | 8-Agu-2023 | PT GEOSERVICES | 4041 |  | 6149 | 34.28 | 11.71 | 4.97 | 6.68 | 7.57 | 31.43 | 42.22 | 29.32 | 39.39 | 0.23 |  | 0.31 |  | 1310 | 51 | 100 | 96.59 | 77.36 | 18.68 | 4036 | 5423 | 6052 | 33.3 | 10.38 | 5.4 | 7.26 | 8.1 | 0.21 | 0.29 | 0.32 | 0.35 |  | 56 | 42.67 | 57.34 | 3.45 | 5.79 | 0.5 | 0.67 | 0.81 | 14.47 | 28.66 | - | - | - | - | - | - | - | - | - | - |  | - | 0 | 5 | #VALUE! | 0 | 0.98 | #VALUE!
2023-08-01 | Lot 303 | PT BBS | DUMP TRUCK | DUMP TRUCK | 2023-07-10 15:20 | 2023-08-03 19:14 | 5024.8 | PT GEOSERVICES | 492300057 | 11-Agu-2023 | 3711 | 5337 | 6268 | 40.79 | 14.85 | 3.57 | 5.13 | 6.02 | 28.97 | 41.66 | 26.67 | 38.36 | 0.12 | 0.17 | 0.2 | 0.21 | 39.02 | 56.11 | 2.81 | 4.04 | 0.63 | 0.91 | 1.14 | 13.07 | 18.79 | 51 | LOW | LOW | 1200 | 45.76 | 17.86 | 0.74 | 13.13 | 11.05 | 2.41 | 0.91 | 0.29 | 7.21 | 0.241 | - | 0.364 | 97.29 | 89.74 | 71.61 | 15.08 | 492300057 | 11-Agu-2023 | Moda Trucking | 2318220593 | 2023-07-17 | PT CARSURIN | 3786 | 5145 | 5992 | 36.82 | 14.14 | 3.58 | 4.87 | 5.67 | 31.68 | 43.06 | 27.92 | 37.93 | 0.15 | 0.2 | 0.23 |  |  | 57 |  |  |  |  | 3687 | 5303 | 6130 | 39.85 | 13.49 | 3.51 | 5.06 | 5.84 | 0.11 | 0.17 | 0.19 | 0.2 |  | 57 | 39.13 | 56.27 | 3.19 | 6.1 | 0.46 | 0.67 | 0.82 | 13.74 | 31.74 | - | - | - | - | - | - | - | - | - | - |  | - | -75 | 24 | #VALUE! | 3.97 | 0.94 | #VALUE!
2023-08-01 | Lot 306 | PT GEL | DUMP TRUCK | DUMP TRUCK | 2023-07-31 15:45 | 2023-08-06 15:30 | 5029.29 | PT GEOSERVICES | 492300058 | 11-Agu-2023 | 4071 | 5412 | 6390 | 36.3 | 15.31 | 3.08 | 4.1 | 4.84 | 30.94 | 41.14 | 29.67 | 39.45 | 0.12 | 0.16 | 0.19 | 0.2 | 43.99 | 58.49 | 3.06 | 4.07 | 0.68 | 0.9 | 1.12 | 12.76 | 16.97 | 51 | LOW | LOW | 1320 | 54.62 | 10.18 | 0.55 | 13.66 | 10.56 | 1.23 | 0.72 | 0.22 | 7.58 | 0.215 | - | 0.462 | 100 | 97.27 | 77.84 | 18.68 | 492300058 | 11-Agu-2023 | Moda Trucking | 492300058 | 11-Agu-2023 | PT GEOSERVICES | 4071 | 5412 | 6390 | 36.3 | 15.31 | 3.08 | 4.1 | 4.84 | 30.94 | 41.14 | 29.67 | 39.45 | 0.12 | 0.16 | 0.19 |  | 1320 | 51 | 100 | 97.27 | 77.84 | 18.68 | 4069 | 5409 | 6278 | 35.19 | 13.84 | 3.02 | 4.02 | 4.66 | 0.13 | 0.18 | 0.2 | 0.21 |  | 52 | 42.92 | 57.06 | 3.47 | 6.16 | 0.5 | 0.67 | 0.81 | 14.77 | 31.92 | - | - | - | - | - | - | - | - | - | - |  | - | 0 | 2 | #VALUE! | 0 | 1.11 | #VALUE!
2023-08-01 | Lot 307 | PT BBS | DUMP TRUCK | DUMP TRUCK | 2023-08-04 11:28 | 2023-08-14 18:31 | 5022.775 | PT GEOSERVICES | 492300059 | 21-Agu-2023 | 3699 | 5327 | 6321 | 41.47 | 15.72 | 3.4 | 4.89 | 5.8 | 28.77 | 41.43 | 26.36 | 37.96 | 0.12 | 0.17 | 0.2 | 0.21 | 38.63 | 55.63 | 2.79 | 4.02 | 0.62 | 0.89 | 1.12 | 12.97 | 18.68 | 53 | LOW | LOW | 1220 | 46.85 | 17.11 | 0.71 | 12.95 | 10.97 | 2.08 | 0.86 | 0.28 | 7.39 | 0.245 | - | 0.386 | 98.86 | 90.27 | 72.09 | 15.57 | 492300059 | 21-Agu-2023 | Moda Trucking | 2318220831 | 14-Agu-2023 | PT CARSURIN | 3751 | 5207 | 6085 | 38.35 | 14.43 | 3.86 | 5.36 | 6.26 | 31.88 | 44.25 | 25.91 | 35.96 | 0.17 | 0.23 | 0.27 |  |  | 58 |  |  |  |  | 3702 | 5332 | 6217 | 40.45 | 14.25 | 2.86 | 4.12 | 4.8 | 0.13 | 0.19 | 0.22 | 0.23 |  | 57 | 38.75 | 55.81 | 3.07 | 6.01 | 0.48 | 0.69 | 0.84 | 14.26 | 33.19 | - | - | - | - | - | - | - | - | - | - |  | - | -52 | -3 | #VALUE! | 3.12 | 1.02 | #VALUE!
2023-08-01 | Lot 308 | PT GEL | DUMP TRUCK | DUMP TRUCK | 2023-08-06 14:30 | 2023-08-17 14:40 | 5005.255 | PT GEOSERVICES | 492300060 | 23-Agu-2023 | 4107 | 5331 | 6512 | 36.92 | 18.13 | 3.41 | 4.43 | 5.41 | 30.53 | 39.63 | 29.13 | 37.81 | 0.13 | 0.17 | 0.21 | 0.22 | 43.26 | 56.14 | 3.03 | 3.93 | 0.68 | 0.88 | 1.14 | 12.57 | 16.32 | 51 | LOW | LOW | 1310 | 54.58 | 10.26 | 0.61 | 13.54 | 10.65 | 1.29 | 0.62 | 0.21 | 7.32 | 0.257 | - | 0.432 | 100 | 73.73 | 79.18 | 17.28 | 492300060 | 23-Agu-2023 | Moda Trucking | 492300060 | 23-Agu-2023 | PT GEOSERVICES | 4107 | 5331 | 6512 | 36.92 | 18.13 | 3.41 | 4.43 | 5.41 | 30.53 | 39.63 | 29.13 | 37.81 | 0.13 | 0.17 | 0.21 |  | 1310 | 51 | 100 | 73.73 | 79.18 | 17.28 | 4116 | 5343 | 6382 | 35.51 | 16.28 | 3.27 | 4.24 | 5.06 | 0.13 | 0.18 | 0.21 | 0.22 |  | 51 | 43.34 | 56.27 | 3.44 | 6.29 | 0.45 | 0.58 | 0.73 | 13.86 | 32.45 | - | - | - | - | - | - | - | - | - | - |  | - | 0 | -9 | #VALUE! | 0 | 1.41 | #VALUE!
2023-08-01 | 15 | PT BA | MV. Malahayati Baruna | MV. Malahayati Baruna | 2023-08-02 03:00 | 2023-08-19 01:15 | 55018.212 | PT GEOSERVICES | 492300061 | 23-Agu-2023 | 4381 | 5921 | 6684 | 34.46 | 11.42 | 4.85 | 0.55 | 7.39 | 30.31 | 40.96 | 30.39 | 41.07 | 0.38 | 0.51 | 0.58 | 0.62 | 43.72 | 59.09 | 3.39 | 4.58 | 0.72 | 0.97 | 1.18 | 12.49 | 16.88 | 58 | LOW | LOW | 1320 | 53.92 | 25.49 | 1.31 | 7.58 | 3.67 | 0.75 | 0.56 | 1.13 | 4.95 | 0.401 | - | 0.224 | 100 | 95.53 | 80.83 | 18.58 | 492300061 | 23-Agu-2023 | Jetty Eksisting/STS | 05172/BLAQAQ | 2023-07-29 | PT SUCOFINDO | 4908 | 5554 | 6828 | 28.12 | 18.66 | 5.61 | 6.35 | 7.81 | 34.29 | 38.8 | 31.98 | 36.19 | 0.34 | 0.39 | 0.48 |  | 1370 | 59 | 100 | 98.35 | 90.22 | 17.19 | 4368 | 5906 | 6596 | 33.77 | 10.47 | 4.89 | 6.62 | 7.39 | 0.4 | 0.54 | 0.6 | 0.65 |  | 56 | 44.94 | 60.76 | 3.54 | 5.96 | 0.56 | 0.75 | 0.91 | 11.9 | 25.38 | 0 | 0 | 0 | 0 | 0 | 0 | 0 | 0 | 0 | 0 |  | 0 | -527 | 13 | 4381 | 6.34 | 0.69 | 34.46 | -83.12303
2023-08-01 | Lot 310 | PT GEL | DUMP TRUCK | DUMP TRUCK | 2023-08-17 14:10 | 2023-08-24 16:38 | 5019.32 | PT GEOSERVICES | 492300062 | 30-Agu-2023 | 4073 | 5386 | 6407 | 36.43 | 15.93 | 2.81 | 3.72 | 4.42 | 33.07 | 43.74 | 27.68 | 36.61 | 0.1 | 0.13 | 0.15 | 0.16 | 44.02 | 58.21 | 3.05 | 4.04 | 0.68 | 0.9 | 1.12 | 12.91 | 17.07 | 51 | LOW | LOW | 1320 | 54.64 | 10.23 | 0.57 | 13.61 | 10.57 | 1.25 | 0.66 | 0.22 | 7.47 | 0.238 | - | 0.445 | 100 | 97.65 | 79.82 | 18.22 | 4923665929 | 30-Agu-2023 | Moda Trucking | 492300062 | 30-Agu-2023 | PT GEOSERVICES | 4073 | 5386 | 6407 | 36.43 | 15.93 | 2.81 | 3.72 | 4.42 | 33.07 | 43.74 | 27.68 | 36.61 | 0.1 | 0.13 | 0.15 |  | 1320 | 51 | 100 | 97.65 | 79.82 | 18.22 | 4053 | 5361 | 6293 | 35.59 | 14.81 | 2.79 | 3.7 | 4.34 | 0.13 | 0.17 | 0.2 | 0.21 |  | 56 | 43.11 | 57.02 | 3.3 | 6.03 | 0.35 | 0.46 | 0.56 | 14.73 | 32.63 | - | - | - | - | - | - | - | - | - | - |  | - | 0 | 20 | #VALUE! | 0 | 0.84 | #VALUE!
2023-08-01 | Lot 309 | PT BBS | DUMP TRUCK | DUMP TRUCK | 2023-08-14 16:06 | 2023-08-30 15:24 | 5022.04 | PT GEOSERVICES | 492300063 | 2023-09-06 | 3670 | 5352 | 6200 | 40.81 | 13.68 | 3.41 | 4.98 | 5.77 | 28.94 | 42.21 | 26.83 | 39.13 | 0.12 | 0.17 | 0.2 | 0.21 | 39.03 | 56.92 | 2.85 | 4.15 | 0.63 | 0.92 | 1.13 | 13.15 | 19.18 | 53 | LOW | LOW | 1210 | 47.11 | 17.21 | 0.67 | 12.89 | 11.02 | 2.07 | 0.84 | 0.27 | 7.26 | 0.231 | - | 0.375 | 98.56 | 91.58 | 73.92 | 17.62 | 4923670003 | 2023-09-06 | Moda Trucking | 2318220832 | 14-Agu-2023 | PT CARSURIN | 3774 | 5286 | 6156 | 38.7 | 14.13 | 3.71 | 5.2 | 6.06 | 31.99 | 44.81 | 25.6 | 35.86 | 0.17 | 0.22 | 0.26 |  | 1210 | 57 | 98.56 | 91.58 | 73.92 | 17.62 | 3698 | 5393 | 6135 | 39.73 | 12.09 | 3.47 | 5.06 | 5.76 | 0.13 | 0.19 | 0.21 | 0.22 |  | 50 | 38.96 | 56.83 | 3.13 | 5.92 | 0.48 | 0.7 | 0.84 | 14.11 | 31.31 | - | - | - | - | - | - | - | - | - | - |  | - | -104 | -28 | #VALUE! | 2.11 | 1.08 | #VALUE!
2023-09-01 | Lot 311 | PT GEL | DUMP TRUCK | DUMP TRUCK | 2023-08-24 15:45 | 2023-09-01 17:25 | 5002.975 | PT GEOSERVICES | 492300064 | 2023-09-06 | 4054 | 5464 | 6391 | 36.56 | 14.5 | 2.35 | 3.17 | 3.71 | 31.23 | 42.09 | 29.86 | 40.24 | 0.09 | 0.12 | 0.14 | 0.15 | 44.21 | 59.58 | 3.06 | 4.12 | 0.67 | 0.9 | 1.09 | 13.07 | 17.61 | 51 | LOW | LOW | 1320 | 55.07 | 10.21 | 0.62 | 13.48 | 10.32 | 1.17 | 0.76 | 0.21 | 7.43 | 0.221 | - | 0.422 | 100 | 97.54 | 79.96 | 18.53 | 4923670001 | 2023-09-06 | Moda Trucking | 492300064 | 2023-09-06 | PT GEOSERVICES | 4054 | 5464 | 6391 | 36.56 | 14.5 | 2.35 | 3.17 | 3.71 | 31.23 | 42.09 | 29.86 | 40.24 | 0.09 |  | 0.14 |  | 1320 | 51 | 100 | 97.54 | 79.96 | 18.53 | 4062 | 5475 | 6255 | 35.05 | 12.46 | 2.43 | 3.28 | 3.75 | 0.19 | 0.26 | 0.3 | 0.31 |  | 60 | 42.7 | 57.56 | 3.29 | 5.83 | 0.45 | 0.61 | 0.72 | 15.88 | 32.47 | 0 | 0 | 0 | 0 | 0 | 0 | 0 | 0 | 0 | 0 |  | 0 | 0 | -8 | 4054 | 0 | 1.51 | 36.56
2023-09-01 | Lot 313 | PT GEL | DUMP TRUCK | DUMP TRUCK | 2023-09-01 15:52 | 2023-09-12 17:46 | 5102.775 | PT GEOSERVICES | 492300065 | 2023-09-18 | 4018 | 5526 | 6343 | 36.66 | 12.88 | 3.85 | 5.29 | 6.07 | 30.35 | 41.75 | 29.15 | 40.09 | 0.18 | 0.25 | 0.29 | 0.31 | 43.09 | 59.27 | 2.99 | 4.11 | 0.66 | 0.91 | 1.11 | 12.57 | 17.29 | 51 | LOW | LOW | 1230 | 54.89 | 10.18 | 0.6 | 13.55 | 10.45 | 1.21 | 0.71 | 0.22 | 7.45 | 0.23 | - | 0.434 | 100 | 97.86 | 79.68 | 18.96 | 4923670153 | 2023-09-18 | Moda Trucking | 492300065 | 2023-09-18 | PT GEOSERVICES | 4018 |  | 6343 | 36.66 | 12.88 | 3.85 | 5.29 | 6.07 | 30.35 | 41.75 | 29.15 | 40.09 | 0.18 |  | 0.29 |  | 1230 | 51 | 100 | 97.86 | 79.68 | 18.96 | 4010 | 5517 | 6242 | 35.75 | 11.61 | 3.74 | 5.14 | 5.81 | 0.12 | 0.17 | 0.19 | 0.2 |  | 63 | 41.86 | 57.58 | 3.32 | 5.87 | 0.53 | 0.72 | 0.87 | 14.69 | 30.52 | - | - | - | - | - | - | - | - | - | - |  | - | 0 | 8 | #VALUE! | 0 | 0.91 | #VALUE!
2023-09-01 | Lot 312 | PT BBS | DUMP TRUCK | DUMP TRUCK | 2023-08-30 14:38 | 2023-09-20 15:45 | 5007.74 | PT GEOSERVICES | 492300066 | 2023-09-26 | 3715 | 5269 | 6364 | 41.62 | 17.21 | 2.92 | 4.14 | 5 | 28.87 | 40.94 | 26.59 | 37.71 | 0.1 | 0.14 | 0.17 | 0.18 | 38.76 | 54.97 | 2.81 | 3.99 | 0.63 | 0.9 | 1.14 | 13.15 | 18.65 | 51 | LOW | LOW | 1200 | 47.55 | 16.88 | 0.69 | 12.86 | 10.97 | 1.95 | 0.81 | 0.29 | 7.17 | 0.228 | - | 0.389 | 98.66 | 91.49 | 73.92 | 17.88 | 4923670235 | 2023-09-26 | Moda Trucking | 2318220965 | 29-Agu-2023 | PT CARSURIN | 3760 | 5116 | 5968 | 37 | 14.29 | 5.54 | 7.82 | 8.8 | 32.08 | 43.64 | 25.38 | 34.53 | 0.15 | 0.2 | 0.23 |  |  | 57 |  |  |  |  | 3725 | 5284 | 6249 | 40.39 | 15.45 | 2.92 | 4.15 | 4.9 | 0.06 | 0.09 | 0.11 | 0.11 |  | 62 | 39.14 | 55.52 | 3.13 | 6.16 | 0.42 | 0.6 | 0.75 | 13.93 | 33.48 | - | - | - | - | - | - | - | - | - | - |  | - | -45 | -10 | #VALUE! | 4.62 | 1.23 | #VALUE!
2023-09-01 | Lot 315 | PT BBS | DUMP TRUCK | DUMP TRUCK | 2023-09-21 14:27 | 2023-09-27 13:26 | 5022.615 | PT GEOSERVICES | 492300067 | 3-Okt-2023 | 3654 | 5458 | 6283 | 41.84 | 13.13 | 3.43 | 5.13 | 5.91 | 28.18 | 42.09 | 26.55 | 39.65 | 0.15 | 0.22 | 0.25 | 0.27 | 38.29 | 57.19 | 2.76 | 4.12 | 0.61 | 0.91 | 1.11 | 12.92 | 19.3 | 53 | LOW | LOW | 1220 | 47.33 | 17.05 | 0.71 | 12.91 | 11.01 | 2.01 | 0.83 | 0.28 | 7.22 | 0.24 | - | 0.38 | 98.25 | 90.1 | 71.39 | 15.48 | 4923670304 | 3-Okt-2023 | Moda Trucking | 2318220966 | 29-Agu-2023 | PT CARSURIN | 3748 | 5121 | 5990 | 37.42 | 14.5 | 5.46 | 7.46 | 8.73 | 32.09 | 43.84 | 25.03 | 34.2 | 0.15 | 0.2 | 0.23 |  |  | 57 |  |  |  |  | 3654 | 5458 | 6198 | 41.05 | 11.94 | 3.39 | 5.07 | 5.76 | 0.1 | 0.15 | 0.17 | 0.18 |  | 56 | 38.19 | 57.05 | 3.04 | 5.87 | 0.45 | 0.67 | 0.81 | 13.78 | 31.18 | - | - | - | - | - | - | - | - | - | - |  | - | -94 | 0 | #VALUE! | 4.42 | 0.79 | #VALUE!
2023-10-01 | Lot 316 | PT BBS | DUMP TRUCK | DUMP TRUCK | 2023-09-27 13:39 | 2023-10-09 12:14 | 5029.62 | PT GEOSERVICES | 492300069 | 16-Okt-2023 | 3612 | 5373 | 6207 | 41.81 | 13.43 | 3.54 | 5.27 | 6.09 | 28.06 | 41.75 | 26.58 | 39.55 | 0.15 | 0.23 | 0.27 | 0.28 | 38.21 | 56.85 | 2.74 | 4.08 | 0.6 | 0.89 | 1.09 | 12.94 | 19.25 | 57 | LOW | LOW | 1230 | 47.11 | 17.12 | 0.69 | 12.94 | 11.02 | 2.05 | 0.84 | 0.3 | 7.2 | 0.25 | - | 0.39 | 97.79 | 88.58 | 69.98 | 16.42 | 4923670477 | 16-Okt-2023 | Moda Trucking | 2318221192 | 5-Okt-2023 | PT CARSURIN | 3750 | 5222 | 6172 | 39.24 | 15.39 | 4.69 | 6.53 | 7.72 | 29.33 | 40.84 | 26.74 | 37.24 | 0.15 | 0.21 | 0.25 |  |  | 57 |  |  |  |  | 3603 | 5358 | 6175 | 41.64 | 13.23 | 3.43 | 5.1 | 5.87 | 0.12 | 0.18 | 0.21 | 0.22 |  | 63 | 37.98 | 56.47 | 3 | 5.95 | 0.44 | 0.65 | 0.8 | 13.39 | 31.66 | - | - | - | - | - | - | - | - | - | - |  | - | -138 | 9 | #VALUE! | 2.57 | 0.17 | #VALUE!
2023-10-01 | Lot 299 | PT GEL | DUMP TRUCK | DUMP TRUCK | 2023-06-28 11:14 | 2023-10-16 12:22 | 4990.67 | PT GEOSERVICES | 492300070 | 23-Okt-2023 | 4373 | 5895 | 6583 | 33.57 | 10.45 | 6.53 | 8.8 | 9.83 | 28.89 | 38.94 | 31.02 | 41.81 | 0.33 | 0.44 | 0.49 | 0.54 | 43.41 | 58.52 | 3.03 | 4.09 | 0.66 | 0.89 | 1.1 | 12.47 | 16.81 | 52 | LOW | LOW | 1220 | 54.98 | 10.27 | 0.64 | 13.52 | 10.39 | 1.19 | 0.74 | 0.22 | 7.32 | 0.24 | - | 0.45 | 100 | 98.01 | 79.47 | 17.79 | 4923676581 | 23-Okt-2023 | Moda Trucking | 2318221470 | 30-Okt-2023 | PT CARSURIN | 4602 | 5749 |  | 29.8 | 12.3 |  | 3.9 |  |  | 39.5 |  | 42.3 |  | 0.28 | [8 empty] | 4454 | 6004 | 6541 | 31.92 | 8.21 | 6.54 | 8.82 | 9.6 | 0.26 | 0.35 | 0.38 | 0.42 |  | 68 | 46.15 | 62.22 | 3.73 | 5.95 | 1.05 | 1.42 | 1.71 | 10.35 | 21.24 | 4493 | 32.03 | 0 | 0 | 0 | 0 | 0 | 0 | 0 | 0 |  | PT Asiatrust Technovima Qualiti Cabang Bandung | -229 | -81 | -120 | 3.77 | 1.65 | 1.54
2023-10-01 | 16 | PT BA | MV. Latifah Baruna | MV. Latifah Baruna | 2023-09-29 11:55 | 2023-10-16 23:00 | 52738.007 | PT GEOSERVICES | 492300071 | 24-Okt-2023 | 4831 | 6116 | 6895 | 29.94 | 11.3 | 4.66 | 5.9 | 6.65 | 32.18 | 40.74 | 33.22 | 42.06 | 0.51 | 0.64 | 0.72 | 0.77 | 46.22 | 58.52 | 3.83 | 4.85 | 0.75 | 0.95 | 1.15 | 14.09 | 17.84 | 56 | LOW | LOW | 1300 | 55.27 | 25.18 | 1.3 | 7.52 | 3.54 | 0.79 | 0.6 | 1.1 | 4.87 | 0.4 | - | 0.22 | 100 | 96.04 | 76.96 | 17.22 | 4923676596 | 24-Okt-2023 | Jetty Eksisting/STS | 06948/BLAWQAQ | 2023-09-25 | PT SUCOFINDO | 4930 | 5868 | 6864 | 27.99 | 14.29 | 4.8 | 5.71 | 6.66 | 33.4 | 39.76 | 33.81 | 40.24 | 0.39 | 0.47 | 0.55 |  | 1480 | 58 | 100 | 98.4 | 88.1 | 18.04 | 4789 | 6064 | 6747 | 29.03 | 10.13 | 4.69 | 5.95 | 6.61 | 0.45 | 0.57 | 0.63 | 0.67 |  | 50 | 49.41 | 62.56 | 4.05 | 6.27 | 0.9 | 1.15 | 1.36 | 11.47 | 23.51 | - | - | - | - | - | - | - | - | - | - |  | - | -99 | 42 | #VALUE! | 1.95 | 0.91 | #VALUE! | -50.76923
2023-10-01 | Lot 314 | PT GEL | DUMP TRUCK | DUMP TRUCK | 2023-09-13 15:32 | 2023-10-17 15:54 | 5037.75 | PT GEOSERVICES | 492300072 | 23-Okt-2023 | 3983 | 5277 | 6406 | 37.83 | 17.63 | 3.28 | 4.35 | 5.28 | 30.45 | 40.35 | 28.43 | 37.67 | 0.13 | 0.17 | 0.21 | 0.22 | 42.63 | 56.48 | 2.97 | 3.94 | 0.66 | 0.87 | 1.12 | 12.5 | 16.56 | 53 | LOW | LOW | 1200 | 54.83 | 10.23 | 0.61 | 13.56 | 10.47 | 1.22 | 0.7 | 0.21 | 7.41 | 0.24 | - | 0.44 | 100 | 97.42 | 79.22 | 17.68 | 423676585 | 23-Okt-2023 | Moda Trucking | 492300072 | 23-Okt-2023 | PT GEOSERVICES | 3983 | 5277 | 6406 | 37.83 | 17.63 | 3.28 | 4.35 | 5.28 | 30.45 | 40.35 | 28.43 | 37.67 | 0.13 |  | 0.21 |  | 1200 | 53 | 100 | 97.42 | 79.22 | 17.68 | 3996 | 5295 | 6278 | 36.35 | 15.67 | 3.23 | 4.28 | 5.07 | 0.07 | 0.1 | 0.11 | 0.12 |  | 65 | 42.65 | 56.52 | 3.47 | 6.35 | 0.59 | 0.78 | 0.97 | 13.64 | 31.99 | - | - | - | - | - | - | - | - | - | - |  | - | 0 | -13 | #VALUE! | 0 | 1.48 | #VALUE!
2023-10-01 | Lot 317 | PT BBS | DUMP TRUCK | DUMP TRUCK | 2023-10-09 10:55 | 2023-10-24 14:43 | 5012.515 | PT GEOSERVICES | 492300073 | 30-Okt-2023 | 3644 | 5322 | 6152 | 40.77 | 13.49 | 4.98 | 7.28 | 8.42 | 28.03 | 40.94 | 26.22 | 38.29 | 0.14 | 0.21 | 0.24 | 0.27 | 37.7 | 55.06 | 2.72 | 3.98 | 0.6 | 0.88 | 1.11 | 13.08 | 19.1 | 50 | LOW | LOW | 1200 | 46.98 | 16.92 | 0.67 | 13.04 | 11.07 | 2.09 | 0.91 | 0.29 | 7.34 | 0.24 | - | 0.39 | 98.5 | 90.72 | 71.37 | 16.91 | 4923676655 | 30-Okt-2023 | Moda Trucking | 2318221193 | 5-Okt-2023 | PT CARSURIN | 3787 | 5279 | 6080 | 37.71 | 13.18 | 4.55 | 6.34 | 7.3 | 29.51 | 41.14 | 28.23 | 39.34 | 0.15 | 0.21 | 0.24 |  |  | 57 |  |  |  |  | 3619 | 5285 | 6012 | 39.81 | 12.1 | 5.2 | 7.59 | 8.63 | 0.07 | 0.1 | 0.11 | 0.12 |  | 69 | 38.44 | 56.14 | 3.16 | 5.96 | 0.55 | 0.8 | 0.99 | 12.78 | 29.41 | - | - | - | - | - | - | - | - | - | - |  | - | -143 | 25 | #VALUE! | 3.06 | 0.96 | #VALUE!
2023-10-01 | Lot 318 | PT GEL | DUMP TRUCK | DUMP TRUCK | 2023-10-18 13:52 | 2023-10-24 16:02 | 5023.02 | PT GEOSERVICES | 492300074 | 30-Okt-2023 | 3989 | 5354 | 6411 | 37.78 | 16.49 | 3.17 | 4.25 | 5.09 | 30.29 | 40.65 | 28.77 | 38.61 | 0.15 | 0.2 | 0.24 | 0.25 | 42.71 | 57.32 | 2.97 | 3.98 | 0.67 | 0.9 | 1.14 | 12.56 | 16.86 | 51 | LOW | LOW | 1210 | 54.95 | 10.17 | 0.57 | 13.49 | 10.41 | 1.23 | 0.73 | 0.21 | 7.42 | 0.23 | - | 0.43 | 100 | 97.75 | 79.14 | 18.64 | 4923676627 | 30-Okt-2023 | Moda Trucking | 492300074 | 30-Okt-2023 | PT GEOSERVICES | 3989 | 5354 | 6411 | 37.78 | 16.49 | 3.17 | 4.25 | 5.09 | 30.29 | 40.65 | 28.77 | 38.61 | 0.15 |  | 0.24 |  | 1210 | 51 | 100 | 97.75 | 79.14 | 18.64 | 3967 | 5325 | 6253 | 36.56 | 14.84 | 3.18 | 4.27 | 5.01 | 0.1 | 0.14 | 0.16 | 0.17 |  | 81 | 42.38 | 56.88 | 3.38 | 6.19 | 0.6 | 0.8 | 0.99 | 13.81 | 31.72 | - | - | - | - | - | - | - | - | - | - |  | - | 0 | 22 | #VALUE! | 0 | 1.22 | #VALUE!
2023-11-01 | Lot 319 | PT BBS | DUMP TRUCK | DUMP TRUCK | 2023-10-24 13:23 | 2023-11-07 15:21 | 5001.805 | PT GEOSERVICES | 492300076 | 2023-11-14 | 3581 | 5329 | 6266 | 42.85 | 14.95 | 4.04 | 6.01 | 7.07 | 27.89 | 41.5 | 25.23 | 37.54 | 0.14 | 0.21 | 0.25 | 0.27 | 36.88 | 54.88 | 2.68 | 3.99 | 0.6 | 0.89 | 1.13 | 12.81 | 19.07 | 51 | LOW | LOW | 1210 | 47.16 | 17.02 | 0.69 | 12.98 | 11.04 | 2.05 | 0.87 | 0.31 | 7.28 | 0.23 | - | 0.37 | 98.36 | 91.65 | 72.11 | 16.71 | 4923676768 | 2023-11-14 | Moda Trucking | 2318221451 | 31-Okt-2023 | PT CARSURIN | 3716 | 5228 | 6104 | 39.13 | 14.35 | 3.6 | 5.07 | 5.92 | 31.73 | 44.64 | 25.54 | 35.94 | 0.18 | 0.25 | 0.29 |  |  | 57 |  |  |  |  | 3572 | 5316 | 6116 | 41.6 | 13.09 | 3.96 | 5.89 | 6.78 | 0.14 | 0.21 | 0.24 | 0.26 |  | 66 | 37.68 | 56.08 | 2.97 | 5.88 | 0.43 | 0.64 | 0.79 | 13.22 | 31.3 | 3678 | 39.92 | 0 | 0 | 0 | 0 | 0 | 0 | 0 | 0 |  | PT. SUCOFINDO Cabang Pontianak | -135 | 9 | -97 | 3.72 | 1.25 | 2.93
2023-11-01 | Lot 320 | PT GEL | DUMP TRUCK | DUMP TRUCK | 2023-10-24 14:03 | 2023-11-09 15:32 | 5000.395 | PT GEOSERVICES | 492300077 | 2023-11-15 | 3949 | 5182 | 6363 | 37.93 | 18.56 | 3.15 | 4.13 | 5.07 | 30.3 | 39.76 | 26.62 | 37.55 | 0.18 | 0.23 | 0.28 | 0.3 | 42.57 | 55.86 | 2.97 | 2.97 | 3.9 | 0.69 | 0.91 | 12.51 | 16.41 | 52 | LOW | LOW | 1230 | 54.81 | 10.26 | 0.61 | 13.55 | 10.49 | 1.24 | 0.69 | 0.22 | 7.39 | 0.24 | - | 0.44 | 100 | 98.21 | 79.37 | 19.37 | 4923676778 | 2023-11-15 | Moda Trucking | 492300077 | 2023-11-15 | PT GEOSERVICES | 3949 |  | 6363 | 37.93 | 18.56 | 3.15 | 4.13 | 5.07 | 30.3 | 39.76 | 26.62 | 37.55 | 0.18 |  | 0.28 |  | 1230 | 52 | 100 | 98.21 | 79.37 | 19.37 | 3945 | 5175 | 6224 | 36.62 | 16.84 | 3.13 | 4.11 | 4.94 | 0.15 | 0.2 | 0.24 | 0.25 |  | 58 | 42.02 | 55.13 | 3.21 | 6.1 | 0.47 | 0.61 | 0.78 | 14.39 | 33.84 | - | - | - | - | - | - | - | - | - | - |  | - | 0 | 4 | #VALUE! | 0 | 1.31 | #VALUE!
2023-11-01 | 17 | PT KE | MV. Lumoso Raya | MV. Lumoso Raya | 2023-10-29 17:50 | 2023-11-15 18:00 | 49741.328 | PT GEOSERVICES | 492300078 | 2023-11-22 | 4151 | 5391 | 6237 | 33.45 | 13.56 | 4.95 | 6.43 | 7.44 | 30.93 | 40.18 | 30.67 | 39.83 | 0.48 | 0.62 | 0.72 | 0.77 | 43.67 | 56.72 | 3.15 | 4.09 | 0.96 | 1.25 | 1.56 | 13.34 | 17.33 | 49 | LOW | LOW | 1220 | 40.91 | 20.76 | 1.02 | 22.8 | 5.95 | 2.17 | 0.96 | 0.34 | 3.65 | 0.41 | - | 0.47 | 100 | 95.77 | 76.44 | 16.79 | 4923676842 | 2023-11-22 | Jetty Eksisting/STS | BTB-2304SMR.433 | 21-Okt-2023 | PT TRIBHAKTI INSPEKTAMA | 4165 | 5096 |  | 32.53 | 17.45 | 5.38 | 6.58 |  |  | 38.38 |  | 37.59 | 0.48 | 0.59 |  |  | 1250 | 45 |  | 91.02 |  |  | 4141 | 5378 | 6101 | 32.12 | 11.85 | 5.09 | 6.62 | 7.5 | 0.45 | 0.59 | 0.66 | 0.72 |  | 56 | 43.82 | 56.91 | 3.36 | 5.69 | 0.74 | 0.96 | 1.17 | 14.42 | 29.25 | - | - | - | - | - | - | - | - | - | - |  | - | -14 | 10 | #VALUE! | 0.92 | 1.33 | #VALUE!
2023-11-01 | Lot 322 | PT GEL | DUMP TRUCK | DUMP TRUCK | 2023-11-13 13:53 | 2023-11-27 14:26 | 5074.01 | PT GEOSERVICES | 492300079 | 2-Des-2023 | 3998 | 5248 | 6299 | 36.54 | 16.69 | 3.63 | 4.76 | 5.71 | 30.67 | 40.26 | 29.17 | 38.29 | 0.18 | 0.23 | 0.28 | 0.29 | 43.21 | 43.21 | 56.72 | 3.03 | 3.98 | 0.71 | 0.93 | 12.71 | 16.69 | 51 | LOW | LOW | 1208 | 54.75 | 10.21 | 0.65 | 13.62 | 10.52 | 1.23 | 0.74 | 0.21 | 7.21 | 0.22 | - | 0.44 | 100 | 97.17 | 78.68 | 18.95 | 4923676930 | 2-Des-2023 | Moda Trucking | 492300079 | 2-Des-2023 | PT GEOSERVICES | 3998 |  | 6299 | 36.54 | 16.69 | 3.63 | 4.76 | 5.71 | 30.67 | 40.26 | 29.17 | 38.29 | 0.18 |  | 0.28 |  | 1208 | 51 | 100 | 97.17 | 78.68 | 18.95 | 3963 | 5236 | 6176 | 35.84 | 15.23 | 3.54 | 4.68 | 5.52 | 0.18 | 0.24 | 0.28 | 0.3 |  | 65 | 42.62 | 56.3 | 3.27 | 6.03 | 0.51 | 0.67 | 0.84 | 14.04 | 32.08 | - | - | - | - | - | - | - | - | - | - |  | - | 0 | 35 | #VALUE! | 0 | 0.7 | #VALUE!
2023-11-01 | Lot 321 | PT BBS | DUMP TRUCK | DUMP TRUCK | 2023-11-08 12:53 | 2023-11-30 16:53 | 5232.585 | PT GEOSERVICES | 492300080 | 6-Des-2023 | 3610 | 5239 | 6075 | 40.57 | 13.76 | 4.41 | 6.4 | 7.42 | 28.1 | 40.77 | 26.92 | 39.07 | 0.17 | 0.24 | 0.28 | 0.3 | 38.17 | 55.39 | 2.76 | 4.01 | 0.63 | 0.91 | 1.14 | 0.63 | 0.91 | 52 | LOW | LOW | 1200 | 47.36 | 16.95 | 0.63 | 12.92 | 11.01 | 2.02 | 0.84 | 0.3 | 7.23 | 0.24 | - | 0.38 | 98.06 | 91.66 | 72.98 | 16.02 | 4923676977 | 6-Des-2023 | Moda Trucking | 2318221452 | 31-Okt-2023 | PT CARSURIN | 3732 | 5266 | 6159 | 39.41 | 14.5 | 3.56 | 5.02 | 5.87 | 31.44 | 44.36 | 25.59 | 36.12 | 0.18 | 0.25 | 0.29 |  |  | 57 |  |  |  |  | 3601 | 5225 | 6059 | 40.57 | 13.77 | 4.38 | 6.35 | 7.36 | 0.16 | 0.23 | 0.26 | 0.28 |  | 73 | 38.58 | 55.98 | 3 | 5.89 | 0.46 | 0.66 | 0.83 | 12.86 | 30.89 | - | - | - | - | - | - | - | - | - | - |  | - | -122 | 9 | #VALUE! | 1.16 | 0 | #VALUE!
2023-12-01 | 18 | PT BA | MV. Dharma Lautan Ruby | MV. Dharma Lautan Ruby | 2023-11-21 08:40 | 2023-12-10 20:15 | 55339.867 | PT GEOSERVICES | 492300083 | 15-Des-2023 | 4467 | 5887 | 6719 | 33.52 | 12.38 | 4.73 | 6.23 | 7.11 | 30.49 | 40.19 | 31.26 | 41.2 | 0.46 | 0.61 | 0.7 | 0.75 | 43.59 | 57.45 | 3.13 | 4.12 | 0.93 | 1.23 | 1.51 | 13.64 | 17.98 | 52 | LOW | MEDIUM | 1240 | 40.38 | 21.65 | 0.97 | 22.74 | 6.2 | 1.93 | 0.96 | 0.41 | 3.49 | 0.39 | - | 0.46 | 100 | 95.12 | 76.22 | 16.96 | 4923677642 | 15-Des-2023 | Jetty Eksisting/STS | 08538/BLAQAQ | 2023-11-17 | PT SUCOFINDO | 4914 | 5565 | 6819 | 27.94 | 18.39 | 6.12 | 6.93 | 8.49 | 33.77 | 38.25 | 32.17 | 36.43 | 0.26 | 0.3 | 0.37 |  | 1460 | 58 | 100 | 98.33 | 90.25 | 17.32 | 4469 | 5892 | 6625 | 32.54 | 11.08 | 5.05 | 6.66 | 7.49 | 0.43 | 0.57 | 0.64 | 0.69 |  | 65 | 46.44 | 61.22 | 3.64 | 6.04 | 0.55 | 0.72 | 0.88 | 11.35 | 24.79 | - | - | - | - | - | - | - | - | - | - |  | - | -447 | -2 | #VALUE! | 5.58 | 0.98 | #VALUE! | -80.10753
2024-01-01 | 19 | PT BA | MV. Latifah Baruna | MV. Latifah Baruna | 2023-12-22 07:45 | 2024-01-13 15:00 | 51691.11 | PT GEOSERVICES | 4924671044 | 2024-01-13 | 4505 | 5788 | 6677 | 32.52 | 13.31 | 5.35 | 6.87 | 7.92 | 30.86 | 39.65 | 31.27 | 40.17 | 0.37 | 0.48 | 0.55 | 0.6 | 45.09 | 57.93 | 3.56 | 4.57 | 0.77 | 0.99 | 1.24 | 12.34 | 15.85 | 57 | LOW | LOW | 1310 | 53.71 | 24.84 | 1.2 | 8.49 | 4.05 | 0.88 | 0.64 | 0.93 | 3.79 | 0.521 | - | 0.277 | 100 | 94.14 | 73.97 | 15.77 | 4924671042 | 2024-01-18 | Jetty Eksisting/STS | 09420/BLAQAQ | 2023-12-16 | PT SUCOFINDO | 4915 | 5696 | 6815 | 27.88 | 16.42 | 5.1 | 5.91 | 7.07 | 34.71 | 40.23 | 32.31 | 37.44 | 0.51 | 0.59 | 0.71 |  | 1470 | 59 | 100 | 98 | 88 | 16 | 4523 | 5811 | 6613 | 31.61 | 12.13 | 5.46 | 7.01 | 7.98 | 0.29 | 0.38 | 0.43 | 0.46 |  | 42 | 46.83 | 60.17 | 3.7 | 6.11 | 0.62 | 0.8 | 0.99 | 11.5 | 25.54 | - | - | - | - | - | - | - | - | - | - |  | - | -410 | -18 | #VALUE! | 4.64 | 0.91 | #VALUE! | -88.36207
2024-02-01 | 20 | PT BA | MV. Dharma Lautan Intan | MV. Dharma Lautan Intan | 2024-01-17 17:25 | 2024-02-10 05:45 | 52577.477 | PT GEOSERVICES | 4924671273 | 2024-02-10 | 4325 | 5637 | 6604 | 34.51 | 14.64 | 5.03 | 6.56 | 7.69 | 30.17 | 39.32 | 30.29 | 39.48 | 0.44 | 0.58 | 0.68 | 0.74 | 44.89 | 58.51 | 3.58 | 4.67 | 0.74 | 0.97 | 1.23 | 10.79 | 14.07 | 60 | LOW | LOW | 1320 | 54.3 | 25.17 | 1.27 | 7.86 | 3.75 | 0.81 | 0.6 | 1.05 | 4.54 | 0.441 | - | 0.24 | 100 | 94.4 | 73.88 | 15.82 | 4924671272 | 2024-02-15 | Jetty Eksisting/STS | 00367/BLAQAR | 2024-01-13 | PT SUCOFINDO | 4913 | 5723 | 6797 | 27.72 | 15.8 | 5.06 | 5.89 | 7 | 34.44 | 40.12 | 32.78 | 38.19 | 0.52 | 0.61 | 0.72 |  | 1450 | 58 | 100 | 98 | 88 | 18 | 4292 | 5597 | 6474 | 33.69 | 13.54 | 5.21 | 6.8 | 7.86 | 0.36 | 0.48 | 0.55 | 0.6 |  | - | 45.34 | 59.12 | 3.46 | 6.02 | 0.57 | 0.75 | 0.94 | 11.36 | 26.84 | - | - | - | - | - | - | - | - | - | - |  | - | -588 | 33 | #VALUE! | 6.79 | 0.82 | #VALUE! | -86.59794
2024-02-01 | Lot 323 | PT BBS | DUMP TRUCK | DUMP TRUCK | 2023-12-01 10:58 | 2024-02-13 18:04 | 5001.46 | PT GEOSERVICES | 492400004 | 2024-02-21 | 3501 | 5094 | 6216 | 43.67 | 18.05 | 4.01 | 5.84 | 7.13 | 27.67 | 40.26 | 24.64 | 35.85 | 0.15 | 0.22 | 0.27 | 0.29 | 36.28 | 52.78 | 2.65 | 3.85 | 0.6 | 0.88 | 1.16 | 12.63 | 18.38 | 51 | LOW | LOW | 1210 | 47.22 | 16.89 | 0.67 | 12.96 | 10.96 | 2.04 | 0.86 | 0.29 | 7.26 | 0.242 | - | 0.385 | 98.37 | 91.46 | 73.65 | 15.79 | 4923671319 | 2024-02-21 | Moda Trucking | 2318221758 | 2024-01-03 | PT CARSURIN | 3727 | 5237 | 6162 | 39.51 | 15.01 | 29.54 | 41.51 | 48.84 | 29.54 | 41.51 | 27.15 | 38.15 | 0.14 | 0.2 | 0.24 |  |  | 57 |  |  |  |  | 3542 | 5155 | 6165 | 42.54 | 16.39 | 3.83 | 5.58 | 6.67 | 0.07 | 0.1 | 0.12 | 0.13 |  | - | 37.55 | 54.64 | 3.13 | 6.4 | 0.58 | 0.84 | 1.07 | 12.29 | 32.44 | 3633 | 41.45 | 0 | 0 | 0 | 0 | 0 | 0 | 0 | 0 | Pemasok | PT. SUCOFINDO Cabang Banjarmasin | -226 | -41 | -132 | 4.16 | 1.13 | 2.22
2024-02-01 | Lot 324 | PT GEL | DUMP TRUCK | DUMP TRUCK | 2023-12-04 11:42 | 2024-02-23 16:31 | 5016.48 | PT GEOSERVICES | 492400008 | 2024-02-29 | 3919 | 5089 | 6263 | 37.43 | 18.75 | 3.12 | 4.05 | 4.98 | 30.68 | 39.84 | 28.77 | 37.36 | 0.13 | 0.17 | 0.21 | 0.22 | 42.91 | 55.72 | 3 | 3.89 | 0.71 | 0.92 | 1.19 | 12.71 | 16.5 | 50 | LOW | LOW | 1220 | 54.93 | 10.23 | 0.64 | 13.54 | 10.41 | 1.2 | 0.75 | 0.21 | 7.32 | 0.228 | - | 0.433 | 100 | 97.33 | 78.24 | 17.84 | 4924671394 | 2024-02-29 | Moda Trucking | 492400008 | 2024-02-29 | PT GEOSERVICES | 3919 |  | 6263 | 37.43 | 18.75 | 3.12 | 4.05 | 4.98 | 30.68 | 39.84 | 28.77 | 37.36 | 0.13 |  | 0.21 |  | 1220 | 50 | 100 | 97 | 78 | 18 | 3936 | 5112 | 6176 | 36.27 | 17.23 | 3.07 | 3.99 | 4.81 | 0.05 | 0.07 | 0.08 | 0.08 |  | - | 43.69 | 56.75 | 3.52 | 6.5 | 0.64 | 0.84 | 1.06 | 12.76 | 31.87 | - | - | - | - | - | - | - | - | - | - |  | - | 0 | -17 | #VALUE! | 0 | 1.16 | #VALUE!
2024-02-01 | Lot 326 | PT GEL | DUMP TRUCK | DUMP TRUCK | 2024-02-24 13:10 | 2024-02-27 14:54 | 5009.86 | PT GEOSERVICES | 492400009 | 2024-03-05 | 3831 | 4783 | 6111 | 37.31 | 21.73 | 5.61 | 7.01 | 8.96 | 30.99 | 38.69 | 26.09 | 32.57 | 0.19 | 0.24 | 0.31 | 0.34 | 41.18 | 51.41 | 2.9 | 3.62 | 0.67 | 0.84 | 1.18 | 12.13 | 15.15 | 52 | LOW | LOW | 1180 | 54.87 | 10.19 | 0.66 | 13.39 | 10.45 | 1.22 | 0.72 | 0.22 | 7.36 | 0.232 | - | 0.443 | 100 | 97.38 | 78.53 | 17.47 | 4924671431 | 2024-03-05 | Moda Trucking | 492400009 | 2024-03-05 | PT GEOSERVICES | 3831 |  | 6111 | 37.31 | 21.73 | 5.61 | 7.01 | 8.96 | 30.99 | 38.69 | 26.09 | 32.57 | 0.19 |  | 0.31 |  | 1180 | 52 | 100 | 97 | 79 | 17 | 4158 | 5188 | 6248 | 33.46 | 16.97 | 3.27 | 4.09 | 4.92 | 0.09 | 0.11 | 0.13 | 0.14 |  | - | 45.72 | 57.05 | 3.64 | 6.44 | 0.71 | 0.89 | 1.13 | 13.1 | 31.42 | - | - | - | - | - | - | - | - | - | - |  | - | 0 | -327 | #VALUE! | 0 | 3.85 | #VALUE!
2024-03-01 | Lot 325 | PT BBS | DUMP TRUCK | DUMP TRUCK | 2024-02-13 15:57 | 2024-03-08 17:00 | 5001.385 | PT GEOSERVICES | 492400010 | 2024-03-15 | 3427 | 5037 | 6080 | 43.63 | 17.15 | 5.2 | 7.65 | 9.23 | 26.93 | 39.58 | 24.24 | 35.62 | 0.17 | 0.25 | 0.3 | 0.33 | 35.47 | 52.13 | 2.61 | 3.83 | 0.61 | 0.89 | 1.18 | 12.31 | 18.1 | 51 | LOW | LOW | 1220 | 47.12 | 16.91 | 0.64 | 13.03 | 11.02 | 2.07 | 0.91 | 0.29 | 7.31 | 0.239 | - | 0.392 | 98.49 | 92.13 | 74.44 | 17.22 | 4924678013 | 2024-03-15 | Moda Trucking | 2318221759 | 2024-01-03 | PT CARSURIN | 3741 | 5204 | 6196 | 39.62 | 16.01 | 3.72 | 5.17 | 6.16 | 29.88 | 41.57 | 26.78 | 37.25 | 0.14 | 0.19 | 0.23 |  |  | 58 |  |  |  |  | 3420 | 5028 | 5951 | 42.53 | 15.52 | 5.11 | 7.51 | 8.88 | 0.1 | 0.14 | 0.17 | 0.18 |  | - | 36.19 | 53.2 | 2.89 | 5.98 | 0.51 | 0.74 | 0.96 | 12.69 | 32.43 | 3693 | 39.59 | 0 | 0 | 0 | 0 | 0 | 0 | 0 | 0 | Pemasok | PT. SUCOFINDO Cabang Jambi | -314 | 7 | -266 | 4.01 | 1.1 | 4.04
2024-03-01 | 21 | PT BA | MV. Ammar | MV. Ammar | 2024-02-29 08:55 | 2024-03-25 00:05 | 49345.614 | PT GEOSERVICES | 49246781870 | 2024-03-25 | 4411 | 5741 | 6516 | 32.31 | 11.9 | 6.27 | 8.16 | 9.26 | 30.08 | 39.15 | 31.34 | 40.79 | 0.55 | 0.72 | 0.82 | 0.9 | 45.09 | 58.68 | 3.57 | 4.64 | 0.75 | 0.98 | 1.23 | 11.46 | 14.92 | 61 | LOW | LOW | 1310 | 54.06 | 25.01 | 1.24 | 8.18 | 3.9 | 0.85 | 0.62 | 0.99 | 4.17 | 0.481 | - | 0.259 | 100 | 92.74 | 74.24 | 16.73 | 4924678168 | 2024-04-01 | Jetty Eksisting/STS | 01438/BLAQAR | 2024-02-25 | PT SUCOFINDO | 4918 | 5666 | 6815 | 27.84 | 16.86 | 6.47 | 7.46 | 8.97 | 33.08 | 38.11 | 32.61 | 37.57 | 0.58 | 0.67 | 0.81 |  | 1460 | 59 | 100 | 98 | 90 | 17 | 4400 | 5727 | 6434 | 31.61 | 10.99 | 6.47 | 8.42 | 9.46 | 0.48 | 0.62 | 0.7 | 0.77 |  | - | 46.78 | 60.89 | 4.41 | 6.97 | 0.76 | 0.99 | 1.22 | 9.5 | 22.12 | - | - | - | - | - | - | - | - | - | - |  | - | -507 | 11 | #VALUE! | 4.47 | 0.7 | #VALUE! | -113.4228
2024-03-01 | Lot 328 | PT BBS | DUMP TRUCK | DUMP TRUCK | 2024-03-08 16:30 | 2024-03-26 13:42 | 5026.055 | PT GEOSERVICES | 492400012 | 2024-04-01 | 3423 | 5000 | 6092 | 43.82 | 17.93 | 4.98 | 7.28 | 8.87 | 26.84 | 39.21 | 24.36 | 35.58 | 0.15 | 0.22 | 0.27 | 0.29 | 35.47 | 51.82 | 2.61 | 3.82 | 0.61 | 0.89 | 1.19 | 12.35 | 18.04 | 59 | LOW | LOW | 1210 | 47.05 | 16.88 | 0.66 | 13.01 | 11.05 | 2.02 | 0.89 | 0.29 | 7.42 | 0.241 | - | 0.432 | 98.28 | 91.81 | 74.24 | 17.78 | 4923678209 | 2024-04-01 | Moda Trucking | 2318220570 | 2024-03-13 | PT CARSURIN | 3751 | 5264 | 6357 | 40.99 | 17.19 | 6.28 | 8.81 | 10.64 | 30.41 | 42.67 | 22.32 | 31.33 | 0.16 | 0.22 | 0.27 |  |  | 57 |  |  |  |  | 3413 | 4987 | 5978 | 42.91 | 16.58 | 4.97 | 7.27 | 8.71 | 0.08 | 0.11 | 0.13 | 0.14 |  | - | 37.33 | 54.55 | 3.61 | 7.14 | 0.52 | 0.75 | 0.99 | 10.58 | 30.19 | 3605 | 39.59 | ` | 0 | 0 | 0 | 0 | 0 | 0 | 0 | Pemasok | PT. SUCOFINDO Cabang Pontianak | -328 | 10 | -182 | 2.83 | 0.91 | 4.23
2024-04-01 | Lot 329 | PT BBS | DUMP TRUCK | DUMP TRUCK | 2024-03-26 13:23 | 2024-04-05 13:15 | 5002.55 | PT GEOSERVICES | 492400015 | 2024-04-12 | 3614 | 4581 | 6044 | 40.2 | 24.2 | 5.9 | 7.48 | 9.87 | 28.84 | 36.56 | 25.06 | 31.76 | 0.2 | 0.25 | 0.33 | 0.37 | 37.36 | 47.36 | 2.76 | 3.5 | 0.64 | 0.81 | 1.19 | 12.94 | 16.4 | 52 | LOW | LOW | 1200 | 46.98 | 16.92 | 0.71 | 13.01 | 11.08 | 2.07 | 0.84 | 0.3 | 7.33 | 0.237 | - | 0.401 | 98.17 | 91.91 | 72.79 | 16.54 | 4923678289 | 2024-04-12 | Moda Trucking | 2418220571 | 2024-03-26 | PT CARSURIN | 3754 | 5284 | 6362 | 40.98 | 16.94 | 5.3 | 7.46 | 8.98 | 29.92 | 42.11 | 29.92 | 42.11 | 0.16 | 0.22 | 0.26 |  |  | 57 |  |  |  |  | 3631 | 4603 | 5957 | 39.03 | 22.72 | 5.95 | 7.55 | 9.76 | 0.09 | 0.12 | 0.16 | 0.17 |  | - | 39.63 | 50.23 | 3.94 | 7.53 | 0.55 | 0.7 | 1 | 10.8 | 33.87 | - | - | - | - | - | - | - | - | - | - |  | - | -140 | -17 | #VALUE! | -0.78 | 1.17 | #VALUE!
2024-04-01 | 22 | PT KE | MV. AGP Kartini III | MV. AGP Kartini III | 2024-03-30 02:10 | 2024-04-27 14:25 | 54912.141 | PT GEOSERVICES | 4924698503 | 2024-04-27 | 4221 | 5263 | 6263 | 32.6 | 15.97 | 4.61 | 5.75 | 6.84 | 30.76 | 38.35 | 32.03 | 39.93 | 0.37 | 0.46 | 0.55 | 0.59 | 44.89 | 55.96 | 3.25 | 4.05 | 0.83 | 1.04 | 1.33 | 13.45 | 16.77 | 46 | LOW | MEDIUM | 1240 | 35.91 | 21.26 | 0.94 | 23.37 | 6.92 | 2.46 | 0.98 | 0.35 | 6.31 | 0.45 | - | 0.23 | 100 | 93.82 | 76.98 | 17.68 | 4924678501 | 3-Mei-2024 | Jetty Eksisting/STS | JKT - L 01015 | 2024-03-25 | PT TRIBHAKTI INSPEKTAMA | 4199 | 5362 |  | 33.79 | 15.45 | 4.64 | 5.93 |  |  | 39.51 |  | 39.11 | 0.32 |  |  |  | 1240 | 45 |  |  |  |  | 4232 | 5275 | 6192 | 31.65 | 14.8 | 4.7 | 5.87 | 6.88 | 0.31 | 0.39 | 0.45 | 0.49 |  | - | 45.78 | 57.06 | 3.42 | 5.91 | 0.72 | 0.9 | 1.13 | 13.42 | 29.87 | - | - | - | - | - | - | - | - | - | - |  | - | 22 | -11 | #VALUE! | -1.19 | 0.95 | #VALUE!
2024-04-01 | Lot 330 | PT BBS | DUMP TRUCK | DUMP TRUCK | 2024-04-05 11:39 | 2024-04-30 15:20 | 5009.99 | PT GEOSERVICES | 492400017 | 7-Mei-2024 | 3408 | 4917 | 5978 | 42.99 | 17.75 | 5.86 | 8.46 | 10.29 | 27.1 | 39.1 | 24.04 | 34.69 | 0.17 | 0.25 | 0.3 | 0.34 | 35.47 | 51.18 | 2.62 | 3.78 | 0.61 | 0.88 | 1.19 | 12.27 | 17.7 | 62 | LOW | LOW | 1200 | 47.11 | 17.02 | 0.67 | 12.87 | 11.02 | 2.01 | 0.87 | 0.29 | 7.28 | 0.24 | - | 0.43 | 98.08 | 91.43 | 73.18 | 17.13 | 4924698540 | 7-Mei-2024 | Moda Trucking | 2418220758 | 2024-05-06 | PT CARSURIN | 3733 | 5277 | 6331 | 41.04 | 16.65 | 4.7 | 6.65 | 7.98 | 29.28 | 41.39 | 24.98 | 35.31 | 0.16 | 0.22 | 0.26 |  |  | 57 |  |  |  |  | 3408 | 4917 | 5891 | 42.15 | 16.54 | 5.73 | 8.26 | 9.9 | 0.08 | 0.11 | 0.13 | 0.15 |  | - | 37.12 | 53.56 | 2.92 | 6.07 | 0.43 | 0.63 | 0.43 | 11.57 | 31.35 | 3623 | 40.17 | 0 | 0 | 0 | 0 | 0 | 0 | 0 | 0 | Pemasok | PT. SUCOFINDO Cabang Padang | -325 | 0 | -215 | 1.95 | 0.84 | 2.82
2024-05-01 | 23 | PT BA | MV. Lumoso Karunia II | MV. Lumoso Karunia II | 2024-04-27 17:20 | 2024-05-16 03:20 | 53993.614 | PT GEOSERVICES | 4924698655 | 16-Mei-2024 | 4491 | 5592 | 6687 | 32.84 | 16.37 | 4.95 | 6.17 | 7.38 | 30.84 | 38.4 | 31.37 | 39.06 | 0.57 | 0.71 | 0.85 | 0.92 | 46.71 | 58.17 | 3.79 | 4.72 | 0.8 | 0.99 | 1.28 | 10.34 | 12.87 | 60 | LOW | LOW | 1280 | 53.98 | 24.87 | 1.27 | 8.23 | 4.02 | 0.88 | 0.59 | 1.02 | 4.32 | 0.49 | - | 0.27 | 100 | 92.8 | 75.57 | 17.78 | 4924698653 | 22-Mei-2024 | Jetty Eksisting/STS | 02558/BLAQAR | 2024-04-21 | PT SUCOFINDO | 4918 | 5795 | 6810 | 27.78 | 14.9 | 5.46 | 6.43 | 7.56 | 34.24 | 40.35 | 32.52 | 38.32 | 0.5 | 0.59 | 0.69 |  | 1460 | 59 | 100 | 98 | 88 | 17 | 4502 | 5606 | 6643 | 32.23 | 15.61 | 5.07 | 6.32 | 7.48 | 0.47 | 0.58 | 0.69 | 0.74 | - | - | 46.17 | 59.98 | 4.32 | 7.13 | 0.56 | 0.7 | 0.9 | 9.16 | 25.3 | - | - | - | - | - | - | - | - | - | - |  | - | -427 | -11 | #VALUE! | 5.06 | 0.61 | #VALUE! | -84.38735
2024-05-01 | Lot 331 | PT BBS | DUMP TRUCK | DUMP TRUCK | 2024-04-30 13:47 | 2024-05-16 13:09 | 5014.15 | PT GEOSERVICES | 492400021 | 22-Mei-2024 | 3514 | 4835 | 5982 | 41.25 | 19.17 | 5.58 | 7.68 | 9.5 | 28.09 | 38.65 | 25.08 | 34.5 | 0.18 | 0.25 | 0.31 | 0.34 | 37.88 | 52.12 | 3.07 | 4.22 | 0.57 | 0.78 | 1.07 | 11.47 | 15.78 | 61 | LOW | LOW | 1170 | 47.02 | 16.97 | 0.71 | 12.94 | 11.05 | 2.04 | 0.83 | 0.3 | 7.31 | 0.34 | - | 0.42 | 97.84 | 89.57 | 69.11 | 14.68 | 4924698675 | 22-Mei-2024 | Moda Trucking | 2418220759 | 2024-05-06 | PT CARSURIN | 3736 | 5277 | 6333 | 41.01 | 16.68 | 5.04 | 7.12 | 8.55 | 29.11 | 41.11 | 24.84 | 35.09 | 0.16 | 0.22 | 0.26 |  |  | 57 |  |  |  |  | 3521 | 4844 | 5905 | 40.37 | 17.97 | 5.48 | 7.54 | 9.19 | 0.08 | 0.11 | 0.13 | 0.14 | - | - | 38.93 | 53.56 | 3.41 | 6.7 | 0.51 | 0.7 | 0.83 | 11.23 | 31.41 | 3120 | 0 | 0 | 0 | 0 | 0 | 0 | 0 | 0 | 0 | Pemasok | PT. SURVEYOR INDONESIA (Persero) Cabang Jambi | -222 | -7 | 394 | 0.24 | 0.88 | 41.25
2024-05-01 | Lot 332 | PT BBS | DUMP TRUCK | DUMP TRUCK | 2024-05-16 11:31 | 2024-05-30 16:39 | 5382.045 | PT GEOSERVICES | 492400023 | 2024-06-05 | 3437 | 5025 | 5941 | 42.15 | 15.42 | 5.03 | 7.36 | 8.7 | 28.04 | 40.99 | 24.78 | 36.23 | 0.16 | 0.24 | 0.28 | 0.31 | 37.6 | 54.98 | 2.88 | 4.21 | 0.6 | 0.88 | 1.14 | 11.57 | 16.91 | 61 | LOW | LOW | 1190 | 46.95 | 17.03 | 0.68 | 13.03 | 11.12 | 2.01 | 0.89 | 0.29 | 7.21 | 0.33 | - | 0.4 | 98.06 | 90.22 | 72.22 | 16.98 | 4924698775 | 2024-06-05 | Moda Trucking | 2418221041 | 2024-06-03 | PT CARSURIN | 3707 | 5160 | 6273 | 40.9 | 17.74 | 5.3 | 7.37 | 8.96 | 27.55 | 38.34 | 26.25 | 36.55 | 0.15 | 0.21 | 0.26 |  |  | 59 |  |  |  |  | 3419 | 5000 | 5898 | 42.03 | 15.23 | 5.06 | 7.4 | 8.73 | 0.09 | 0.13 | 0.15 | 0.17 | - | - | 37.4 | 54.69 | 3.6 | 6.97 | 0.46 | 0.68 | 0.88 | 11.36 | 30.13 | 3621 | 39.94 | 0 | 0 | 0 | 0 | 0 | 0 | 0 | 0 | Pemasok | PT. SURVEYOR INDONESIA (Persero) Jakarta | -270 | 18 | -184 | 1.25 | 0.12 | 2.21
2024-06-01 | 24 | PT BA | MV. Lumoso Alam | MV. Lumoso Alam | 2024-05-27 05:30 | 2024-06-14 05:10 | 50368.737 | PT GEOSERVICES | 4924699506 | 2024-06-14 | 4579 | 5713 | 6768 | 32.35 | 15.59 | 4.9 | 6.12 | 7.25 | 30.68 | 38.28 | 32.07 | 40.01 | 0.49 | 0.61 | 0.72 | 0.78 | 47.54 | 59.32 | 3.37 | 4.21 | 0.76 | 0.95 | 1.21 | 10.58 | 13.2 | 59 | LOW | LOW | 1250 | 51.2 | 24.86 | 0.82 | 7.14 | 5.88 | 2.7 | 0.52 | 0.62 | 4.9 | 0.59 | - | 0.104 | 100 | 92.51 | 74.47 | 16.79 | 4924699504 | 2024-06-21 | Jetty Eksisting/STS | 03299/BLAQAR | 2024-05-19 | PT SUCOFINDO | 4917 | 5793 | 6781 | 27.49 | 14.57 | 5.55 | 6.54 | 7.66 | 33.49 | 39.46 | 33.47 | 39.43 | 0.42 | 0.5 | 0.59 |  | 1440 | 59 | 100 | 98 | 90 | 17 | 4587 | 5723 | 6669 | 31.23 | 14.19 | 5.06 | 6.32 | 7.36 | 0.4 | 0.5 | 0.58 | 0.63 |  |  | 48.96 | 61.09 | 3.87 | 6.42 | 0.77 | 0.96 | 1.21 | 9.7 | 24.71 | - | - | - | - | - | - | - | - | - | - |  | - | -338 | -8 | #VALUE! | 4.86 | 1.12 | #VALUE! | -69.54733
2024-06-01 | Lot 327 | PT GEL | DUMP TRUCK | DUMP TRUCK | 2024-02-27 13:57 | 2024-06-21 16:55 | 5009.465 | PT GEOSERVICES | 492400025 | 2024-06-27 | 3926 | 5333 | 6164 | 36.12 | 13.23 | 4.03 | 5.48 | 6.32 | 31.17 | 42.34 | 28.67 | 38.95 | 0.14 | 0.19 | 0.22 | 0.23 | 42.12 | 57.21 | 2.89 | 3.93 | 0.52 | 0.71 | 0.87 | 14.17 | 19.25 | 52 | LOW | LOW | 1160 | 55.02 | 10.21 | 0.59 | 13.47 | 10.53 | 1.21 | 0.76 | 0.22 | 7.32 | 0.229 | - | 0.438 | 100 | 95.18 | 79.79 | 19.68 | 4924699548 | 2024-06-27 | Moda Trucking | 492400025 | 2024-06-27 | PT GEOSERVICES | 3926 |  | 6164 | 36.12 | 13.23 | 4.03 | 5.48 | 6.32 | 31.17 | 42.34 | 28.67 | 38.95 | 0.14 |  | 0.22 |  | 1160 | 52 | 100 | 95 | 80 | 20 | 3917 | 5321 | 6091 | 35.69 | 12.65 | 3.86 | 5.24 | 6 | 0.04 | 0.06 | 0.07 | 0.07 |  |  | 43.13 | 58.59 | 3.19 | 5.75 | 0.55 | 0.75 | 0.91 | 13.54 | 29.62 | - | - | - | - | - | - | - | - | - | - |  | - | 0 | 9 | #VALUE! | 0 | 0.43 | #VALUE!
2024-06-01 | Lot 333 | PT BBS | DUMP TRUCK | DUMP TRUCK | 2024-05-31 10:43 | 2024-06-27 14:51 | 5006.075 | PT GEOSERVICES | 492400027 | 2024-07-03 | 3406 | 4885 | 5847 | 41.75 | 16.46 | 5.83 | 8.36 | 10.01 | 27.84 | 39.92 | 24.59 | 35.26 | 0.17 | 0.24 | 0.29 | 0.32 | 36.44 | 52.26 | 2.64 | 3.78 | 0.59 | 0.84 | 1.12 | 12.59 | 18.06 | 60 | LOW | LOW | 1200 | 47.32 | 16.89 | 0.7 | 12.97 | 11.26 | 1.95 | 0.84 | 0.26 | 7.15 | 0.287 | - | 0.406 | 97.9 | 90.5 | 73.82 | 16.03 | 4924699608 | 2024-07-03 | Moda Trucking | 2418221042 | 2024-06-03 | PT CARSURIN | 3717 | 5153 | 6256 | 40.59 | 17.63 | 5.03 | 6.98 | 8.47 | 27.77 | 38.5 | 26.61 | 36.89 | 0.16 | 0.22 | 0.27 |  |  | 59 |  |  |  |  | 3415 | 4897 | 5841 | 41.55 | 16.16 | 5.94 | 8.53 | 10.17 | 0.08 | 0.11 | 0.13 | 0.15 |  |  | 38.24 | 54.84 | 2.85 | 5.9 | 0.43 | 0.62 | 0.83 | 10.91 | 30 | 3609 | 40.05 | 0 | 0 | 0 | 0 | 0 | 0 | 0 | 0 | Pemasok | PT. SUCOFINDO Cabang Padang | -311 | -9 | -203 | 1.16 | 0.2 | 1.7
2024-07-01 | 25 | PT BA | MV. AGP Kartini III | MV. AGP Kartini III | 2024-06-22 15:15 | 2024-07-08 15:55 | 54787.053 | PT GEOSERVICES | 4924699663 | 2024-07-08 | 4411 | 5761 | 6725 | 34.4 | 14.33 | 4.53 | 5.91 | 6.9 | 30.27 | 39.53 | 30.81 | 40.23 | 0.52 | 0.68 | 0.79 | 0.85 | 45.87 | 59.91 | 3.36 | 4.39 | 0.72 | 0.94 | 1.18 | 10.6 | 13.84 | 58 | LOW | LOW | 1300 | 52.62 | 24.78 | 1.05 | 7.43 | 5.32 | 1.92 | 0.62 | 0.59 | 4.61 | 0.541 | - | 0.185 | 100 | 92.43 | 74.81 | 16.98 | 4924699661 | 2024-07-15 | Jetty Eksisting/STS | 03869/BLAQAR | 2024-06-20 | PT SUCOFINDO | 4908 | 5818 | 6791 | 27.73 | 14.33 | 5.42 | 6.43 | 7.51 | 33.99 | 40.29 | 32.86 | 35.95 | 0.6 | 0.71 | 0.83 |  | 1450 | 58 | 100 | 98 | 90 | 17 | 4422 | 5776 | 6662 | 33.62 | 13.3 | 4.6 | 6.01 | 6.93 | 0.44 | 0.58 | 0.66 | 0.71 |  |  | 47.1 | 61.52 | 3.82 | 6.48 | 0.73 | 0.96 | 1.19 | 9.68 | 24.46 | - | - | - | - | - | - | - | - | - | - |  | - | -497 | -11 | #VALUE! | 6.67 | 0.78 | #VALUE! | -74.51274
2024-07-01 | Lot 335 | PT BBS | DUMP TRUCK | DUMP TRUCK | 2024-06-28 16:05 | 2024-07-17 15:40 | 5004.27 | PT GEOSERVICES | 492400030 | 2024-07-23 | 3353 | 5014 | 6084 | 44.89 | 17.59 | 4.98 | 7.44 | 9.03 | 26.28 | 39.3 | 23.85 | 35.67 | 0.15 | 0.23 | 0.28 | 0.31 | 34.87 | 52.14 | 2.53 | 3.79 | 0.58 | 0.86 | 1.15 | 12 | 17.95 | 59 | LOW | LOW | 1200 | 47.21 | 16.96 | 0.69 | 13.03 | 11.19 | 1.98 | 0.87 | 0.28 | 7.09 | 0.307 | - | 0.398 | 98.04 | 91 | 74.04 | 16.33 | 4924699757 | 2024-07-23 | Moda Trucking | 2418221354 | 2024-08-01 | PT CARSURIN | 3686 | 5107 | 6230 | 40.83 | 18.02 | 3.9 | 5.4 | 6.59 | 28.21 | 39.09 | 27.06 | 37.49 | 0.14 | 0.19 | 0.23 |  |  | 57 |  |  |  |  | 3314 | 4957 | 5887 | 43.7 | 15.79 | 4.81 | 7.2 | 8.55 | 0.08 | 0.13 | 0.15 | 0.16 |  |  | 35.76 | 53.49 | 2.9 | 6.11 | 0.4 | 0.6 | 0.78 | 12.34 | 32.48 | 3616 | 41.12 | 0 | 0 | 0 | 0 | 0 | 0 | 0 | 0 | Pemasok | PT. SUCOFINDO Cabang Jambi | -333 | 39 | -263 | 4.06 | 1.19 | 3.77
2024-07-01 | Lot 334 | PT GEL | DUMP TRUCK | DUMP TRUCK | 2024-06-21 16:05 | 2024-07-28 15:05 | 5087.045 | PT GEOSERVICES | 492400032 | 2024-07-30 | 3934 | 5353 | 6388 | 38.41 | 16.2 | 3.45 | 4.7 | 5.61 | 29.64 | 40.33 | 28.49 | 38.77 | 0.22 | 0.3 | 0.36 | 0.38 | 41.93 | 57.05 | 2.96 | 4.03 | 0.65 | 0.88 | 1.11 | 12.38 | 16.84 | 51 | LOW | LOW | 1150 | 54.92 | 10.26 | 0.62 | 13.39 | 10.48 | 1.19 | 0.71 | 0.22 | 7.32 | 0.241 | - | 0.427 | 100 | 95.8 | 78.64 | 17.83 | 4924699819 | 2-Agu-2024 | Moda Trucking | 0375/ALALAR | 2024-07-26 | PT SUCOFINDO | 4052 | 5584 | 6370 | 36.4 | 12.35 | 4.42 | 6.09 | 6.95 | 30.31 | 41.78 | 28.87 | 39.79 | 0.2 | 0.27 | 0.31 |  |  | 59 |  | 96 | 16 |  | 4110 | 5592 | 6530 | 37.06 | 14.37 | 9.26 | 12.6 | 14.71 | 0.16 | 0.22 | 0.25 | 0.29 |  |  | 42.49 | 57.81 | 3.53 | 6.41 | 0.55 | 0.75 | 1.03 | 6.95 | 22.21 | - | - | - | - | - | - | - | - | - | - |  | - | -118 | -176 | #VALUE! | 2.01 | 1.35 | #VALUE!
2024-07-01 | Lot 337 | PT BBS | DUMP TRUCK | DUMP TRUCK | 2024-07-18 13:41 | 2024-07-30 11:47 | 5004.005 | PT GEOSERVICES | 492400033 | 1-Agu-2024 | 3389 | 4852 | 6067 | 44.14 | 20.03 | 4.94 | 7.07 | 8.84 | 26.83 | 38.41 | 24.09 | 34.49 | 0.14 | 0.2 | 0.25 | 0.27 | 36.43 | 52.16 | 2.63 | 3.76 | 0.52 | 0.74 | 1.02 | 11.2 | 16.04 | 56 | LOW | LOW | 1150 | 47.11 | 17.02 | 0.72 | 12.89 | 11.14 | 2.03 | 0.91 | 0.29 | 7.19 | 0.285 | - | 0.412 | 97.92 | 90.8 | 73.55 | 17.11 | 4924699831 | 3-Agu-2024 | Moda Trucking | 2418221355 | 2024-08-01 | PT CARSURIN | 3680 | 5096 | 6231 | 40.93 | 18.21 | 4.07 | 5.63 | 6.88 | 28.06 | 38.85 | 26.94 | 37.31 | 0.14 | 0.19 | 0.23 |  |  | 57 |  |  |  |  | 3631 | 5199 | 6410 | 43.36 | 18.9 | 4.93 | 7.06 | 8.7 | 0.08 | 0.12 | 0.15 | 0.16 |  |  | 37.78 | 54.1 | 2.69 | 5.97 | 0.53 | 0.77 | 1.03 | 10.62 | 31.99 | 3614 | 40.62 | 0 | 0 | 0 | 0 | 0 | 0 | 0 | 0 | Pemasok | PT. SUCOFINDO Cabang Jambi | -291 | -242 | -225 | 3.21 | 0.78 | 3.52
2024-08-01 | 1000 | PT SPE | LL JONI | BARLIAN 231 | 2024-07-31 19:40 | 2024-08-01 20:00 | 4330.802 | PT GEOSERVICES | 492400035 | 1-Agu-2024 | 4109 | 5200 | 6276 | 34.53 | 17.14 | 4.91 | 6.22 | 7.51 | 31.28 | 39.59 | 29.27 | 37.05 | 0.19 | 0.24 | 0.29 | 0.31 | 43.83 | 55.47 | 3.07 | 3.89 | 0.69 | 0.87 | 1.14 | 12.78 | 16.17 | 56 | LOW | MEDIUM | 1200 | 40.32 | 15.07 | 0.48 | 14.76 | 17.81 | 2.75 | 0.42 | 0.37 | 6.77 | 0.13 | - | 0.48 | 98.17 | 91.46 | 72.79 | 16.97 | 4924699833 | 6-Agu-2024 | Jetty Eksisting | 424685463 | 2024-07-27 | PT GEOSERVICES | 4142 | 5427 | 6420 | 35.48 | 15.47 | 4.92 | 6.45 | 7.63 | 30.94 | 40.53 | 28.66 | 37.55 | 0.16 | 0.21 | 0.25 |  | 1200 | 55 | 97 |  |  |  | 4359 | 5519 | 6559 | 33.53 | 15.86 | 6.01 | 7.61 | 9.04 | 0.11 | 0.15 | 0.17 | 0.19 |  |  | 45.22 | 57.25 | 3.32 | 5.98 | 0.7 | 0.88 | 1.15 | 11.1 | 28.14 | - | - | - | - | - | - | - | - | - | - |  | - | -33 | -250 | #VALUE! | -0.95 | 1 | #VALUE!
2024-08-01 | Lot 336 | PT RMBE | DUMP TRUCK | DUMP TRUCK | 2024-07-12 14:40 | 2024-08-04 15:58 | 5450.8 | PT GEOSERVICES | 492400036 | 6-Agu-2024 | 3068 | 4918 | 6432 | 52.3 | 23.54 | 2.72 | 4.36 | 5.7 | 25.65 | 41.12 | 19.33 | 30.98 | 0.1 | 0.16 | 0.21 | 0.22 | 32.15 | 51.53 | 2.44 | 3.91 | 0.3 | 0.48 | 0.67 | 9.99 | 16.02 | 78 | LOW | LOW | 1600 | 47.32 | 29.33 | 1.17 | 14.09 | 2.87 | 0.89 | 0.86 | 0.12 | 2.49 | 0.159 | - | 0.238 | 86.67 | 78.6 | 67.79 | 25.97 | 4924699905 | 14-Agu-2024 | Moda Trucking | 2418220470 | 2024-05-15 | PT CARSURIN | 4036 | 5508 | 6260 | 35.38 | 11.96 | 5.49 | 7.47 | 8.49 | 28.72 | 39.1 | 30.41 | 41.41 | 0.31 | 0.42 | 0.48 | [7 empty] | 3102 | 4971 | 6396 | 51.5 | 22.28 | 2.72 | 4.36 | 5.61 | 0.06 | 0.1 | 0.12 | 0.13 |  |  | 33.68 | 53.98 | 2.67 | 6.78 | 0.32 | 0.51 | 0.7 | 9.04 | 34.28 | 3972 | 37.27 | 0 | 0 | 0 | 0 | 0.16 | 0 | 0 | 62 | Pemasok | PT. SUCOFINDO Cabang Jambi | -968 | -34 | -904 | 16.92 | 0.8 | 15.03
2024-08-01 | Lot 338 | PT BBS | DUMP TRUCK | DUMP TRUCK | 2024-07-30 10:47 | 2024-08-09 15:07 | 5016.06 | PT GEOSERVICES | 492400037 | 12-Agu-2024 | 3276 | 4929 | 6160 | 46.82 | 19.98 | 4.15 | 6.25 | 7.81 | 25.76 | 38.76 | 23.27 | 35.01 | 0.14 | 0.21 | 0.26 | 0.28 | 35.32 | 53.15 | 2.45 | 3.69 | 0.51 | 0.76 | 1.03 | 10.61 | 15.96 | 60 | LOW | LOW | 1150 | 47.03 | 16.97 | 0.7 | 12.96 | 11.17 | 2.02 | 0.87 | 0.29 | 7.23 | 0.309 | - | 0.407 | 97.04 | 88.32 | 74.41 | 22.79 | 4924699929 | 14-Agu-2024 | Moda Trucking | 2418221450 | 2024-08-26 | PT CARSURIN | 3665 | 5019 | 6232 | 41.19 | 19.47 | 2.94 | 4.02 | 4.99 | 29.26 | 40.06 | 26.61 | 36.45 | 0.15 | 0.2 | 0.25 |  |  | 57 |  |  |  |  | 3294 | 4957 | 6087 | 45.89 | 18.56 | 4.08 | 6.14 | 7.53 | 0.37 | 0.56 | 0.69 | 0.74 |  |  | 36.72 | 55.27 | 2.71 | 6.16 | 0.45 | 0.68 | 0.9 | 9.78 | 31.2 | 3611 | 41.51 | 0 | 0 | 0 | 0 | 0 | 0 | 0 | 0 | Pemasok | PT. SUCOFINDO Cabang Padang | -389 | -18 | -335 | 5.63 | 0.93 | 5.31
2024-08-01 | Lot 340 | PT BBS | DUMP TRUCK | DUMP TRUCK | 2024-08-09 14:36 | 2024-08-20 18:07 | 5005.54 | PT GEOSERVICES | 492400038 | 22-Agu-2024 | 3232 | 4911 | 6081 | 46.85 | 19.24 | 4.98 | 7.57 | 9.37 | 25.37 | 38.55 | 22.8 | 34.64 | 0.16 | 0.25 | 0.31 | 0.34 | 34.69 | 52.71 | 2.42 | 3.68 | 0.49 | 0.74 | 1.01 | 10.4 | 15.81 | 59 | LOW | LOW | 1140 | 47.12 | 17.01 | 0.67 | 12.87 | 11.14 | 2.03 | 0.9 | 0.3 | 7.23 | 0.298 | - | 0.403 | 98.08 | 90.51 | 73.37 | 16.66 | 4924699988 | 25-Agu-2024 | Moda Trucking | 2418221451 | 2024-08-26 | PT CARSURIN | 3662 | 5003 | 6230 | 41.21 | 19.69 | 2.94 | 4.01 | 4.99 | 29.05 | 39.68 | 26.8 | 36.62 | 0.15 | 0.2 | 0.25 |  |  | 57 |  |  |  |  | 3363 | 5110 | 6152 | 45.33 | 16.95 | 4.12 | 6.2 | 7.54 | 0.38 | 0.58 | 0.7 | 0.76 |  |  | 36.58 | 55.58 | 2.74 | 6.06 | 0.62 | 6.06 | 1.23 | 10.22 | 30.57 | 3607 | 41.43 | 0 | 0 | 0 | 0 | 0 | 0 | 0 | 0 | Pemasok | PT. SUCOFINDO Cabang Padang | -430 | -131 | -375 | 5.64 | 1.52 | 5.42
2024-08-01 | 26 | PT KE | MV. Ammar | MV. Ammar | 2024-08-05 06:20 | 2024-08-21 02:35 | 49314.999 | PT GEOSERVICES | 492400039 | 21-Agu-2024 | 4250 | 5111 | 6227 | 31.75 | 17.92 | 5.05 | 6.07 | 7.4 | 31.87 | 38.33 | 31.33 | 37.68 | 0.56 | 0.67 | 0.82 | 0.88 | 44.94 | 54.05 | 3.15 | 3.79 | 0.77 | 0.93 | 1.22 | 13.78 | 16.57 | 50 | LOW | LOW | 1210 | 38.08 | 21.17 | 0.95 | 22.95 | 6.59 | 2.42 | 0.91 | 0.33 | 5.21 | 0.45 | - | 0.42 | 100 | 92.81 | 72.96 | 15.38 | 4924699001 | 26-Agu-2024 | Jetty Eksisting/STS | BTB-2404SMR.265 | 2024-07-29 | PT TRIBHAKTI INSPEKTAMA | 4196 | 5126 |  | 32.16 | 17.12 | 5.03 | 6.14 |  |  | 39.3 |  | 37.54 | 0.57 | 0.7 | - |  | 1200 | 45 | 91 | - | - | - | 4096 | 4928 | 5999 | 31.68 | 17.85 | 6.29 | 7.56 | 9.2 | 0.1 | 0.12 | 0.15 | 0.16 |  |  | 44.9 | 53.99 | 3.44 | 6.14 | 0.61 | 0.73 | 0.96 | 12.96 | 31.46 | - | - | - | - | - | - | - | - | - | - |  | - | 54 | 154 | #VALUE! | -0.41 | 0.07 | #VALUE!
2024-09-01 | Lot 342 | PT RMBE | DUMP TRUCK | DUMP TRUCK | 2024-08-23 14:46 | 2024-09-02 15:33 | 5026.54 | PT GEOSERVICES | 492400042 | 2024-09-04 | 2868 | 4944 | 5976 | 52.01 | 17.27 | 5.21 | 8.98 | 10.85 | 24.57 | 42.35 | 18.21 | 31.4 | 0.1 | 0.17 | 0.21 | 0.23 | 30.56 | 52.69 | 2.33 | 4.02 | 0.3 | 0.51 | 0.69 | 9.49 | 16.36 | 86 | LOW | LOW | 1600 | 47.49 | 29.23 | 1.16 | 14.12 | 2.91 | 0.91 | 0.91 | 0.14 | 2.65 | 0.161 | - | 0.241 | 97.63 | 89.82 | 72.57 | 16.58 | 4924725334 | 21-Okt-2024 | Moda Trucking | 2418221402 | 2024-08-12 | PT CARSURIN | 4098 | 5394 | 6326 | 35.22 | 14.73 | 4.8 | 6.32 | 7.41 | 32.76 | 43.12 | 27.22 | 35.83 | 0.2 | 0.26 | 0.3 | [7 empty] | 2881 | 4968 | 5943 | 51.51 | 16.41 | 5.15 | 8.89 | 10.63 | 0.06 | 0.11 | 0.13 | 0.14 |  |  | 31.21 | 53.82 | 2.42 | 6 | 0.22 | 0.38 | 0.51 | 9.42 | 30.81 | 3986 | 37.24 |  | 0 | 0 | 0 | 0 | 0 | 0 | 55 | Pemasok | PT. SUCOFINDO Cabang Jambi | -1230 | -13 | -1118 | 16.79 | 0.5 | 14.77
2024-09-01 | 27 | PT BA | MV. Prima Sentosa | MV. Prima Sentosa | 2024-08-14 06:10 | 2024-09-04 04:00 | 48713.564 | PT GEOSERVICES | 492400043 | 2024-09-04 | 4469 | 5850 | 6642 | 32.72 | 11.93 | 4.96 | 6.49 | 7.37 | 30.95 | 40.52 | 31.37 | 41.06 | 0.47 | 0.62 | 0.7 | 0.76 | 46.78 | 61.23 | 3.45 | 4.51 | 0.74 | 0.97 | 1.19 | 10.89 | 14.25 | 59 | LOW | LOW | 1360 | 52.59 | 24.84 | 1.07 | 7.58 | 5.29 | 1.86 | 0.58 | 0.61 | 4.65 | 0.54 | - | 0.18 | 100 | 92.94 | 74.13 | 16.11 | 4924699120 | 2024-09-09 | Jetty Eksisting/STS | 05059/BLAQAR | 2024-08-01 | PT SUCOFINDO | 4917 | 5713 | 6797 | 27.66 | 15.95 | 5.54 | 6.44 | 7.66 | 34.13 | 39.65 | 32.67 | 37.96 | 0.44 | 0.51 | 0.61 |  | 1460 | 59 | 100 | 98 | 88 | 17 | 4496 | 5886 | 6609 | 37.96 | 10.94 | 5.08 | 6.65 | 7.46 | 0.38 | 0.5 | 0.56 | 0.6 |  |  | 47.99 | 62.84 | 3.83 | 6.24 | 0.58 | 0.76 | 0.92 | 10.16 | 23.02 | - | - | - | - | - | - | - | - | - | - |  | - | -448 | -27 | #VALUE! | 5.06 | -5.24 | #VALUE! | -88.53755
2024-09-01 | Lot 341 | PT BBS | DUMP TRUCK | DUMP TRUCK | 2024-08-20 15:59 | 2024-09-18 12:33 | 5009.205 | PT GEOSERVICES | 492400046 | 20-Agu-2024 | 3205 | 5164 | 6138 | 47.78 | 15.87 | 4.39 | 7.08 | 8.42 | 25.13 | 40.49 | 22.69 | 36.56 | 0.16 | 0.26 | 0.31 | 0.34 | 34.46 | 55.51 | 2.41 | 3.89 | 0.49 | 0.79 | 1.03 | 10.3 | 16.6 | 58 | LOW | LOW | 1150 | 47.21 | 16.89 | 0.74 | 12.96 | 11.17 | 2.05 | 0.86 | 0.29 | 7.09 | 0.32 | - | 0.42 | 97.61 | 89.66 | 73.37 | 17.79 | 4924699255 | 2024-09-23 | Moda Trucking | 2418221612 | 2024-09-24 | PT CARSURIN | 3680 | 5142 | 6272 | 41.33 | 18.02 | 3.57 | 4.99 | 6.09 | 29.27 | 40.9 | 25.83 | 36.09 | 0.14 | 0.2 | 0.24 |  |  | 57 |  |  |  |  | 3413 | 5168 | 6046 | 43.55 | 14.52 | 4.82 | 7.3 | 8.54 | 0.1 | 0.15 | 0.18 | 0.19 |  |  | 37.44 | 56.69 | 2.99 | 6.15 | 0.46 | 0.7 | 0.9 | 10.64 | 29 | 3614 | 41.03 | 0 | 0 | 0 | 0 | 0 | 0 | 0 | 0 | Pemasok | PT TRIBHAKTI INSPEKTAMA Cabang Sumatera Selatan | -475 | -208 | -409 | 6.45 | 4.23 | 6.75
2024-09-01 | Lot 344 | PT TDE | DUMP TRUCK | DUMP TRUCK | 2024-09-09 14:24 | 2024-09-21 16:26 | 5148.47 | PT GEOSERVICES | 492400047 | 2024-09-23 | 3455 | 5231 | 6117 | 43.51 | 14.48 | 4.89 | 7.4 | 8.65 | 27.72 | 41.96 | 23.89 | 36.16 | 0.15 | 0.23 | 0.27 | 0.29 | 37.07 | 56.12 | 2.85 | 4.32 | 0.57 | 0.86 | 1.1 | 10.96 | 16.59 | 58 | LOW | LOW | 1230 | 46.78 | 20.59 | 0.73 | 14.65 | 7.21 | 1.78 | 0.82 | 0.23 | 6.66 | 0.15 | - | 0.48 | 95.51 | 84.83 | 72.31 | 16.58 | 4924699282 | 2024-09-26 | Moda Trucking | 04887/ALALAR | 2024-09-27 | PT SUCOFINDO | 3836 | 5271 | 6100 | 37.11 | 13.59 | 6.33 | 8.69 | 10.06 | 30.71 | 42.2 | 25.85 | 35.52 | 0.14 | 0.2 | 0.23 |  |  | 59 |  |  |  |  | 3492 | 5287 | 6162 | 42.95 | 13.61 | 4.93 | 7.46 | 8.64 | 0.12 | 0.18 | 0.21 | 0.23 |  |  | 37.33 | 56.53 | 3.05 | 6.14 | 0.51 | 0.78 | 0.99 | 11.11 | 28.92 | 3704 | 38.74 | 0 | 0 | 0 | 0 | 0 | 0 | 0 | 0 | Pemasok | PT TRIBHAKTI INSPEKTAMA Cabang Sumatera Selatan | -381 | -37 | -249 | 6.4 | 0.56 | 4.77
2024-09-01 | Lot 346 | PT TDE | DUMP TRUCK | DUMP TRUCK | 2024-09-21 15:33 | 2024-09-25 15:17 | 5112.96 | PT GEOSERVICES | 492400049 | 2024-09-27 | 3391 | 5079 | 6053 | 43.98 | 16.09 | 5.5 | 8.24 | 9.82 | 26.88 | 40.26 | 23.64 | 35.41 | 0.19 | 0.28 | 0.33 | 0.37 | 36.27 | 54.33 | 2.81 | 4.21 | 0.56 | 0.84 | 1.11 | 10.69 | 16.01 | 56 | LOW | LOW | 1210 | 46.58 | 20.64 | 0.77 | 14.58 | 7.28 | 1.8 | 0.81 | 0.22 | 6.71 | 0.15 | - | 0.48 | 95.21 | 83.66 | 67.77 | 16.68 | 4924699311 | 2024-09-30 | Moda Trucking | 05015/ALALAR | 2024-10-03 | PT SUCOFINDO | 3816 | 5223 | 6188 | 38.33 | 15.59 | 4.66 | 6.37 | 7.55 | 30.94 | 42.35 | 26.08 | 35.69 | 0.11 | 0.15 | 0.18 |  |  | 58 |  |  |  |  | 3428 | 5134 | 6024 | 43.09 | 14.78 | 5.42 | 8.12 | 9.52 | 0.13 | 0.2 | 0.23 | 0.25 |  |  | 36.61 | 54.82 | 2.7 | 5.69 | 0.5 | 0.76 | 0.98 | 11.55 | 30.42 | 3707 | 39.71 | 0 | 0 | 0 | 0 | 0 | 0 | 0 | 0 | Pemasok | PT TRIBHAKTI INSPEKTAMA Cabang Sumatera Selatan | -425 | -37 | -316 | 5.65 | 0.89 | 4.27
2024-09-01 | Lot 345 | PT BBS | DUMP TRUCK | DUMP TRUCK | 2024-09-18 11:37 | 2024-09-25 15:50 | 5008.43 | PT GEOSERVICES | 492400050 | 2024-09-27 | 3122 | 4490 | 6072 | 48.58 | 26.06 | 4.97 | 7.15 | 9.67 | 24.86 | 35.75 | 21.59 | 31.04 | 0.14 | 0.2 | 0.27 | 0.3 | 33.61 | 48.33 | 2.35 | 3.38 | 0.49 | 0.7 | 0.95 | 9.86 | 14.18 | 56 | LOW | LOW | 1190 | 47.09 | 16.96 | 0.71 | 13.01 | 11.15 | 2.03 | 0.88 | 0.29 | 7.15 | 0.32 | - | 0.42 | 97.47 | 86.76 | 73.96 | 20.32 | 4924699313 | 2024-09-30 | Moda Trucking | 2418221613 | 2024-09-24 | PT CARSURIN | 3686 | 5163 | 6293 | 41.42 | 17.95 | 3.54 | 4.96 | 6.05 | 29.19 | 40.88 | 25.85 | 36.21 | 0.14 | 0.2 | 0.24 |  |  | 57 |  |  |  |  | 3141 | 4518 | 6021 | 47.83 | 24.97 | 4.69 | 6.75 | 8.99 | 0.09 | 0.13 | 0.17 | 0.18 |  |  | 33.61 | 48.34 | 2.63 | 6.58 | 0.38 | 0.55 | 0.8 | 10.77 | 37.66 | 3602 | 41.49 | 0 | 0 | 0 | 0 | 0 | 0 | 0 | 0 | Pemasok | PT TRIBHAKTI INSPEKTAMA Cabang Sumatera Selatan | -564 | -19 | -480 | 7.16 | 0.75 | 7.09
2024-09-01 | Lot 347 | PT TDE | DUMP TRUCK | DUMP TRUCK | 2024-09-25 12:29 | 2024-09-29 12:41 | 5011.48 | PT GEOSERVICES | 492400052 | 1-Okt-2024 | 3708 | 5361 | 6267 | 40.83 | 14.45 | 4.74 | 6.86 | 8.02 | 28.79 | 41.62 | 25.64 | 37.07 | 0.28 | 0.4 | 0.47 | 0.51 | 38.11 | 55.1 | 3.64 | 5.27 | 0.64 | 0.92 | 1.17 | 11.76 | 17 | 60 | LOW | LOW | 1160 | 46.48 | 20.66 | 0.79 | 14.55 | 7.32 | 1.84 | 0.78 | 0.23 | 6.74 | 0.14 | - | 0.47 | 95.33 | 83 | 67.77 | 13.22 | 4924699400 | 4-Okt-2024 | Moda Trucking | 05017/ALALAR | 2024-10-03 | PT SUCOFINDO | 3866 | 5566 | 6316 | 38.78 | 11.87 | 3.22 | 4.64 | 5.26 | 29.36 | 42.27 | 28.64 | 41.23 | 0.15 | 0.21 | 0.24 |  |  | 57 |  |  |  |  | 3702 | 5352 | 6191 | 40.2 | 13.56 | 4.75 | 6.87 | 7.95 | 0.22 | 0.32 | 0.36 | 0.4 |  |  | 39.49 | 57.08 | 2.86 | 5.65 | 0.52 | 0.75 | 0.94 | 11.97 | 29.34 | - | - | - | - | - | - | - | - | - | - | Pemasok | - | -158 | 6 | #VALUE! | 2.05 | 0.63 | #VALUE!
2024-10-01 | Lot 349 | PT TDE | DUMP TRUCK | DUMP TRUCK | 2024-09-29 14:22 | 2024-10-03 14:24 | 5015.52 | PT GEOSERVICES | 492400053 | 5-Okt-2024 | 3544 | 5225 | 6118 | 42.08 | 14.6 | 5.05 | 7.45 | 8.72 | 28.27 | 41.68 | 24.6 | 36.27 | 0.24 | 0.35 | 0.41 | 0.45 | 36.66 | 54.06 | 3.6 | 5.31 | 0.59 | 0.87 | 1.12 | 11.77 | 17.36 | 59 | LOW | LOW | 1150 | 46.61 | 20.63 | 0.76 | 14.59 | 7.27 | 1.81 | 0.8 | 0.23 | 6.7 | 0.15 | - | 0.47 | 95.37 | 81.59 | 65.22 | 14.91 | 4924699343 | 8-Okt-2024 | Moda Trucking | 05042/ALALAR | 2024-10-04 | PT SUCOFINDO | 3860 | 5513 | 6297 | 38.7 | 12.46 | 3.16 | 4.52 | 5.16 | 29.94 | 42.76 | 28.19 | 40.27 | 0.09 | 0.13 | 0.15 |  |  | 56 |  |  |  |  | 3554 | 5227 | 6087 | 41.63 | 14.13 | 5.16 | 7.59 | 8.84 | 0.17 | 0.26 | 0.3 | 0.33 |  |  | 38.21 | 56.21 | 2.79 | 5.68 | 0.49 | 0.72 | 0.92 | 11.56 | 29.55 | 3714 | 40.02 | 0 | 0 | 0 | 0 | 0 | 0 | 0 | 0 | Pemasok | PT TRIBHAKTI INSPEKTAMA Cabang Sumatera Selatan | -316 | -10 | -170 | 3.38 | 0.45 | 2.06
2024-10-01 | 28 | PT KE | MV. Karunia Gemilang I | MV. Karunia Gemilang I | 2024-09-21 13:45 | 2024-10-04 17:30 | 52405.66 | PT GEOSERVICES | 492400048 | 4-Okt-2024 | 4327 | 5199 | 6274 | 31.03 | 17.13 | 3.99 | 4.8 | 5.79 | 32.86 | 39.48 | 32.12 | 38.59 | 0.62 | 0.74 | 0.89 | 0.95 | 45.3 | 54.43 | 4.22 | 5.07 | 0.82 | 0.99 | 1.27 | 14.02 | 16.84 | 48 | LOW | LOW | 1190 | 39.19 | 21.02 | 0.99 | 22.88 | 6.47 | 2.32 | 0.95 | 0.34 | 5.05 | 0.43 | - | 0.44 | 100 | 85.36 | 64.35 | 15.38 | 4924699416 | 9-Okt-2024 | Jetty Eksisting/STS | BTB-2404SMR.308 | 2024-09-11 | PT TRIBHAKTI INSPEKTAMA | 4198 | 5328 |  | 33.17 | 15.18 | 4.04 | 5.13 |  |  | 39.96 |  | 39.73 | 0.65 | 0.82 | - |  | 1210 | 45 | 94 | - | - | - | 4363 | 5244 | 6290 | 30.63 | 16.62 | 4.32 | 5.19 | 6.22 | 0.54 | 0.66 | 0.79 | 0.84 |  |  | 46.82 | 56.28 | 3.27 | 5.79 | 0.68 | 0.81 | 1.04 | 13.74 | 31.27 | - | - | - | - | - | - | - | - | - | - |  | - | 129 | -36 | #VALUE! | -2.14 | 0.4 | #VALUE!
2024-10-01 | Lot 350 | PT TDE | DUMP TRUCK | DUMP TRUCK | 2024-10-03 08:35 | 2024-10-07 12:13 | 5019.07 | PT GEOSERVICES | 492400054 | 9-Okt-2024 | 3640 | 5296 | 6159 | 40.89 | 14.01 | 4.86 | 7.07 | 8.22 | 28.53 | 41.5 | 25.72 | 37.42 | 0.23 | 0.33 | 0.38 | 0.42 | 37.42 | 54.44 | 3.68 | 5.35 | 0.63 | 0.91 | 1.15 | 12.3 | 17.89 | 52 | LOW | LOW | 1180 | 46.55 | 20.59 | 0.78 | 14.64 | 7.3 | 1.83 | 0.79 | 0.23 | 6.69 | 0.14 | - | 0.47 | 95.96 | 81.39 | 64.97 | 13.57 | 4924699475 | 12-Okt-2024 | Moda Trucking | 05241/ALALAR | 2024-10-11 | PT SUCOFINDO | 3830 | 5282 | 6267 | 38.89 | 15.72 | 3.96 | 5.46 | 6.47 | 29.45 | 40.62 | 27.7 | 38.21 | 0.11 | 0.15 | 0.17 |  |  | 58 |  |  |  |  | 3643 | 5302 | 6114 | 40.42 | 13.29 | 4.83 | 7.03 | 8.1 | 0.2 | 0.29 | 0.33 | 0.36 |  |  | 39.63 | 57.67 | 3.01 | 5.87 | 0.53 | 0.78 | 0.97 | 11.38 | 28.37 | - | - | - | - | - | - | - | - | - | - |  | - | -190 | -3 | #VALUE! | 2 | 0.47 | #VALUE!
2024-10-01 | Lot 348 | PT BBS | DUMP TRUCK | DUMP TRUCK | 2024-09-25 15:01 | 2024-10-07 14:46 | 5014.31 | PT GEOSERVICES | 492400055 | 9-Okt-2024 | 3146 | 5126 | 6137 | 48.73 | 16.47 | 4.73 | 7.7 | 9.22 | 24.07 | 39.21 | 22.48 | 36.62 | 0.13 | 0.21 | 0.25 | 0.28 | 32.41 | 52.8 | 3.19 | 5.2 | 0.48 | 0.78 | 1.03 | 10.34 | 16.84 | 56 | LOW | LOW | 1180 | 47.21 | 16.93 | 0.68 | 12.99 | 11.21 | 1.99 | 0.86 | 0.28 | 7.21 | 0.3 | - | 0.41 | 98.04 | 90.97 | 72.61 | 16.79 | 4924699477 | 12-Okt-2024 | Moda Trucking | 2418221770 | 2024-10-21 | PT CARSURIN | 3760 | 5200 | 6368 | 40.95 | 18.34 | 2.27 | 3.14 | 3.92 | 30.25 | 41.83 | 26.53 | 36.69 | 0.31 | 0.43 | 0.53 | 0.55 |  | 57 |  |  |  |  | 3133 | 5104 | 5913 | 47.02 | 13.69 | 2.97 | 4.84 | 5.6 | 0.07 | 0.12 | 0.14 | 0.15 |  |  | 33.96 | 55.33 | 2.57 | 5.72 | 0.29 | 0.47 | 0.57 | 13.12 | 33.53 | 3668 | 40.87 | 0 | 0 | 0 | 0 | 0 | 0 | 0 | 0 | Pemasok | PT. SUCOFINDO Cabang Jambi | -614 | 13 | -522 | 7.78 | 1.71 | 7.86
2024-10-01 | Lot 351 | PT TDE | DUMP TRUCK | DUMP TRUCK | 2024-10-07 11:25 | 2024-10-10 12:01 | 5002.34 | PT GEOSERVICES | 492400056 | 12-Okt-2024 | 3468 | 5192 | 6054 | 42.72 | 14.24 | 5.46 | 8.18 | 9.54 | 27.81 | 41.64 | 24 | 35.94 | 0.15 | 0.23 | 0.27 | 0.3 | 37.99 | 56.88 | 3.39 | 5.08 | 0.54 | 0.81 | 1.04 | 9.74 | 14.58 | 54 | LOW | LOW | 1200 | 46.49 | 20.64 | 0.79 | 14.58 | 7.33 | 1.82 | 0.83 | 0.22 | 6.73 | 0.15 | - | 0.47 | 97.37 | 90.91 | 72.58 | 17.11 | 4924699466 | 15-Okt-2024 | Moda Trucking | 05402/ALALAR | 2024-10-16 | PT SUCOFINDO | 3834 | 5344 | 6152 | 37.68 | 13.33 | 4.42 | 6.16 | 7.09 | 32.17 | 44.85 | 25.72 | 35.85 | 0.19 | 0.27 | 0.31 |  |  | 58 |  |  |  |  | 3489 | 5224 | 6014 | 41.99 | 13.13 | 5.43 | 8.13 | 9.36 | 0.12 | 0.19 | 0.21 | 0.23 |  |  | 37.67 | 56.41 | 2.75 | 5.59 | 0.35 | 0.52 | 0.67 | 11.69 | 29.16 | 3704 | 37.24 | 0 | 0 | 0 | 0 | 0 | 0 | 0 | 0 | Pemasok | PT TRIBHAKTI INSPEKTAMA Cabang Sumatera Selatan | -366 | -21 | -236 | 5.04 | 0.73 | 5.48
2024-10-01 | 1031 | PT SPE | AMANDA VII | APN 89 | 2024-10-07 12:35 | 2024-10-11 14:55 | 5007.585 | PT GEOSERVICES | 492400057 | 11-Okt-2024 | 4076 | 5376 | 6312 | 35.42 | 14.83 | 4.03 | 5.32 | 6.25 | 31 | 40.89 | 29.54 | 38.96 | 0.34 | 0.45 | 0.53 | 0.56 | 42.57 | 56.14 | 3.85 | 5.08 | 0.63 | 0.83 | 1.04 | 13.16 | 17.35 | 55 | LOW | MEDIUM | 1210 | 41.32 | 15.32 | 0.51 | 14.57 | 17.76 | 2.64 | 0.49 | 0.38 | 6.48 | 0.15 | - | 0.44 | 97.99 | 90.3 | 71.79 | 16.22 | 4924699495 | 16-Okt-2024 | Jetty Eksisting | 424691131 | 2024-10-04 | PT GEOSERVICES | 4246 | 5442 | 6520 | 34.88 | 16.54 | 4.32 | 5.54 | 6.64 | 31.3 | 40.12 | 29.49 | 37.8 | 0.29 | 0.37 | 0.44 |  | 1215 | 60 |  | 99 |  | 16 | 4096 | 5403 | 6367 | 35.67 | 15.15 | 5.75 | 7.58 | 8.93 | 0.31 | 0.41 | 0.48 | 0.52 |  |  | 44.48 | 58.67 | 2.98 | 5.62 | 0.41 | 0.54 | 0.7 | 10.41 | 27.18 | - | - | - | - | - | - | - | - | - | - |  | - | -170 | -20 | #VALUE! | 0.54 | -0.25 | #VALUE!
2024-10-01 | Lot 353 | PT TDE | DUMP TRUCK | DUMP TRUCK | 2024-10-10 11:02 | 2024-10-14 17:13 | 5044.78 | PT GEOSERVICES | 492400058 | 16-Okt-2024 | 3548 | 5270 | 6047 | 41.33 | 12.85 | 5.58 | 8.29 | 9.51 | 28.65 | 42.56 | 24.44 | 36.3 | 0.15 | 0.22 | 0.25 | 0.28 | 38.95 | 57.58 | 3.49 | 5.18 | 0.56 | 0.83 | 1.05 | 9.95 | 14.78 | 57 | LOW | LOW | 1210 | 46.64 | 20.58 | 0.75 | 14.62 | 7.27 | 1.8 | 0.81 | 0.2 | 6.76 | 0.15 | - | 0.47 | 98.22 | 90.61 | 72.58 | 17.22 | 4924725332 | 19-Okt-2024 | Moda Trucking | 05423/ALALAR | 2024-10-16 | PT SUCOFINDO | 3838 | 5446 | 6314 | 39.21 | 13.73 | 2.04 | 2.89 | 3.35 | 31.87 | 45.22 | 26.89 | 38.15 | 0.1 | 0.14 | 0.17 |  |  | 57 |  |  |  |  | 3558 | 5286 | 5997 | 40.67 | 11.86 | 5.39 | 8.01 | 9.08 | 0.09 | 0.14 | 0.15 | 0.17 |  |  | 38.79 | 57.62 | 2.91 | 5.65 | 0.49 | 0.72 | 0.9 | 11.67 | 27.87 | 3710 | 0 | 0 | 0 | 0 | 0 | 0 | 0 | 0 | 0 | Pemasok | PT TRIBHAKTI INSPEKTAMA Cabang Sumatera Selatan | -290 | -10 | -162 | 2.12 | 0.66 | 41.33
2024-10-01 | Lot 354 | PT TDE | DUMP TRUCK | DUMP TRUCK | 2024-10-14 16:17 | 2024-10-18 15:03 | 5022.05 | PT GEOSERVICES | 492400060 | 20-Okt-2024 | 3613 | 5307 | 6137 | 41.13 | 13.53 | 5.22 | 7.66 | 8.86 | 28.46 | 41.8 | 25.2 | 37.01 | 0.21 | 0.31 | 0.36 | 0.39 | 37.69 | 55.36 | 3.56 | 5.23 | 0.61 | 0.89 | 1.13 | 11.59 | 17.02 | 55 | LOW | LOW | 1190 | 46.59 | 20.54 | 0.81 | 14.56 | 7.32 | 1.84 | 0.83 | 0.22 | 6.69 | 0.15 | - | 0.47 | 97.46 | 88.82 | 72.58 | 17.31 | 4924725370 | 23-Okt-2024 | Moda Trucking | 05494/ALALAR | 2024-10-21 | PT SUCOFINDO | 3835 | 5397 | 6313 | 39.26 | 14.52 | 3.32 | 4.67 | 5.46 | 31.52 | 44.36 | 25.9 | 36.45 | 0.13 | 0.19 | 0.22 |  |  | 58 |  |  |  |  | 3615 | 5309 | 6059 | 40.34 | 12.38 | 5.23 | 7.68 | 8.76 | 0.16 | 0.24 | 0.27 | 0.29 |  |  | 39.45 | 57.93 | 2.92 | 5.67 | 0.49 | 0.72 | 0.9 | 11.42 | 27.77 | - | - | - | - | - | - | - | - | - | - |  | - | -222 | -2 | #VALUE! | 1.87 | 0.79 | #VALUE!
2024-10-01 | Lot 355 | PT TDE | DUMP TRUCK | DUMP TRUCK | 2024-10-18 13:40 | 2024-10-23 14:29 | 5014.89 | PT GEOSERVICES | 492400062 | 25-Okt-2024 | 3607 | 5269 | 6085 | 40.73 | 13.41 | 5.54 | 8.1 | 9.35 | 28.65 | 41.85 | 25.08 | 36.64 | 0.14 | 0.21 | 0.24 | 0.27 | 36.05 | 52.66 | 3.77 | 5.51 | 0.57 | 0.83 | 1.06 | 13.2 | 19.28 | 59 | LOW | LOW | 1170 | 47.02 | 20.48 | 0.79 | 14.49 | 7.29 | 1.76 | 0.78 | 0.22 | 6.64 | 0.15 | - | 0.46 | 97.28 | 88.78 | 71.13 | 16.35 | 4924725403 | 28-Okt-2024 | Moda Trucking | 05646/ALALAR | 2024-10-28 | PT SUCOFINDO | 3828 | 5436 | 6248 | 38.73 | 13 | 4.32 | 6.14 | 7.06 | 31.36 | 44.54 | 25.58 | 36.33 | 0.18 | 0.25 | 0.29 |  |  | 58 |  |  |  |  | 3615 | 5283 | 6007 | 39.81 | 12.06 | 5.47 | 7.99 | 9.09 | 0.08 | 0.12 | 0.13 | 0.14 |  |  | 40.03 | 58.49 | 3 | 5.73 | 0.54 | 0.79 | 0.99 | 11.07 | 26.88 | - | - | - | - | - | - | - | - | - | - |  | - | -221 | -8 | #VALUE! | 2 | 0.92 | #VALUE!
2024-10-01 | Lot 352 | PT BBS | DUMP TRUCK | DUMP TRUCK | 2024-10-07 14:26 | 2024-10-25 11:47 | 5073.35 | PT GEOSERVICES | 492400063 | 27-Okt-2024 | 3068 | 5058 | 6008 | 48.94 | 15.81 | 5.42 | 8.93 | 10.61 | 23.82 | 39.28 | 21.82 | 35.98 | 0.12 | 0.19 | 0.23 | 0.25 | 32.24 | 53.16 | 3.14 | 5.17 | 0.49 | 0.81 | 1.08 | 9.66 | 15.93 | 58 | LOW | LOW | 1170 | 47.07 | 17.03 | 0.7 | 13.02 | 11.17 | 2.01 | 0.92 | 0.3 | 7.13 | 0.32 | - | 0.42 | 97.61 | 89.68 | 72.61 | 16.93 | 4924725411 | 29-Okt-2024 | Moda Trucking | 2418221771 | 2024-10-21 | PT CARSURIN | 3759 | 5203 | 6353 | 40.83 | 18.1 | 2.32 | 3.21 | 3.92 | 30.65 | 42.42 | 26.2 | 36.27 | 0.3 | 0.43 | 0.51 | 0.53 |  | 57 |  |  |  |  | 3069 | 5062 | 5892 | 47.9 | 14.19 | 5.44 | 8.97 | 10.44 | 0.07 | 0.12 | 0.13 | 0.15 |  |  | 34.21 | 56.41 | 2.43 | 5.58 | 0.27 | 0.45 | 0.58 | 9.68 | 28.48 | 3621 | 40.85 | 0 | 0 | 0 | 0 | 0 | 0 | 0 | 0 | Pemasok | PT. SUCOFINDO Cabang Jambi | -691 | -1 | -553 | 8.11 | 1.04 | 8.09
2024-10-01 | 29 | PT BA | MV. Lumoso Raya | MV. Lumoso Raya | 2024-10-12 08:45 | 2024-10-28 16:55 | 49804.326 | PT GEOSERVICES | 4924725422 | 28-Okt-2024 | 4536 | 5892 | 6734 | 32.64 | 12.51 | 4.98 | 6.47 | 7.4 | 30.43 | 39.52 | 31.95 | 41.5 | 0.45 | 0.59 | 0.67 | 0.73 | 46.13 | 56.91 | 4.33 | 5.62 | 0.8 | 1.04 | 1.28 | 10.67 | 13.86 | 62 | LOW | LOW | 1380 | 53.29 | 24.86 | 1.17 | 7.91 | 4.66 | 1.82 | 0.59 | 0.58 | 4.49 | 0.52 | - | 0.2 | 100 | 91.73 | 71.52 | 14.77 | 4924725420 | 2024-11-02 | Jetty Eksisting/STS | 07271/BLAQAR | 2024-10-08 | PT SUCOFINDO | 4916 | 5644 | 6792 | 27.62 | 16.9 | 5.5 | 6.31 | 7.59 | 33.77 | 38.77 | 33.11 | 38.02 | 0.4 | 0.46 | 0.55 |  | 1460 | 58 |  |  |  |  | 4549 | 5909 | 6664 | 31.74 | 11.33 | 5.15 | 5.7 | 7.55 | 0.4 | 0.53 | 0.59 | 0.64 |  |  | 48.81 | 53.41 | 3.43 | 5.72 | 0.51 | 0.66 | 0.8 | 9.95 | 22.99 | - | - | - | - | - | - | - | - | - | - |  | - | -380 | -13 | #VALUE! | 5.02 | 0.9 | #VALUE! | -75.69721
2024-10-01 | Lot 356 | PT TDE | DUMP TRUCK | DUMP TRUCK | 2024-10-23 13:31 | 2024-10-31 14:17 | 5011.69 | PT GEOSERVICES | 492400066 | 2024-11-02 | 3709 | 5387 | 6213 | 40.3 | 13.3 | 4.39 | 6.38 | 7.36 | 29.33 | 42.6 | 25.97 | 37.72 | 0.12 | 0.17 | 0.2 | 0.21 | 38.5 | 55.91 | 3.75 | 5.44 | 0.61 | 0.89 | 1.11 | 12.33 | 17.91 | 54 | LOW | LOW | 1130 | 46.83 | 20.53 | 0.77 | 14.56 | 7.28 | 1.78 | 0.8 | 0.21 | 6.7 | 0.14 | - | 0.46 | 97.42 | 88.89 | 70.22 | 16.96 | 4924725487 | 2024-11-05 | Moda Trucking | 05776/ALALAR | 2024-11-01 | PT SUCOFINDO | 3828 | 5128 | 6111 | 37.36 | 16.09 | 3.88 | 5.2 | 6.2 | 31.74 | 42.52 | 27.02 | 36.19 | 0.17 | 0.22 | 0.27 |  |  | 58 |  |  |  |  | 3702 | 5377 | 6121 | 39.53 | 12.16 | 4.44 | 6.45 | 7.34 | 0.07 | 0.11 | 0.12 | 0.13 |  |  | 41.08 | 59.67 | 2.92 | 5.6 | 0.37 | 0.53 | 0.65 | 11.6 | 27.64 | - | - | - | - | - | - | - | - | - | - |  | - | -119 | 7 | #VALUE! | 2.94 | 0.77 | #VALUE!
2024-11-01 | LOT 343 | PT RMBE | DUMP TRUCK | DUMP TRUCK | 2024-09-02 14:15 | 2024-11-06 13:11 | 5031.706 | PT GEOSERVICES | 492400069 | 8-Okt-2024 | 2829 | 4852 | 5780 | 51.06 | 16.05 | 6.42 | 11.01 | 13.11 | 24.53 | 42.07 | 18 | 30.87 | 0.1 | 0.18 | 0.21 | 0.25 | 29.39 | 50.41 | 2.84 | 4.87 | 0.34 | 0.58 | 0.8 | 9.85 | 16.9 | 88 | LOW | LOW | 1600 | 47.62 | 29.38 | 1.17 | 13.98 | 2.89 | 0.93 | 0.89 | 0.15 | 2.57 | 0.16 | - | 0.24 | 99.34 | 95.83 | 76.68 | 22.18 | 4924725536 | 2024-11-11 | Moda Trucking | 2418220470 | 2024-05-15 | PT CARSURIN | 4036 | 5508 | 6260 | 35.38 | 11.96 | 5.49 | 7.47 | 8.49 | 28.72 | 39.1 | 30.41 | 41.41 | 0.31 | 0.42 | 0.48 | 0.52 | [6 empty] | 2755 | 4726 | 5905 | 53.35 | 19.97 | 5.59 | 9.59 | 11.98 | 0.08 | 0.13 | 0.16 | 0.18 |  |  | 30.46 | 52.25 | 2.35 | 6.26 | 0.38 | 0.64 | 0.91 | 7.81 | 31.13 | 3967 | 37.29 | 0 | 0 | 3.49 | 0 | 0 | 0 | 0 | 55 | Pemasok | PT. SUCOFINDO Cabang Jambi | -1207 | 74 | -1138 | 15.68 | -2.29 | 13.77
2024-11-01 | LOT 357 | PT TDE | DUMP TRUCK | DUMP TRUCK | 2024-10-31 13:19 | 2024-11-08 18:13 | 5031.49 | PT GEOSERVICES | 492400070 | 2024-11-10 | 3437 | 5184 | 6038 | 43.07 | 14.14 | 5.82 | 8.78 | 10.23 | 24.04 | 40.82 | 24.04 | 36.26 | 0.16 | 0.24 | 0.28 | 0.31 | 36.18 | 54.56 | 3.18 | 4.79 | 0.6 | 0.9 | 0.31 | 11 | 16.59 | 56 | LOW | LOW | 1160 | 46.69 | 20.56 | 0.82 | 14.6 | 7.21 | 1.81 | 0.83 | 0.22 | 6.66 | 0.15 | - | 0.47 | 96.51 | 84.72 | 63.79 | 15.13 | 4924725550 | 2024-11-13 | Moda Trucking | 06063/ALALAR | 2024-11-11 | PT SUCOFINDO | 3832 | 5187 | 6119 | 37.37 | 15.23 | 3.97 | 5.38 | 6.34 | 31.26 | 42.31 | 27.39 | 37.08 | 0.16 | 0.22 | 0.26 |  |  | 58 |  |  |  |  | 3460 | 5218 | 5989 | 42.22 | 12.86 | 5.77 | 8.7 | 9.98 | 0.08 | 0.13 | 0.14 | 0.16 |  |  | 38.59 | 58.19 | 2.91 | 5.83 | 0.47 | 0.72 | 0.91 | 9.96 | 26.43 | 3728 | 37.74 | 0 | 0 | 0 | 0 | 0 | 0 | 0 | 0 | Pemasok | PT TRIBHAKTI INSPEKTAMA Cabang Sumatera Selatan | -395 | -23 | -291 | 5.7 | 0.85 | 5.33
2024-11-01 | 30 | PT KE | MV. Karunia Gemilang I | MV. Karunia Gemilang I | 2024-10-24 13:15 | 2024-11-15 06:10 | 52799.996 | PT GEOSERVICES | 492400068 | 2024-11-15 | 4214 | 5520 | 6330 | 33.42 | 12.79 | 3.84 | 5.03 | 5.77 | 31.17 | 40.83 | 31.57 | 41.35 | 0.52 | 0.68 | 0.78 | 0.83 | 44.7 | 58.55 | 3.11 | 4.08 | 0.81 | 1.06 | 1.29 | 13.6 | 17.81 | 45 | LOW | LOW | 1160 | 38.87 | 21.1 | 0.97 | 22.92 | 6.53 | 2.37 | 0.93 | 0.33 | 5.13 | 0.44 | - | 0.43 | 100 | 92.05 | 71.23 | 16.32 | 4924725799 | 2024-11-20 | Moda Trucking | BTB-2402SMR.1598 | 2024-10-03 | PT TRIBHAKTI INSPEKTAMA | 4211 | 5162 | 6738 | 33.41 | 18.38 | 4.09 | 5.01 |  |  | 38.57 |  | 38.04 | 0.56 | 0.69 | [8 empty] | 4214 | 5520 | 6304 | 33.16 | 12.43 | 3.66 | 4.79 | 5.47 | 0.46 | 0.61 | 0.69 | 0.73 |  |  | 47.27 | 61.93 | 3.4 | 5.84 | 0.71 | 0.93 | 1.13 | 11.35 | 25.9 | - | - | - | - | - | - | - | - | - | - |  | - | 3 | 0 | #VALUE! | 0.01 | 0.26 | #VALUE!
2024-11-01 | LOT 359 | PT TDE | DUMP TRUCK | DUMP TRUCK | 2024-11-08 17:54 | 2024-11-14 16:24 | 4487.19 | PT GEOSERVICES | 492400072 | 2024-11-16 | 3374 | 4667 | 5872 | 42.54 | 20.52 | 6.95 | 9.62 | 12.1 | 27.18 | 37.6 | 23.32 | 32.26 | 0.17 | 0.23 | 0.29 | 0.33 | 36.34 | 50.27 | 2.6 | 3.59 | 0.6 | 0.83 | 1.19 | 10.8 | 14.94 | 55 | LOW | LOW | 1160 | 46.86 | 20.52 | 0.81 | 14.55 | 7.25 | 1.79 | 0.81 | 0.22 | 6.64 | 0.15 | - | 0.45 | 96.89 | 86.12 | 67.79 | 16.63 | 4924725793 | 2024-11-19 | Moda Trucking | 06087/ALALAR | 2024-11-11 | PT SUCOFINDO | 3832 | 5131 | 6097 | 37.14 | 15.84 | 4.39 | 5.88 | 6.99 | 31.14 | 41.7 | 27.32 | 36.58 | 0.15 | 0.21 | 0.24 |  |  | 59 |  |  |  |  | 3736 | 4894 | 5758 | 35.12 | 15 | 8.46 | 11.08 | 13.04 | 0.07 | 0.1 | 0.11 | 0.13 |  |  | 41.38 | 54.21 | 3.34 | 6.05 | 0.27 | 0.36 | 0.48 | 11.36 | 28.21 | 3714 | 37.04 | 0 | 0 | 0 | 0 | 0 | 0 | 0 | 0 | Pemasok | PT TRIBHAKTI INSPEKTAMA Cabang Sumatera Selatan | -458 | -362 | -340 | 5.4 | 7.42 | 5.5
2024-11-01 | 1042 | PT TCR | MBS 23 | MAJU LANCAR BG 01 | 2024-10-30 17:35 | 2024-11-16 05:55 | 5492.405 | PT GEOSERVICES | 492400067 | 2024-11-16 | 2838 | 4534 | 5917 | 52.03 | 23.37 | 5.38 | 8.6 | 11.22 | 22.69 | 36.25 | 19.89 | 31.78 | 0.13 | 0.2 | 0.26 | 0.29 | 30.29 | 48.39 | 2.59 | 4.14 | 0.36 | 0.58 | 0.85 | 9.21 | 14.2 | 65 | LOW | LOW | 1190 | 46.93 | 24.75 | 0.97 | 14.28 | 4.81 | 1.46 | 0.89 | 0.2 | 5.19 | 0.15 | - | 0.33 | 100 | 95.37 | 77.04 | 23.38 | 4924725795 | 2024-11-21 | Jetty Eksisting | 05774/ALALAR | 2024-11-01 | PT SUCOFINDO | 3895 | 5263 | 5983 | 34.89 | 12.02 | 4.84 | 6.54 | 7.43 | 31.49 | 42.55 | 28.78 | 38.89 | 0.18 | 0.25 | 0.28 |  |  | 59 | 98 | 96 | 57 | 16 | 2861 | 4570 | 5890 | 51.42 | 22.42 | 5.32 | 8.51 | 10.96 | 0.08 | 0.13 | 0.16 | 0.18 |  |  | 32.04 | 51.18 | 2.49 | 6.49 | 0.32 | 0.52 | 0.75 | 8.31 | 33.18 | 3908 | 35.96 | 0 | 0 | 0 | 0 | 0 | 0 | 0 | 0 | Pemasok | PT ASIATRUST TECHNOVIMA QUALITY Cabang Palembang | -1057 | -23 | -1070 | 17.14 | 0.61 | 16.07
2024-11-01 | LOT 358 | PT RMBE | DUMP TRUCK | DUMP TRUCK | 2024-11-06 12:05 | 2024-11-19 11:19 | 5016.992 | PT GEOSERVICES | 492400074 | 2024-11-21 | 2812 | 4805 | 5850 | 51.94 | 17.87 | 5.24 | 8.95 | 10.9 | 24.53 | 41.92 | 18.29 | 31.26 | 0.11 | 0.18 | 0.22 | 0.25 | 29.8 | 50.93 | 2.47 | 4.22 | 0.33 | 0.57 | 0.78 | 10.11 | 17.28 | 78 | LOW | LOW | 1320 | 47.56 | 29.31 | 1.19 | 14.05 | 2.9 | 0.92 | 0.9 | 0.15 | 2.61 | 0.16 | - | 0.24 | 99.3 | 95.54 | 76.33 | 16.14 | 4924725864 | 2024-11-24 | Moda Trucking | 2418220470 | 2024-05-15 | PT CARSURIN | 4036 | 5508 | 6260 | 35.38 | 11.96 | 5.49 | 7.47 | 8.49 | 28.72 | 39.1 | 30.41 | 41.41 | 0.31 | 0.42 | 0.48 | 0.52 | [6 empty] | 2827 | 4830 | 5718 | 50.57 | 15.54 | 5.29 | 9.05 | 10.71 | 0.06 | 0.1 | 0.12 | 0.13 |  |  | 30.73 | 52.51 | 2.53 | 6.06 | 0.29 | 0.5 | 0.66 | 10.53 | 31.78 | - | - | - | - | - | - | - | - | - | - |  | - | -1224 | -15 | #VALUE! | 16.56 | 1.37 | #VALUE!
2024-11-01 | LOT 360 | PT TDE | DUMP TRUCK | DUMP TRUCK | 2024-11-14 14:54 | 2024-11-20 14:32 | 5322.37 | PT GEOSERVICES | 492400075 | 2024-11-22 | 3369 | 5059 | 5925 | 43.15 | 14.62 | 7.08 | 10.64 | 12.46 | 26.97 | 40.51 | 22.79 | 34.23 | 0.17 | 0.25 | 0.29 | 0.33 | 35.42 | 53.19 | 2.88 | 4.33 | 0.57 | 0.86 | 1.15 | 10.73 | 16.11 | 58 | LOW | LOW | 1140 | 46.78 | 20.57 | 0.83 | 14.58 | 7.23 | 1.8 | 0.85 | 0.23 | 6.59 | 0.15 | - | 0.46 | 98.55 | 90.99 | 73.11 | 15.94 | 4924725866 | 2024-11-25 | Moda Trucking | 06310/ALALAR | 2024-11-22 | PT SUCOFINDO | 3789 | 5121 | 6096 | 37.85 | 16 | 4.34 | 5.87 | 6.99 | 30.52 | 41.24 | 27.29 | 36.89 | 0.2 | 0.28 | 0.33 |  |  | 58 |  |  |  |  | 3382 | 5080 | 5823 | 41.91 | 12.75 | 6.87 | 10.32 | 11.82 | 0.1 | 0.16 | 0.18 | 0.2 |  |  | 36.74 | 55.18 | 2.92 | 5.81 | 0.52 | 0.78 | 1.02 | 10.94 | 27.76 | 3708 | 39.25 | 0 | 0 | 4.94 | 0 | 0 | 0 | 0 | 0 | Pemasok | PT TRIBHAKTI INSPEKTAMA Cabang Sumatera Selatan | -420 | -13 | -339 | 5.3 | 1.24 | 3.9
2024-11-01 | 1051 | PT SPE | LL ROSMELY | LL 2702 | 2024-11-10 23:40 | 2024-11-22 23:40 | 4983.559 | PT GEOSERVICES | 492400071 | 2024-11-22 | 4061 | 5448 | 6250 | 35.02 | 12.83 | 3.99 | 5.35 | 6.14 | 30.91 | 41.47 | 30.08 | 40.35 | 0.45 | 0.6 | 0.69 | 0.73 | 43.19 | 57.94 | 3.47 | 4.65 | 0.72 | 0.96 | 1.17 | 13.17 | 17.67 | 56 | LOW | MEDIUM | 1230 | 41.09 | 15.22 | 0.5 | 14.67 | 17.79 | 2.7 | 0.46 | 0.37 | 6.63 | 0.14 | - | 0.46 | 97.79 | 90.48 | 73.13 | 17.13 | 4924725872 | 2024-11-27 | Jetty Eksisting | 4624691278 | 2024-11-01 | PT GEOSERVICES | 4242 | 5371 | 6458 | 34.31 | 16.83 | 3.86 | 4.89 | 5.88 | 32.37 | 40.98 | 29.46 | 37.3 | 0.27 | 0.34 | 0.41 | 0.43 | 1210 | 59 | 98 |  |  | 17 | 4060 | 5447 | 6166 | 34.16 | 11.67 | 4.04 | 5.42 | 6.13 | 0.4 | 0.53 | 0.6 | 0.64 |  |  | 44.22 | 59.34 | 3.21 | 5.61 | 0.75 | 1.01 | 1.21 | 13.23 | 28.11 | - | - | - | - | - | - | - | - | - | - |  | - | -181 | 1 | #VALUE! | 0.71 | 0.86 | #VALUE!
2024-11-01 | 1052 | PT SPE | LL JONI | BARLIAN 231 | 2024-11-19 13:20 | 2024-11-25 21:25 | 4326.114 | PT GEOSERVICES | 492400073 | 2024-11-25 | 4042 | 5401 | 6119 | 33.94 | 11.73 | 4.89 | 6.54 | 7.41 | 31.22 | 41.72 | 29.94 | 40.01 | 0.47 | 0.63 | 0.71 | 0.77 | 41.52 | 55.48 | 3.27 | 4.37 | 0.71 | 0.95 | 1.16 | 15.19 | 20.3 | 54 | LOW | MEDIUM | 1250 | 41.11 | 15.26 | 0.53 | 14.62 | 17.81 | 2.67 | 0.52 | 0.37 | 6.56 | 0.15 | - | 0.45 | 98.08 | 89.42 | 72.33 | 16.22 | 4924725913 | 2024-11-30 | Jetty Eksisting | 4624691319 | 2024-11-03 | PT GEOSERVICES | 4290 | 5471 | 6417 | 33.15 | 14.74 | 3.73 | 4.76 | 5.58 | 32.35 | 41.26 | 30.77 | 39.24 | 0.38 | 0.49 | 0.57 | 0.61 | 1220 | 59 | 97 |  |  | 19 | 4051 | 5415 | 6067 | 33.22 | 10.75 | 5.94 | 7.95 | 8.9 | 0.46 | 0.62 | 0.69 | 0.76 |  |  | 44.18 | 59.05 | 3.21 | 5.5 | 0.74 | 0.99 | 1.22 | 12.23 | 25.89 | - | - | - | - | - | - | - | - | - | - |  | - | -248 | -9 | #VALUE! | 0.79 | 0.72 | #VALUE!
2024-11-01 | LOT 362 | PT TDE | DUMP TRUCK | DUMP TRUCK | 2024-11-20 14:00 | 2024-11-28 12:00 | 5307.391 | PT GEOSERVICES | 492400076 | 2024-11-30 | 3514 | 5109 | 6160 | 42.95 | 17.06 | 4.58 | 6.66 | 8.03 | 28.2 | 41 | 24.27 | 35.28 | 0.12 | 0.18 | 0.22 | 0.24 | 36.2 | 52.63 | 3.01 | 4.38 | 0.55 | 0.8 | 1.05 | 12.58 | 18.29 | 53 | LOW | LOW | 1230 | 46.69 | 20.62 | 0.82 | 14.68 | 7.28 | 1.77 | 0.82 | 0.21 | 6.52 | 0.16 | - | 0.48 | 98.54 | 92.06 | 76.79 | 19.13 | 4924725917 | 3-Des-2024 | Moda Trucking | 06503/ALALAR | 2024-12-02 | PT SUCOFINDO | 3789 | 5131 | 6095 | 37.84 | 15.82 | 4.23 | 5.73 | 6.81 | 30.31 | 41.05 | 27.62 | 37.4 | 0.14 | 0.19 | 0.23 |  |  | 57 |  |  |  |  | 3486 | 5068 | 6046 | 42.35 | 16.18 | 4.54 | 6.61 | 7.88 | 0.23 | 0.33 | 0.4 | 0.43 |  |  | 38.03 | 55.3 | 2.88 | 6 | 0.5 | 0.72 | 0.94 | 11.47 | 31.04 | 3741 | 37.35 | 0 | 0 | 0 | 0 | 0 | 0 | 0 | 0 | Pemasok | PT TRIBHAKTI INSPEKTAMA Cabang Sumatera Selatan | -275 | 28 | -227 | 5.11 | 0.6 | 5.6
2024-11-01 | LOT 361 | PT RMBE | DUMP TRUCK | DUMP TRUCK | 2024-11-19 10:28 | 2024-11-29 17:00 | 5111.345 | PT GEOSERVICES | 492400081 | 1-Des-2024 | 2914 | 4592 | 6130 | 52.46 | 25.09 | 4.96 | 7.81 | 10.43 | 25.02 | 39.42 | 17.57 | 27.68 | 0.08 | 0.13 | 0.17 | 0.19 | 29.59 | 46.62 | 3.27 | 5.16 | 0.26 | 0.41 | 0.61 | 9.38 | 14.78 | 87 | LOW | LOW | 1590 | 47.65 | 29.29 | 1.2 | 14.11 | 2.92 | 0.89 | 0.88 | 0.16 | 2.56 | 0.17 | - | 0.25 | 99.46 | 95.7 | 76.68 | 18.79 | 4924725985 | 4-Des-2024 | Moda Trucking | 2418220470 | 2024-05-15 | PT CARSURIN | 4036 | 5508 | 6260 | 35.38 | 11.96 | 5.49 | 7.47 | 8.49 | 28.72 | 39.1 | 30.41 | 41.41 | 0.31 | 0.42 | 0.48 | 0.52 | [6 empty] | 2944 | 4636 | 5938 | 50.43 | 21.92 | 5.1 | 8.04 | 10.29 | 0.05 | 0.08 | 0.1 | 0.11 |  |  | 31.38 | 49.42 | 2.74 | 6.76 | 0.25 | 0.4 | 0.57 | 10.05 | 35.3 | 3911 | 38.49 | 0 | 0 | 0 | 0 | 0 | 0 | 0 | 58 | Pemasok | PT ASIATRUST TECHNOVIMA QUALITY Cabang Palembang | -1122 | -30 | -997 | 17.08 | 2.03 | 13.97
2024-11-01 | 1054 | PT SPE | LL RICHE | LL 2711 | 2024-11-23 02:00 | 2024-11-30 02:15 | 5051.664 | PT GEOSERVICES | 4924725951 | 2024-11-30 | 4039 | 5403 | 6210 | 34.96 | 13 | 4.58 | 6.13 | 7.05 | 30.27 | 40.49 | 30.19 | 40.38 | 0.46 | 0.61 | 0.7 | 0.75 | 41.88 | 56.02 | 3.94 | 5.27 | 0.72 | 0.96 | 1.19 | 13.46 | 18.01 | 53 | LOW | MEDIUM | 1200 | 40.98 | 15.17 | 0.57 | 14.69 | 17.79 | 2.71 | 0.48 | 0.4 | 6.67 | 0.14 | - | 0.46 | 98.15 | 89.21 | 71.44 | 17.22 | 4924725949 | 5-Des-2024 | Jetty Eksisting | 4624691313 | 2024-11-12 | PT GEOSERVICES | 4287 | 5267 | 6425 | 33.27 | 18.02 | 3.52 | 4.32 | 5.27 | 32.22 | 39.58 | 31 | 38.08 | 0.38 | 0.47 | 0.57 | 0.61 | 1220 | 58 | 97 |  |  | 20 | 4060 | 5422 | 6143 | 33.91 | 11.75 | 4.62 | 6.18 | 7 | 0.4 | 0.54 | 0.61 | 0.65 |  |  | 44.58 | 59.53 | 3.2 | 5.58 | 0.76 | 1.01 | 1.23 | 12.53 | 27.17 | - | - | - | - | - | - | - | - | - | - |  | - | -248 | -21 | #VALUE! | 1.69 | 1.05 | #VALUE!
2024-12-01 | LOT 364 | PT TDE | DUMP TRUCK | DUMP TRUCK | 2024-11-28 10:52 | 2024-12-03 16:10 | 5070.4 | PT GEOSERVICES | 492400083 | 5-Des-2024 | 3458 | 5433 | 6346 | 45.51 | 14.39 | 4.05 | 6.37 | 7.44 | 27.27 | 42.84 | 23.17 | 36.4 | 0.18 | 0.29 | 0.34 | 0.37 | 35.06 | 55.09 | 3.39 | 5.32 | 0.55 | 0.86 | 1.09 | 11.25 | 17.68 | 52 | LOW | LOW | 1170 | 46.74 | 20.59 | 0.85 | 14.63 | 7.31 | 1.81 | 0.79 | 0.23 | 6.48 | 0.169 | - | 0.483 | 98.56 | 91.33 | 73.21 | 17.42 | 4924739031 | 8-Des-2024 | Moda Trucking | 06670/ALALAR | 2024-12-09 | PT SUCOFINDO | 3789 | 5286 | 6084 | 37.71 | 13.11 | 4.23 | 5.9 | 6.79 | 29.47 | 41.1 | 28.59 | 39.88 | 0.13 | 0.18 | 0.21 |  |  | 57 |  |  |  |  | 3420 | 5374 | 6176 | 44.62 | 12.98 | 4 | 6.29 | 7.22 | 0.32 | 0.51 | 0.58 | 0.63 |  |  | 37.27 | 58.56 | 2.87 | 5.96 | 0.56 | 0.88 | 1.09 | 10.36 | 27.81 | 3717 | 39.79 | 0 | 0 | 0 | 0 | 0 | 0 | 0 | 0 | Pemasok | PT TRIBHAKTI INSPEKTAMA Cabang Sumatera Selatan | -331 | 38 | -259 | 7.8 | 0.89 | 5.72
2024-12-01 | LOT 363 | PT BBS | DUMP TRUCK | DUMP TRUCK | 2024-11-22 11:16 | 2024-12-05 17:00 | 5023.31 | PT GEOSERVICES | 492400084 | 7-Des-2024 | 3099 | 5129 | 6004 | 48.38 | 14.58 | 4.99 | 8.25 | 9.66 | 24.54 | 40.61 | 22.09 | 36.56 | 0.15 | 0.24 | 0.28 | 0.31 | 32.2 | 53.29 | 2.76 | 4.57 | 0.44 | 0.73 | 0.95 | 11.08 | 18.34 | 59 | LOW | LOW | 1170 | 46.98 | 17.07 | 0.68 | 13.04 | 11.21 | 2.07 | 0.89 | 0.29 | 7.08 | 0.308 | - | 0.431 | 98.25 | 89.74 | 73.11 | 18.11 | 4924739049 | 10-Des-2024 | Moda Trucking | 2418221956 | 2024-12-06 | PT CARSURIN | 3743 | 5104 | 6052 | 38.15 | 15.67 | 3.95 | 5.38 | 6.38 | 31.86 | 43.44 | 26.04 | 35.51 | 0.22 | 0.3 | 0.36 |  |  | 57 |  |  |  |  | 3104 | 5135 | 5925 | 47.61 | 13.32 | 5.37 | 8.89 | 10.26 | 0.15 | 0.25 | 0.29 | 0.33 |  |  | 34.51 | 57.11 | 2.66 | 5.89 | 0.54 | 0.9 | 1.15 | 9.15 | 26.96 | 3634 | 39.84 | 0 | 0 | 0 | 0 | 0 | 0 | 0 | 0 | Pemasok | PT. SUCOFINDO Cabang Batam | -644 | -5 | -535 | 10.23 | 0.77 | 8.54
2024-12-01 | LOT 366 | PT TDE | DUMP TRUCK | DUMP TRUCK | 2024-12-03 15:35 | 2024-12-10 12:20 | 5021.1 | PT GEOSERVICES | 492400085 | 12-Des-2024 | 3444 | 4954 | 6311 | 45.43 | 21.5 | 4.71 | 6.78 | 8.64 | 27.29 | 39.26 | 22.56 | 32.46 | 0.2 | 0.29 | 0.37 | 0.4 | 35.116 | 50.58 | 3.52 | 5.07 | 0.56 | 0.8 | 1.12 | 10.41 | 14.98 | 65 | LOW | LOW | 1230 | 46.82 | 20.61 | 0.82 | 14.59 | 7.29 | 1.83 | 0.82 | 0.24 | 6.39 | 0.172 | - | 0.493 | 98.33 | 90.47 | 72.35 | 17.54 | 4924739072 | 15-Des-2024 | Moda Trucking | 06880/ALALAR | 2024-12-18 | PT SUCOFINDO | 3794 | 5026 | 6006 | 36.84 | 16.33 | 4.89 | 6.47 | 7.74 | 31.51 | 41.74 | 26.77 | 35.46 | 0.12 | 0.16 | 0.19 |  |  | 58 |  |  |  |  | 3516 | 5057 | 6356 | 44.68 | 20.44 | 4.55 | 6.55 | 8.23 | 0.2 | 0.29 | 0.36 | 0.39 |  |  | 37.98 | 54.63 | 3 | 6.6 | 0.65 | 0.94 | 1.29 | 8.93 | 30.99 | 3729 | 39.9 | 0 | 0 | 0 | 0 | 0 | 0 | 0 | 0 | Pemasok | PT TRIBHAKTI INSPEKTAMA Cabang Sumatera Selatan | -350 | -72 | -285 | 8.59 | 0.75 | 5.53
2024-12-01 | LOT 339 | PT GEL | DUMP TRUCK | DUMP TRUCK | 2024-08-02 11:17 | 2024-12-10 12:40 | 5073.6 | PT GEOSERVICES | 492400086 | 12-Des-2024 | 3628 | 5782 | 6457 | 43.82 | 10.46 | 4.91 | 7.83 | 8.74 | 27.27 | 43.46 | 24 | 38.25 | 0.48 | 0.76 | 0.85 | 0.93 | 35.81 | 57.07 | 3.08 | 4.91 | 3.08 | 4.91 | 1.15 | 11.31 | 18.03 | 58 | LOW | LOW | 1210 | 54.96 | 10.23 | 0.64 | 13.43 | 10.51 | 1.21 | 0.78 | 0.22 | 7.34 | 0.237 | - | 0.435 | 100 | 95.18 | 75.33 | 17.42 | 4924739074 | 15-Des-2024 | Moda Trucking | 0375/ALALAR | 2024-07-26 | PT SUCOFINDO | 4149 | 5452 | 6274 | 33.87 | 13.11 | 4.86 | 6.39 | 7.36 | 32.89 | 42.56 | 28.87 | 37.94 | 0.22 | 0.29 | 0.33 |  |  | 58 |  | 96 |  | 16 | 3617 | 5765 | 6358 | 43.12 | 9.33 | 7.06 | 11.26 | 12.41 | 1.55 | 2.47 | 2.72 | 3.11 |  |  | 38.58 | 61.5 | 2.98 | 5.8 | 0.69 | 1.11 | 1.39 | 6.02 | 17.87 | - | - | - | - | - | - | - | - | - | - |  | - | -521 | 11 | #VALUE! | 9.95 | 0.7 | #VALUE!
2024-12-01 | LOT 368 | PT TDE | DUMP TRUCK | DUMP TRUCK | 2024-12-10 11:20 | 2024-12-13 16:03 | 5018.55 | PT GEOSERVICES | 492400087 | 15-Des-2024 | 3451 | 4919 | 6250 | 44.78 | 21.3 | 4.72 | 6.72 | 8.54 | 27.71 | 39.49 | 22.8 | 32.49 | 0.18 | 0.25 | 0.32 | 0.35 | 35.75 | 50.95 | 3.59 | 5.11 | 0.58 | 0.82 | 1.14 | 10.42 | 14.85 | 57 | LOW | LOW | 1250 | 46.76 | 20.57 | 0.81 | 14.64 | 7.31 | 1.81 | 0.84 | 0.23 | 6.46 | 0.167 | - | 0.486 | 98.71 | 91.82 | 76.32 | 18.68 | 4924739109 | 18-Des-2024 | Moda Trucking | 06882/ALALAR | 2024-12-18 | PT SUCOFINDO | 3791 | 5163 | 6005 | 36.88 | 14.02 | 4.89 | 6.66 | 7.75 | 30.64 | 41.73 | 27.59 | 37.58 | 0.17 | 0.16 | 0.19 |  |  | 59 |  |  |  |  | 3479 | 4957 | 6210 | 43.98 | 20.18 | 4.7 | 6.7 | 8.39 | 0.19 | 0.28 | 0.35 | 0.38 |  |  | 38.45 | 54.79 | 2.94 | 6.44 | 0.69 | 0.99 | 1.35 | 9.04 | 30.8 | 3709 | 39.71 | 0 | 0 | 0 | 0 | 0 | 0 | 0 | 0 | Pemasok | PT TRIBHAKTI INSPEKTAMA Cabang Sumatera Selatan | -340 | -28 | -258 | 7.9 | 0.8 | 5.07
2024-12-01 | LOT 365 | PT RMBE | DUMP TRUCK | DUMP TRUCK | 2024-12-02 14:54 | 2024-12-18 15:30 | 5023.11 | PT GEOSERVICES | 492400089 | 20-Des-2024 | 2804 | 4892 | 5704 | 50.84 | 14.24 | 7.8 | 13.6 | 15.86 | 24.52 | 13.6 | 16.85 | 29.39 | 0.1 | 0.17 | 0.20 | 0.24 | 28.61 | 49.91 | 3.04 | 5.3 | 0.29 | 0.5 | 0.69 | 9.33 | 16.28 | 94 | LOW | LOW | 1480 | 47.52 | 29.36 | 1.21 | 14.08 | 2.89 | 0.93 | 0.96 | 0.15 | 2.54 | 0.167 | - | 0.244 | 99,.36 | 95.56 | 76.22 | 17.54 | 4924739151 | 23-Des-2024 | Moda Trucking | 2418220470 | 2024-05-15 | PT CARSURIN | 4036 | 5508 | 6260 | 35.38 | 11.96 | 5.49 | 7.47 | 8.49 | 28.72 | 39.1 | 30.41 | 41.41 | 0.31 | 0.42 | 0.48 | 0.52 | [6 empty] | 2817 | 4913 | 5665 | 50.27 | 13.27 | 7.78 | 13.57 | 15.64 | 0.11 | 0.19 | 0.22 | 0.26 |  |  | 30.88 | 53.87 | 2.51 | 5.86 | 0.32 | 0.57 | 0.77 | 8.13 | 25.95 | 3958 | 37.89 | 0 | 0 | 0 | 0 | 0 | 0 | 0 | 0 | Pemasok | PT ASIATRUST TECHNOVIMA QUALITY Cabang Palembang | -1232 | -13 | -1154 | 15.46 | 0.57 | 12.95
2024-12-01 | LOT 369 | PT TDE | DUMP TRUCK | DUMP TRUCK | 2024-12-13 15:57 | 2024-12-19 15:18 | 5013.43 | PT GEOSERVICES | 492400090 | 21-Des-2024 | 3474 | 5499 | 6337 | 45.18 | 13.23 | 4.14 | 6.56 | 7.56 | 27.39 | 43.35 | 23.29 | 36.86 | 0.18 | 0.28 | 0.32 | 0.35 | 35.68 | 56.48 | 3.53 | 5.58 | 0.57 | 0.9 | 1.12 | 10.72 | 16.97 | 53 | LOW | LOW | 1190 | 46.82 | 20.54 | 0.83 | 14.59 | 7.32 | 1.79 | 0.78 | 0.22 | 6.51 | 0.164 | - | 0.477 | 98.38 | 90.93 | 74.92 | 18.97 | 4924739164 | 24-Des-2024 | Moda Trucking | 07055/ALALAR | 2024-12-24 | PT SUCOFINDO | 3791 | 5292 | 6100 | 37.86 | 13.24 | 4.69 | 6.54 | 7.54 | 31.23 | 43.61 | 26.22 | 36.61 | 0.2 | 0.28 | 0.32 |  |  | 58 |  |  |  |  | 3455 | 5470 | 6222 | 44.47 | 12.08 | 4.12 | 6.52 | 7.42 | 0.18 | 0.28 | 0.32 | 0.35 |  |  | 38.68 | 61.25 | 2.89 | 5.93 | 0.67 | 1.06 | 1.3 | 8.99 | 24.95 | 3715 | 39.88 | 0 | 0 | 0 | 0 | 0 | 0 | 0 | 0 | Pemasok | PT TRIBHAKTI INSPEKTAMA Cabang Sumatera Selatan | -317 | 19 | -241 | 7.32 | 0.71 | 5.3
2024-12-01 | LOT 367 | PT BBS | DUMP TRUCK | DUMP TRUCK | 2024-12-05 16:25 | 2024-12-21 14:40 | 5111.18 | PT GEOSERVICES | 492400091 | 23-Des-2024 | 3202 | 4994 | 6035 | 46.95 | 17.25 | 5.35 | 8.34 | 10.08 | 24.94 | 38.9 | 22.77 | 35.51 | 0.14 | 0.22 | 0.27 | 0.3 | 33.45 | 52.17 | 3.11 | 4.85 | 0.48 | 0.75 | 1.01 | 10.53 | 16.42 | 64 | LOW | LOW | 1310 | 47.11 | 17.02 | 0.65 | 13.01 | 11.16 | 2.03 | 0.92 | 0.3 | 7.13 | 0.302 | - | 0.427 | 98.38 | 90.1 | 74.77 | 18.77 | 4924739167 | 26-Des-2024 | Moda Trucking | 2418221957 | 2024-12-06 | PT CARSURIN | 3746 | 5114 | 6063 | 38.21 | 15.65 | 3.95 | 5.39 | 6.39 | 31.89 | 43.53 | 25.95 | 35.43 | 0.23 | 0.31 | 0.37 |  |  | 57 |  |  |  |  | 3225 | 5033 | 5982 | 46.08 | 15.87 | 5.25 | 8.19 | 9.73 | 0.16 | 0.25 | 0.3 | 0.33 |  |  | 34.66 | 54.07 | 2.58 | 5.81 | 0.47 | 0.73 | 0.96 | 10.81 | 30.96 | 3629 | 39.74 | 0 | 0 | 0 | 0 | 0 | 0 | 0 | 0 | Pemasok | PT. SUCOFINDO Cabang Batam | -544 | -23 | -427 | 8.74 | 0.87 | 7.21
2024-12-01 | LOT 371 | PT TDE | DUMP TRUCK | DUMP TRUCK | 2024-12-19 14:38 | 2024-12-24 11:50 | 5007.42 | PT GEOSERVICES | 492400094 | 26-Des-2024 | 3569 | 5419 | 6302 | 43.37 | 14.01 | 4.39 | 6.67 | 7.76 | 27.59 | 41.9 | 24.64 | 37.42 | 0.19 | 0.29 | 0.34 | 0.37 | 37.01 | 56.2 | 3.45 | 5.24 | 0.58 | 0.88 | 1.11 | 11 | 16.71 | 54 | LOW | LOW | 1180 | 46.71 | 20.58 | 0.88 | 14.63 | 7.3 | 1.81 | 0.8 | 0.22 | 6.49 | 0.169 | - | 0.482 | 98.29 | 90.09 | 72.92 | 18.22 | 4924739187 | 29-Des-2024 | Moda Trucking | 07107/ALALAR | 2024-12-24 | PT SUCOFINDO | 3789 | 5181 | 5997 | 36.82 | 13.61 | 4.88 | 6.67 | 7.73 | 32.01 | 43.77 | 26.29 | 35.95 | 0.22 | 0.3 | 0.35 |  |  | 57 |  |  |  |  | 3548 | 5388 | 6181 | 42.6 | 12.83 | 4.28 | 6.5 | 7.45 | 0.18 | 0.27 | 0.31 | 0.34 |  |  | 38.25 | 58.1 | 2.9 | 5.85 | 0.45 | 0.68 | 0.85 | 11.34 | 28.61 | 3694 | 40.21 | 0 | 0 | 0 | 0 | 0 | 0 | 0 | 0 | Pemasok | PT TRIBHAKTI INSPEKTAMA Cabang Sumatera Selatan | -220 | 21 | -125 | 6.55 | 0.77 | 3.16
2025-01-01 | 31 | PT BA | DUMP TRUCK | DUMP TRUCK | 2024-11-17 01:10 | 2025-01-04 17:20 | 50399.398 | PT GEOSERVICES | 492400096 | 2025-01-06 | 4620 | 6769 | 5967 | 31.75 | 11.85 | 4.62 | 5.97 | 6.77 | 31.07 | 40.13 | 32.56 | 42.05 | 0.51 | 0.66 | 0.75 | 0.8 | 46.84 | 60.5 | 4.44 | 5.73 | 0.82 | 1.06 | 1.29 | 11.02 | 14.23 | 58 | LOW | LOW | 1230 | 53.18 | 24.82 | 1.12 | 7.82 | 4.78 | 1.84 | 0.62 | 0.6 | 4.57 | 0.53 | - | 0.22 | 97.88 | 86.96 | 71.52 | 19.11 | 4924739277 | 2025-01-09 | Jetty Eksisting/STS | 09599/BLAQAR | 2024-12-15 | PT SUCOFINDO | 4912 | 5611 | 6809 | 27.86 | 17.6 | 6.02 | 6.88 | 8.35 | 32.72 | 37.37 | 33.4 | 38.15 | 0.48 | 0.55 | 0.67 | 0.73 | 1470 | 59 | 100 | 98 | 88 | 17 | 4636 | 5988 | 6731 | 31.13 | 11.04 | 4.91 | 6.34 | 7.13 | 0.51 | 0.66 | 0.74 | 0.8 |  |  | 50.31 | 64.98 | 3.72 | 6.05 | 0.86 | 1.11 | 1.35 | 8.56 | 20.86 | - | - | - | - | - | - | - | - | - | - |  | - | -292 | -16 | #VALUE! | 3.89 | 0.62 | #VALUE! | -75.06427
2025-01-01 | LOT 372 | PT TDE | DUMP TRUCK | DUMP TRUCK | 2024-12-21 10:40 | 2025-01-09 11:07 | 5000.11 | PT GEOSERVICES | 492500001 | 2025-01-11 | 3401 | 5319 | 6106 | 44.3 | 12.89 | 5.52 | 8.64 | 9.92 | 27.22 | 42.57 | 22.96 | 35.9 | 0.12 | 0.19 | 0.22 | 0.24 | 35.13 | 54.94 | 3.45 | 5.39 | 0.53 | 0.83 | 1.06 | 10.95 | 17.12 | 60 | LOW | LOW | 1270 | 46.69 | 20.61 | 0.86 | 14.67 | 7.32 | 1.82 | 0.84 | 0.23 | 6.38 | 0.17 | - | 0.49 | 98.16 | 89.57 | 73.43 | 18.32 | 4925739335 | 2025-01-14 | Moda Trucking | 00299/ALALAS | 2025-01-16 | PT SUCOFINDO | 3793 | 5241 | 6039 | 37.2 | 13.21 | 4.94 | 6.82 | 7.86 | 30.31 | 41.89 | 27.55 | 38.08 | 0.11 | 0.15 | 0.17 |  |  | 58 |  |  |  |  | 3404 | 5325 | 6046 | 43.69 | 11.93 | 5.48 | 8.58 | 9.74 | 0.13 | 0.21 | 0.24 | 0.26 |  |  | 37.51 | 58.67 | 2.94 | 5.94 | 0.54 | 0.84 | 1.06 | 9.7 | 25.77 | 3757 | 38.69 | 0 | 0 | 0 | 0 | 0 | 0 | 0 | 0 | Pemasok | PT ASIATRUST TECHNOVIMA QUALITY Cabang Palembang | -392 | -3 | -356 | 7.1 | 0.61 | 5.61
2025-01-01 | LOT 370 | PT RMBE | DUMP TRUCK | DUMP TRUCK | 2024-12-18 14:20 | 2025-01-10 14:30 | 5046.955 | PT GEOSERVICES | 492500002 | 2025-01-12 | 2789 | 4929 | 5649 | 50.63 | 12.75 | 8.41 | 14.86 | 17.03 | 24.37 | 43.07 | 16.59 | 29.32 | 0.1 | 0.18 | 0.21 | 0.25 | 28.58 | 50.51 | 3.17 | 5.61 | 0.26 | 0.46 | 0.64 | 8.84 | 15.63 | 86 | LOW | LOW | 1600 | 47.48 | 29.33 | 1.22 | 14.13 | 2.93 | 0.95 | 0.93 | 0.2 | 2.52 | 0.17 | - | 0.25 | 99.26 | 95.31 | 75.11 | 19.11 | 4925739345 | 2025-01-15 | Moda Trucking | 2418222054 | 2025-01-02 | PT CARSURIN | 4002 | 5311 | 6452 | 37.98 | 17.69 | 3.19 | 4.23 | 5.14 | 33.42 | 44.35 | 25.41 | 33.73 | 0.15 | 0.2 | 0.24 | 0.26 | [6 empty] | 2807 | 4945 | 5617 | 50.03 | 11.97 | 8.31 | 14.64 | 16.63 | 0.12 | 0.22 | 0.25 | 0.3 |  |  | 36.82 | 64.87 | 2.66 | 6.02 | 0.63 | 1.11 | 1.51 | 1.43 | 13.14 | 3909 | 37.72 | 0 | 0 | 4.87 | 0 | 0 | 0 | 0 | 60 | Pemasok | PT ASIATRUST TECHNOVIMA QUALITY Cabang Palembang | -1213 | -18 | -1120 | 12.65 | 0.6 | 12.91
2025-01-01 | LOT 373 | PT TDE | DUMP TRUCK | DUMP TRUCK | 2025-01-09 10:15 | 2025-01-13 15:15 | 5030.01 | PT GEOSERVICES | 492500003 | 2025-01-15 | 3305 | 4997 | 5771 | 42.73 | 13.41 | 7.61 | 11.5 | 13.28 | 26.93 | 40.72 | 22.73 | 34.37 | 0.11 | 0.17 | 0.2 | 0.23 | 34.82 | 52.64 | 2.98 | 4.5 | 0.54 | 0.81 | 1.08 | 11.22 | 16.97 | 57 | LOW | LOW | 1360 | 46.87 | 20.53 | 0.83 | 14.6 | 7.28 | 1.83 | 0.81 | 0.23 | 6.45 | 0.168 | - | 0.485 | 98.29 | 91.13 | 74.79 | 19.33 | 4925739364 | 2025-01-18 | Moda Trucking | 00314/ALALAS | 2025-01-17 | PT SUCOFINDO | 3787 | 5258 | 6046 | 37.86 | 13.03 | 4.86 | 6.75 | 7.76 | 30.77 | 42.72 | 27.01 | 37.5 | 0.11 | 0.15 | 0.17 |  |  | 58 |  |  |  |  | 3403 | 5013 | 5725 | 40.56 | 12.44 | 7.81 | 11.51 | 13.14 | 0.15 | 0.22 | 0.25 | 0.28 |  |  | 36.65 | 54 | 2.91 | 5.68 | 0.57 | 0.85 | 1.11 | 11.35 | 27.76 | 3708 | 38.98 | 0 | 0 | 4.93 | 0 | 0 | 0 | 0 | 0 | Pemasok | PT ASIATRUST TECHNOVIMA QUALITY Cabang Palembang | -482 | -98 | -403 | 4.87 | 2.17 | 3.75
2025-01-01 | LOT 375 | PT TDE | DUMP TRUCK | DUMP TRUCK | 2025-01-13 13:50 | 2025-01-14 17:05 | 5032.56 | PT GEOSERVICES | 492500004 | 2025-01-15 | 3405 | 4897 | 6110 | 44.27 | 19.85 | 4.95 | 7.12 | 8.88 | 27.34 | 39.32 | 23.44 | 33.71 | 0.13 | 0.19 | 0.24 | 0.26 | 35.84 | 51.55 | 3.02 | 4.35 | 0.56 | 0.81 | 1.11 | 11.22 | 16.13 | 56 | LOW | LOW | 1280 | 46.92 | 20.45 | 0.85 | 14.64 | 7.3 | 1.76 | 0.83 | 0.21 | 6.39 | 0.171 | - | 0.502 | 98.27 | 90.82 | 74.57 | 19.46 | 4925739366 | 2025-01-18 | Moda Trucking | 00316/ALALAS | 2025-01-17 | PT SUCOFINDO | 3786 | 5167 | 6015 | 37.06 | 14.1 | 5.33 | 7.72 | 8.47 | 30.85 | 42.11 | 26.75 | 36.51 | 0.11 | 0.16 | 0.18 |  |  | 59 |  |  |  |  | 3437 | 4939 | 6054 | 43.23 | 18.42 | 5.21 | 7.49 | 9.18 | 0.17 | 0.25 | 0.3 | 0.33 |  |  | 36.89 | 53.02 | 2.86 | 6.18 | 0.58 | 0.83 | 1.12 | 11.05 | 32.23 | 3720 | 38.79 | 0 | 0 | 0 | 0 | 0 | 0 | 0 | 0 | Pemasok | PT ASIATRUST TECHNOVIMA QUALITY Cabang Palembang | -381 | -32 | -315 | 7.21 | 1.04 | 5.48
2025-01-01 | LOT 376 | PT TDE | DUMP TRUCK | DUMP TRUCK | 2025-01-14 16:05 | 2025-01-16 18:00 | 5024.23 | PT GEOSERVICES | 492500005 | 2025-01-18 | 3460 | 5325 | 6216 | 44.34 | 14.33 | 4.22 | 6.5 | 7.59 | 27.66 | 42.58 | 23.77 | 36.59 | 0.13 | 0.2 | 0.23 | 0.25 | 36.8 | 56.64 | 2.87 | 4.42 | 0.6 | 0.92 | 1.16 | 11.04 | 16.99 | 54 | LOW | LOW | 1160 | 46.84 | 20.53 | 0.84 | 14.66 | 7.31 | 1.79 | 0.84 | 0.24 | 6.32 | 0.172 | - | 0.497 | 98.5 | 91.66 | 75.48 | 19.62 | 4925739384 | 2025-01-21 | Moda Trucking | 00376/ALALAS | 2025-01-20 | PT SUCOFINDO | 3791 | 5149 | 6071 | 37.55 | 15.18 | 4.93 | 6.7 | 7.9 | 30.94 | 42.02 | 26.57 | 36.09 | 0.1 | 0.14 | 0.17 |  |  | 57 |  |  |  |  | 3465 | 5332 | 6149 | 43.65 | 13.29 | 4.17 | 6.42 | 7.4 | 0.19 | 0.29 | 0.33 | 0.36 |  |  | 37.22 | 57.29 | 2.84 | 5.86 | 0.58 | 0.9 | 1.12 | 11.34 | 29.26 | 3784 | 38.74 | 0 | 0 | 0 | 0 | 0 | 0 | 0 | 0 | Pemasok | PT ASIATRUST TECHNOVIMA QUALITY Cabang Palembang | -331 | -5 | -324 | 6.79 | 0.69 | 5.6
2025-01-01 | LOT 377 | PT TDE | DUMP TRUCK | DUMP TRUCK | 2025-01-16 17:25 | 2025-01-21 11:00 | 5022.48 | PT GEOSERVICES | 492500007 | 2025-01-23 | 3532 | 5162 | 6231 | 43.31 | 17.15 | 4.15 | 6.07 | 7.33 | 27.6 | 10.33 | 24.94 | 40.33 | 0.14 | 0.2 | 0.24 | 0.26 | 37.94 | 55.45 | 3.04 | 4.44 | 0.62 | 0.91 | 1.19 | 10.8 | 15.78 | 54 | LOW | LOW | 1200 | 46.78 | 20.56 | 0.86 | 14.58 | 7.34 | 1.77 | 0.82 | 0.23 | 6.41 | 0.167 | - | 0.49 | 98.39 | 90.15 | 74.03 | 18.22 | 4925739492 | 2025-01-26 | Moda Trucking | 00453/ALALAS | 2025-01-21 | PT SUCOFINDO | 3788 | 5181 | 6078 | 37.68 | 14.76 | 4.4 | 6.01 | 7.05 | 30.84 | 42.18 | 27.08 | 37.04 | 0.11 | 0.15 | 0.18 |  |  | 57 |  |  |  |  | 3569 | 5217 | 6197 | 42.41 | 15.83 | 4.12 | 6.02 | 7.15 | 0.22 | 0.32 | 0.38 | 0.4 |  |  | 38.36 | 56.06 | 2.86 | 5.95 | 0.6 | 0.88 | 1.13 | 11.44 | 30.78 | 3778 | 38.82 | 0 | 0 | 0 | 0 | 0 | 0 | 0 | 0 | Pemasok | PT ASIATRUST TECHNOVIMA QUALITY Cabang Palembang | -256 | -37 | -246 | 5.63 | 0.9 | 4.49
2025-01-01 | LOT 378 | PT TDE | DUMP TRUCK | DUMP TRUCK | 2025-01-21 10:40 | 2025-01-23 14:10 | 5033.92 | PT GEOSERVICES | 492500008 | 2025-01-25 | 3551 | 5498 | 6375 | 44.3 | 13.76 | 3.36 | 5.2 | 6.03 | 27.87 | 43.15 | 24.47 | 37.89 | 0.12 | 0.18 | 0.21 | 0.22 | 37.62 | 58.25 | 3.49 | 5.41 | 0.62 | 0.96 | 1.18 | 10.49 | 16.24 | 53 | LOW | LOW | 1180 | 46.82 | 20.51 | 0.82 | 14.61 | 7.32 | 1.82 | 0.79 | 0.24 | 6.48 | 0.174 | - | 0.494 | 98.51 | 90.78 | 75.57 | 19.33 | 4925739814 | 2025-01-28 | Moda Trucking | 00776/ALALAS | 2025-02-03 | PT SUCOFINDO | 3795 | 5148 | 6100 | 37.79 | 15.6 | 4.35 | 5.91 | 7 | 31.5 | 42.73 | 26.36 | 35.76 | 0.11 | 0.15 | 0.18 |  |  | 56 |  |  |  |  | 3568 | 5527 | 6325 | 43.58 | 12.62 | 3.25 | 5.04 | 5.77 | 0.23 | 0.36 | 0.41 | 0.43 |  |  | 38.37 | 59.43 | 2.57 | 5.4 | 0.62 | 0.96 | 1.17 | 11.37 | 28.81 | 3766 | 38.91 | 0 | 0 | 0 | 0 | 0 | 0 | 0 | 0 | Pemasok | PT ASIATRUST TECHNOVIMA QUALITY Cabang Palembang | -244 | -17 | -215 | 6.51 | 0.72 | 5.39
2025-01-01 | LOT 374 | PT RMBE | DUMP TRUCK | DUMP TRUCK | 2025-01-13 13:00 | 2025-01-24 14:30 | 5020.498 | PT GEOSERVICES | 492500011 | 2025-01-26 | 2887 | 5126 | 6143 | 53.01 | 16.56 | 5.22 | 9.27 | 11.11 | 24.46 | 43.44 | 17.31 | 30.73 | 0.08 | 0.15 | 0.18 | 0.2 | 29.68 | 52.71 | 2.26 | 4.02 | 0.26 | 0.46 | 0.62 | 9.48 | 16.83 | 83 | LOW | LOW | 1600 | 47.57 | 29.29 | 1.21 | 14.09 | 2.91 | 0.92 | 0.91 | 0.18 | 2.54 | 0.179 | - | 0.248 | 99.56 | 95.4 | 80.24 | 20.22 | 4925739818 | 2025-01-29 | Moda Trucking | 2418222054 | 2025-01-02 | PT CARSURIN | 4002 | 5311 | 6452 | 37.98 | 17.69 | 3.19 | 4.23 | 5.14 | 33.42 | 44.35 | 25.41 | 33.73 | 0.15 | 0.2 | 0.24 | 0.26 | [6 empty] | 2895 | 5141 | 6078 | 52.37 | 15.42 | 5.34 | 9.48 | 11.2 | 0.19 | 9.48 | 0.41 | 0.46 |  |  | 30.32 | 53.85 | 2.49 | 6.15 | 0.28 | 0.5 | 0.67 | 9.01 | 29.68 | 3911 | 37.88 | 0 | 0 | 0 | 0 | 0 | 0 | 0 | 59 | Pemasok | PT ASIATRUST TECHNOVIMA QUALITY Cabang Palembang | -1115 | -8 | -1024 | 15.03 | 0.64 | 15.13
2025-02-01 | LOT 379 | PT TDE | DUMP TRUCK | DUMP TRUCK | 2025-01-23 13:40 | 2025-02-01 15:42 | 3763.93 | PT GEOSERVICES | 492500016 | 2025-02-03 | 3541 | 5509 | 6462 | 45.2 | 14.75 | 2.98 | 4.63 | 5.43 | 28.07 | 43.66 | 23.76 | 36.96 | 0.11 | 0.17 | 0.2 | 0.21 | 37.29 | 58.01 | 3.48 | 5.41 | 0.62 | 0.96 | 1.19 | 10.33 | 16.07 | 63 | LOW | LOW | 1200 | 46.76 | 20.56 | 0.84 | 14.64 | 7.27 | 1.87 | 0.82 | 0.24 | 6.37 | 0.168 | - | 0.502 | 98.31 | 91.26 | 77.28 | 21.55 | 4925743546 | 2025-02-06 | Moda Trucking | 01524/ALALAS | 2025-02-18 | PT SUCOFINDO | 3793 | 5145 | 6083 | 37.63 | 15.41 | 4.94 | 6.7 | 7.93 | 30.63 | 41.54 | 26.8 | 36.35 | 0.11 | 0.15 | 0.18 |  |  | 58 |  |  |  |  | 3536 | 5501 | 6328 | 44.12 | 13.06 | 2.95 | 4.59 | 5.28 | 0.22 | 0.34 | 0.39 | 0.41 |  |  | 39.05 | 60.76 | 2.95 | 6.06 | 0.39 | 0.6 | 0.73 | 10.32 | 27.66 | 3753 | 38.96 | 0 | 0 | 0 | 0 | 0 | 0 | 0 | 0 | Pemasok | PT ASIATRUST TECHNOVIMA QUALITY Cabang Palembang | -252 | 5 | -212 | 7.57 | 1.08 | 6.24
2025-02-01 | LOT 381 | PT RMBE | DUMP TRUCK | DUMP TRUCK | 2025-01-24 14:00 | 2025-02-04 14:30 | 5005.773 | PT GEOSERVICES | 492500014 | 2025-02-06 | 2833 | 4920 | 5614 | 49.53 | 12.36 | 9.04 | 15.7 | 17.91 | 24.22 | 42.05 | 17.21 | 29.89 | 0.12 | 0.2 | 0.23 | 0.28 | 29.4 | 51.05 | 2.23 | 3.88 | 0.28 | 0.49 | 0.68 | 9.4 | 16.32 | 80 | LOW | LOW | 1600 | 47.6 | 29.31 | 1.19 | 14.04 | 2.94 | 0.89 | 0.96 | 0.2 | 2.49 | 0.168 | - | 0.238 | 99.31 | 95.2 | 80.34 | 19.66 | 4925739890 | 2025-02-09 | Moda Trucking | 2418222054 | 2025-01-02 | PT CARSURIN | 4002 | 5311 | 6452 | 37.98 | 17.69 | 3.19 | 4.23 | 5.14 | 33.42 | 44.35 | 25.41 | 33.73 | 0.15 | 0.2 | 0.24 | 0.26 | [6 empty] | 2830 | 4915 | 5532 | 48.84 | 11.16 | 9.11 | 15.83 | 17.81 | 0.25 | 0.43 | 0.48 | 0.59 |  |  | 29.8 | 51.75 | 2.45 | 5.51 | 0.27 | 0.47 | 0.65 | 9.27 | 26.01 | 3905 | 38.17 | 0 | 0 | 4.96 | 0 | 0 | 0 | 0 | 56 | Pemasok | PT ASIATRUST TECHNOVIMA QUALITY Cabang Palembang | -1169 | 3 | -1072 | 11.55 | 0.69 | 11.36
2025-02-01 | LOT 382 | PT RMBE | DUMP TRUCK | DUMP TRUCK | 2025-02-05 13:20 | 2025-02-11 12:00 | 5772.312 | PT GEOSERVICES | 492500015 | 2025-02-13 | 2863 | 4981 | 5776 | 50.43 | 13.76 | 7.78 | 13.56 | 15.69 | 24.84 | 43.22 | 16.95 | 29.49 | 0.1 | 0.18 | 0.21 | 0.25 | 29.68 | 51.63 | 2.26 | 3.94 | 0.29 | 0.51 | 0.7 | 9.46 | 16.45 | 84 | LOW | LOW | 1500 | 47.56 | 29.34 | 1.2 | 14.06 | 2.92 | 0.91 | 0.93 | 0.2 | 2.53 | 0.17 | - | 0.245 | 99.41 | 95.66 | 78.11 | 18.43 | 4925739955 | 2025-02-16 | Moda Trucking | 2418222054 | 2025-01-02 | PT CARSURIN | 4002 | 5311 | 6452 | 37.98 | 17.69 | 3.19 | 4.23 | 5.14 | 33.42 | 44.35 | 25.41 | 33.73 | 0.15 | 0.2 | 0.24 | 0.26 | [6 empty] | 2888 | 5026 | 5760 | 49.85 | 12.75 | 7.76 | 13.51 | 15.48 | 0.11 | 0.2 | 0.22 | 0.27 |  |  | 30.62 | 53.28 | 2.47 | 5.73 | 0.28 | 5.73 | 0.66 | 8.9 | 26.81 | 3909 | 38.37 | 0 | 0 | 4.52 | 0 | 0 | 0 | 0 | 55 | Pemasok | PT ASIATRUST TECHNOVIMA QUALITY Cabang Palembang | -1139 | -25 | -1046 | 12.45 | 0.58 | 12.06
2025-02-01 | LOT 380 | PT GEL | DUMP TRUCK | DUMP TRUCK | 2025-01-24 13:20 | 2025-02-21 19:20 | 5125.82 | PT GEOSERVICES | 492500018 | 2025-02-23 | 4050 | 5533 | 6500 | 37.69 | 14.88 | 3.21 | 4.38 | 5.15 | 31.19 | 42.61 | 27.91 | 38.13 | 0.15 | 0.21 | 0.25 | 0.26 | 41.29 | 56.41 | 3.57 | 4.88 | 0.69 | 0.94 | 1.16 | 13.4 | 18.3 | 58 | LOW | LOW | 1200 | 55.03 | 10.31 | 0.71 | 13.38 | 10.48 | 1.24 | 0.81 | 0.23 | 7.23 | 0.242 | - | 0.429 | 100 | 95.39 | 80.02 | 20.13 | 4925743554 | 2025-02-26 | Moda Trucking | 06808/ALALAR | 2025-01-31 | PT SUCOFINDO | 4149 | 5452 | 6274 | 33.87 | 13.11 | 4.86 | 6.39 | 7.36 | 32.89 | 42.56 | 28.87 | 37.94 | 0.22 | 0.29 | 0.33 |  |  | 58 |  | 96 |  | 16 | 4054 | 5539 | 6445 | 37.09 | 14.06 | 3.15 | 4.31 | 5.02 | 0.29 | 0.4 | 0.46 | 0.49 |  |  | 44.87 | 61.29 | 3.28 | 6.05 | 0.46 | 0.63 | 0.77 | 10.86 | 27.32 | - | - | - | - | - | - | - | - | - | - |  | - | -99 | -4 | #VALUE! | 3.82 | 0.6 | #VALUE!
2025-03-01 | 32 | PT BA | MV AMMAR | MV AMMAR | 2025-02-14 00:45 | 2025-03-07 05:35 | 50202.094 | PT GEOSERVICES | 492500017 | 2025-03-07 | 4330 | 5859 | 6722 | 35.58 | 12.84 | 4.04 | 5.47 | 6.28 | 30.37 | 41.09 | 30.01 | 40.6 | 0.38 | 0.51 | 0.59 | 0.62 | 44.43 | 60.11 | 4.19 | 5.67 | 0.76 | 1.03 | 1.26 | 10.62 | 14.37 | 63 | LOW | LOW | 1240 | 53.04 | 24.79 | 1.1 | 7.73 | 4.89 | 1.85 | 0.6 | 0.61 | 4.61 | 0.534 | - | 0.232 | 100 | 93.07 | 75.22 | 18.33 | 4925743593 | 2025-03-12 | Jetty Eksisting/STS | 01161/BLAQAS | 2025-02-14 | PT SUCOFINDO | 4914 | 5733 | 6817 | 27.92 | 15.9 | 4.94 | 5.76 | 6.85 | 34.06 | 39.74 | 33.08 | 38.6 | 0.49 | 0.57 | 0.68 | 0.73 | 1480 | 59 | 100 | 98.3 | 90.2 | 17.33 | 4348 | 5884 | 6668 | 34.8 | 11.76 | 4.16 | 5.63 | 6.38 | 0.61 | 0.83 | 0.94 | 1 |  |  | 46.43 | 62.84 | 3.54 | 6.11 | 0.81 | 1.1 | 1.33 | 9.64 | 23.49 | - | - | - | - | - | - | - | - | - | - |  | - | -584 | -18 | #VALUE! | 7.66 | 0.78 | #VALUE! | -76.24021
2025-03-01 | LOT 383 | PT GEL | DUMP TRUCK | DUMP TRUCK | 2025-02-22 10:46 | 2025-03-07 11:38 | 5011.99 | PT GEOSERVICES | 492500023 | 2025-03-09 | 3925 | 5542 | 6390 | 38.58 | 13.27 | 4.49 | 6.34 | 7.31 | 29.63 | 41.84 | 27.3 | 38.55 | 0.2 | 0.28 | 0.32 | 0.35 | 39.81 | 56.21 | 3.44 | 4.86 | 0.67 | 0.95 | 1.18 | 12.81 | 18.09 | 58 | LOW | LOW | 1210 | 55.01 | 10.27 | 0.68 | 13.41 | 10.5 | 1.23 | 0.77 | 0.23 | 7.29 | 0.24 | - | 0.432 | 100 | 95.13 | 80.58 | 19.81 | 4925740045 | 2025-03-12 | Moda Trucking | 02336/ALALAS | 2025-03-17 | PT SUCOFINDO | 4121 | 5459 | 6289 | 34.47 | 13.2 | 4.13 | 5.47 | 6.3 | 31.49 | 41.72 | 29.9 | 39.61 | 0.21 | 0.27 | 0.32 | [7 empty] | 3907 | 5517 | 6285 | 37.84 | 12.33 | 4.39 | 6.21 | 7.07 | 0.46 | 0.65 | 0.74 | 0.8 |  |  | 42.22 | 59.61 | 3.22 | 5.91 | 0.72 | 1.01 | 1.24 | 11.15 | 26.6 | 4003 | 36.58 | 0 | 0 | 0 | 0 | 0 | 0 | 0 | 0 | Pemasok | PT TRIBHAKTI INSPEKTAMA Cabang Sumatera Selatan | -196 | 18 | -78 | 4.11 | 0.74 | 2
2025-03-01 | LOT 384 | PT RMBE | DUMP TRUCK | DUMP TRUCK | 2025-02-27 14:00 | 2025-03-11 14:23 | 5000.465 | PT GEOSERVICES | 492500024 | 2025-03-13 | 2878 | 4812 | 5691 | 49.43 | 15.45 | 8.58 | 14.35 | 16.97 | 24.82 | 41.49 | 17.17 | 28.71 | 0.12 | 0.2 | 0.24 | 0.28 | 29.8 | 49.82 | 2.28 | 3.81 | 0.31 | 0.52 | 0.74 | 9.48 | 15.85 | 81 | LOW | LOW | 1508 | 47.52 | 29.27 | 1.21 | 14.1 | 2.89 | 0.93 | 0.93 | 0.2 | 2.58 | 0.175 | - | 0.25 | 99.63 | 95.3 | 79.98 | 20.22 | 4925740070 | 2025-03-16 | Moda Trucking | 2418221270 | 2025-03-15 | PT CARSURIN | 3936 | 5508 | 6260 | 37.72 | 11.96 | 4.49 | 7.47 | 8.49 | 28.72 | 39.1 | 30.41 | 41.41 | 0.21 | 0.42 | 0.48 | 0.52 | [6 empty] | 2885 | 4825 | 5627 | 48.72 | 14.25 | 8.5 | 14.21 | 16.57 | 0.35 | 0.58 | 0.67 | 0.81 |  |  | 30.73 | 51.39 | 2.67 | 6.07 | 0.33 | 0.55 | 0.76 | 8.7 | 27.2 | 3907 | 38.57 | 0 | 0 | 3.95 | 0 | 0 | 0 | 0 | 56 | Pemasok | PT ASIATRUST TECHNOVIMA QUALITY Cabang Palembang | -1058 | -7 | -1029 | 11.71 | 0.71 | 10.86
2025-03-01 | LOT 386 | PT GEL | DUMP TRUCK | DUMP TRUCK | 2025-03-07 10:28 | 2025-03-22 17:30 | 5011.865 | PT GEOSERVICES | 492500027 | 2025-03-24 | 4010 | 5537 | 6464 | 37.96 | 14.34 | 3.56 | 4.91 | 5.73 | 31.03 | 42.84 | 27.46 | 37.91 | 0.18 | 0.25 | 0.29 | 0.31 | 40.94 | 56.53 | 3.53 | 4.87 | 0.7 | 0.97 | 1.2 | 13.13 | 18.13 | 62 | LOW | LOW | 1230 | 54.94 | 10.23 | 0.67 | 13.4 | 10.48 | 1.23 | 0.75 | 0.23 | 7.33 | 0.236 | - | 0.438 | 100 | 95.43 | 80.23 | 19.98 | 4925740107 | 2025-03-27 | Moda Trucking | 02773/ALALAS | 2025-03-28 | PT SUCOFINDO | 4102 | 5390 | 6228 | 34.13 | 13.46 | 4.77 | 6.27 | 7.25 | 31.59 | 41.5 | 29.51 | 38.77 | 0.21 | 0.27 | 0.32 |  |  | 59 |  |  |  |  | 4012 | 5540 | 6423 | 37.53 | 13.74 | 3.49 | 4.83 | 5.59 | 0.45 | 0.63 | 0.73 | 0.77 |  |  | 42.51 | 58.7 | 3.03 | 5.72 | 0.71 | 0.98 | 1.2 | 12.27 | 29.15 | - | - | - | - | - | - | - | - | - | - |  | - | -92 | -2 | #VALUE! | 3.83 | 0.43 | #VALUE!
2025-03-01 | LOT 385 | PT TDE | DUMP TRUCK | DUMP TRUCK | 2025-03-03 16:11 | 2025-03-25 15:12 | 4711.675 | PT GEOSERVICES | 492500028 | 2025-03-27 | 3346 | 5131 | 6084 | 45 | 15.66 | 4.71 | 7.22 | 8.56 | 26.89 | 41.23 | 23.4 | 35.89 | 0.1 | 0.16 | 0.19 | 0.21 | 35.68 | 54.71 | 3.32 | 5.09 | 0.57 | 0.88 | 1.14 | 10.62 | 16.28 | 62 | LOW | LOW | 1210 | 46.68 | 20.52 | 0.85 | 14.71 | 7.29 | 1.82 | 0.83 | 0.23 | 6.42 | 0.17 | - | 0.487 | 98.66 | 91.46 | 75.81 | 18.24 | 4925740114 | 2025-03-30 | Moda Trucking | 02551/ALALAS | 2025-03-22 | PT SUCOFINDO | 3794 | 5279 | 6105 | 37.86 | 13.53 | 4.24 | 5.9 | 6.82 | 30.54 | 42.51 | 27.36 | 38.07 | 0.07 | 0.1 | 0.12 |  |  | 58 |  |  |  |  | 3349 | 5136 | 6044 | 44.59 | 15.02 | 5.26 | 8.06 | 9.48 | 0.34 | 0.52 | 0.61 | 0.67 |  |  | 36.25 | 55.6 | 2.8 | 5.98 | 0.59 | 0.9 | 1.18 | 10.17 | 20.28 | 3681 | 39.05 | 0 | 0 | 0 | 0 | 0 | 0 | 0 | 0 | Pemasok | PT TRIBHAKTI INSPEKTAMA Cabang Sumatera Selatan | -448 | -3 | -335 | 7.14 | 0.41 | 5.95
2025-03-01 | LOT 388 | PT GEL | DUMP TRUCK | DUMP TRUCK | 2025-03-22 15:45 | 2025-03-26 11:37 | 5399.085 | PT GEOSERVICES | 492500031 | 2025-03-28 | 3903 | 5458 | 6292 | 37.96 | 13.25 | 4.53 | 6.33 | 7.3 | 29.71 | 41.55 | 27.8 | 38.87 | 0.21 | 0.3 | 0.35 | 0.37 | 39.75 | 55.58 | 3.42 | 4.78 | 0.69 | 0.96 | 1.19 | 13.44 | 18.8 | 62 | LOW | LOW | 1200 | 55.21 | 10.27 | 0.69 | 13.21 | 10.51 | 1.24 | 0.78 | 0.23 | 7.28 | 0.239 | - | 0.434 | 100 | 96.58 | 76.51 | 17.33 | 4925740116 | 2025-03-30 | Moda Trucking | 02782/ALALAS | 2025-03-28 | PT SUCOFINDO | 4119 | 5536 | 6289 | 34.5 | 11.98 | 4.21 | 5.65 | 6.42 | 30.81 | 41.41 | 30.48 | 40.96 | 0.22 | 0.3 | 0.34 |  |  | 59 |  |  |  |  | 3916 | 5476 | 6270 | 37.54 | 12.66 | 5.13 | 7.17 | 8.21 | 0.45 | 0.64 | 0.73 | 0.79 |  |  | 42.81 | 59.87 | 3.26 | 5.97 | 0.74 | 1.04 | 1.3 | 10.07 | 25.32 | - | - | - | - | - | - | - | - | - | - | Pemasok | - | -216 | -13 | #VALUE! | 3.46 | 0.42 | #VALUE!
2025-04-01 | LOT 387 | PT RMBE | DUMP TRUCK | DUMP TRUCK | 2025-03-11 12:01 | 2025-04-16 13:08 | 5030.395 | PT GEOSERVICES | 492500033 | 2025-04-17 | 2215 | 3349 | 6621 | 38.88 | 7.6 | 27.66 | 41.82 | 45.26 | 20.26 | 20.26 | 30.63 | 13.2 | 19.95 | 0.16 | 0.24 | 0.47 | 23.72 | 35.86 | 1.81 | 2.74 | 0.25 | 0.38 | 0.75 | 7.51 | 11.36 | 88 | LOW | LOW | 1500 | 52.54 | 23.31 | 1.22 | 14.08 | 2.93 | 0.89 | 0.96 | 0.21 | 2.47 | 0.182 | - | 0.248 | 99.57 | 95.27 | 80.22 | 19.22 | 4925740194 | 2025-04-21 | Moda Trucking | 2418220351 | 2025-04-10 | PT CARSURIN | 3982 | 5634 | 6610 | 39.75 | 14.76 | 3.07 | 4.34 | 5.09 | 31.59 | 44.69 | 25.59 | 36.21 | 0.25 | 0.36 | 0.42 | 0.44 | [6 empty] | 2230 | 3371 | 3619 | 38.38 | 6.83 | 27.52 | 41.61 | 44.66 | 0.17 | 0.26 | 0.27 | 0.49 |  |  | 23.67 | 35.79 | 2.31 | 4.26 | 0.25 | 0.37 | 0.72 | 7.7 | 17.71 | - | - | - | - | - | - | - | - | - | - | Pemasok | - | -1767 | -15 | #VALUE! | -0.87 | 0.5 | #VALUE!
2025-04-01 | LOT 390 | PT RMBE | DUMP TRUCK | DUMP TRUCK | 2025-04-16 11:28 | 2025-04-23 16:55 | 5032.8 | PT GEOSERVICES | 492500034 | 2025-04-25 | 2827 | 4853 | 5719 | 50.57 | 15.14 | 8.19 | 14.06 | 16.57 | 24.5 | 42.06 | 16.74 | 28.74 | 0.08 | 0.14 | 0.16 | 0.2 | 29.2 | 50.13 | 2.21 | 3.8 | 0.3 | 0.51 | 0.72 | 9.45 | 16.22 | 91 | LOW | LOW | 1520 | 47.62 | 29.42 | 1.13 | 13.96 | 2.91 | 0.92 | 0.97 | 0.22 | 2.42 | 0.192 | - | 0.262 | 99.62 | 95.82 | 79.98 | 20.79 | 4925740237 | 2025-04-28 | Moda Trucking | 2418220351 | 2025-04-10 | PT CARSURIN | 3982 | 5634 | 6610 | 39.75 | 14.76 | 3.07 | 4.34 | 5.09 | 31.59 | 44.69 | 25.59 | 36.21 | 0.25 | 0.36 | 0.42 | 0.44 | [6 empty] | 3125 | 4862 | 5627 | 44.46 | 13.59 | 9.16 | 14.26 | 16.5 | 0.11 | 0.17 | 0.2 | 0.24 |  |  | 33.13 | 51.55 | 3.02 | 6.22 | 0.24 | 0.37 | 0.51 | 9.87 | 27.43 | - | - | - | - | - | - | - | - | - | - | Pemasok | - | -1155 | -298 | #VALUE! | 10.82 | 6.11 | #VALUE!
2025-04-01 | 33 | PT BA | MV LUMOSO RAYA | MV LUMOSO RAYA | 2025-04-07 13:15 | 2025-04-25 10:00 | 49601.493 | PT GEOSERVICES | 492500032 | 2025-04-25 | 4641 | 6026 | 6785 | 31.6 | 11.18 | 4.8 | 6.23 | 7.01 | 31.23 | 40.55 | 32.37 | 42.04 | 0.48 | 0.62 | 0.7 | 0.75 | 46.84 | 60.82 | 4.43 | 5.75 | 0.81 | 1.05 | 1.27 | 11.05 | 14.35 | 58 | LOW | LOW | 1230 | 53.17 | 24.83 | 1.14 | 7.82 | 4.78 | 1.84 | 0.62 | 0.59 | 4.55 | 0.525 | - | 0.217 | 100 | 93.54 | 77.24 | 18.33 | 4925740219 | 2025-04-30 | Jetty Eksisting/STS | 02540/BLAQAS | 2025-04-05 | PT SUCOFINDO | 4939 | 5851 | 6854 | 27.95 | 14.64 | 4.8 | 5.69 | 6.67 | 33.27 | 39.42 | 33.98 | 40.25 | 0.58 | 0.69 | 0.81 | 0.87 | 1450 | 58 | 100 | 98.15 | 88.05 | 17.05 | 4432 | 6055 | 6744 | 34.28 | 10.22 | 4.64 | 6.35 | 7.07 | 0.45 | 0.61 | 0.68 | 0.73 |  |  | 46.67 | 63.76 | 3.66 | 6.15 | 0.7 | 0.96 | 1.15 | 9.6 | 22.18 | - | - | - | - | - | - | - | - | - | - | Pemasok | - | -298 | 209 | #VALUE! | 3.65 | #VALUE! | #VALUE!
2025-05-01 | LOT 391 | PT TDE | LOT 28 | - | 2025-04-22 11:20 | 2025-05-06 13:10 | 5014.045 | PT GEOSERVICES | 492500039 | 2025-05-08 | 3479 | 5253 | 6158 | 43.5 | 14.69 | 5.39 | 8.14 | 9.54 | 24.56 | 41.62 | 23.54 | 35.55 | 0.09 | 0.14 | 0.16 | 0.18 | 36.74 | 55.48 | 3.43 | 5.18 | 0.6 | 0.91 | 1.18 | 10.24 | 15.46 | 58 | LOW | LOW | 1220 | 46.76 | 20.47 | 0.91 | 14.68 | 7.32 | 1.78 | 0.79 | 0.24 | 6.38 | 0.178 | - | 0.495 | 99.01 | 92.37 | 76.31 | 19.98 | 4925740268 | 2025-05-10 | Moda Trucking | 03594/ALALAS | 2025-05-14 | PT SUCOFINDO | 3783 | 5306 | 6077 | 37.76 | 12.69 | 4.78 | 6.7 | 7.68 | 30.29 | 42.49 | 27.17 | 38.12 | 0.1 | 0.14 | 0.16 |  |  | 58 |  |  |  |  | 3461 | 5228 | 6053 | 42.82 | 13.62 | 5.35 | 8.08 | 9.35 | 0.11 | 0.17 | 0.2 | 0.22 |  |  | 37.45 | 56.57 | 3.08 | 6.18 | 0.48 | 0.72 | 0.92 | 10.72 | 28.29 | - | - | - | - | - | - | - | - | - | - | Pemasok | - | -304 | 18 | #VALUE! | 5.74 | 0.68 | #VALUE!
2025-05-01 | 1086 | PT BA | PRIMA SAKTI | PRIMA SAMUDRA I | 2025-05-10 11:55 | 2025-05-11 19:20 | 5035.648 | PT GEOSERVICES | 492500040 | 2025-05-11 | 4545 | 6000 | 6732 | 32.49 | 10.87 | 4.11 | 5.42 | 6.08 | 31.68 | 41.82 | 31.73 | 41.89 | 0.36 | 0.47 | 0.53 | 0.56 | 46.71 | 61.67 | 4.45 | 5.87 | 0.81 | 1.07 | 1.28 | 11.08 | 14.63 | 59 | LOW | LOW | 1220 | 53.23 | 24.85 | 1.16 | 7.87 | 4.72 | 1.83 | 0.57 | 0.61 | 4.49 | 0.519 | - | 0.209 | 100 | 93.81 | 77.69 | 19.72 | 4925740279 | 2025-05-15 | Jetty Eksisting | 03374/BLAQAS | 2025-05-04 | PT SUCOFINDO | 4914 | 5681 | 6790 | 27.62 | 16.33 | 5.05 | 5.84 | 6.98 | 34.15 | 39.48 | 33.18 | 38.35 | 0.37 | 0.43 | 0.51 | 0.55 | 1470 | 58 | 100 | 98.32 | 90.23 | 17.44 | 4573 | 63.99 | 6724 | 31.99 | 10.19 | 4.2 | 5.55 | 6.18 | 0.37 | 0.49 | 0.54 | 0.58 |  |  | 48.46 | 63.99 | 3.82 | 6.18 | 0.64 | 0.84 | 1 | 10.53 | 22.95 | - | - | - | - | - | - | - | - | - | - | Pemasok | - | -369 | -28 | #VALUE! | 4.87 | 0.5 | #VALUE!
2025-05-01 | 1087 | PT BA | SABANG 73 | SUMBER JAYA 2726 | 2025-05-11 23:05 | 2025-05-13 00:10 | 5858.645 | PT GEOSERVICES | 492500041 | 2025-05-15 | 4634 | 6043 | 6821 | 32.06 | 11.41 | 3.25 | 4.24 | 4.79 | 33.24 | 43.34 | 31.45 | 41.01 | 0.25 | 0.32 | 0.36 | 0.38 | 47.67 | 62.16 | 4.54 | 5.92 | 0.76 | 0.99 | 1.17 | 11.47 | 14.96 | 56 | LOW | LOW | 1200 | 53.19 | 24.79 | 1.15 | 7.79 | 4.75 | 1.86 | 0.64 | 0.59 | 4.53 | 0.532 | - | 0.227 | 100 | 93.71 | 76.33 | 19.43 | 4925740292 | 2025-05-17 | Jetty Eksisting | 03381/BLAQAS | 2025-05-04 | PT SUCOFINDO | 4927 | 5695 | 6829 | 27.84 | 16.6 | 4.98 | 5.76 | 6.91 | 34.85 | 40.28 | 32.33 | 37.36 | 0.31 | 0.36 | 0.43 | 0.46 | 1470 | 59 | 100 | 98.22 | 88.12 | 16.71 | 4646 | 6059 | 6767 | 31.34 | 10.47 | 3.31 | 4.32 | 4.83 | 0.23 | 0.3 | 0.34 | 0.35 |  |  | 49.44 | 64.46 | 3.94 | 6.31 | 0.6 | 0.79 | 0.93 | 11.14 | 23.82 | - | - | - | - | - | - | - | - | - | - | Pemasok | - | -293 | -12 | #VALUE! | 4.22 | 0.72 | #VALUE!
2025-05-01 | LOT 393 | PT TDE | LOT 29 | - | 2025-05-06 11:51 | 2025-05-15 16:16 | 5035.815 | PT GEOSERVICES | 492500042 | 2025-05-17 | 3498 | 5308 | 6183 | 43.42 | 14.15 | 5.73 | 8.69 | 10.12 | 27.33 | 41.47 | 23.52 | 35.69 | 0.22 | 0.33 | 0.38 | 0.43 | 36.57 | 55.49 | 3.42 | 5.19 | 0.61 | 0.92 | 1.19 | 10.04 | 15.23 | 56 | LOW | LOW | 1200 | 46.72 | 20.51 | 0.88 | 14.71 | 7.29 | 1.81 | 0.82 | 0.24 | 6.43 | 0.181 | - | 0.489 | 99.13 | 93.33 | 76.47 | 20.31 | 4925740326 | 2025-05-20 | Moda Trucking | 03671/ALALAS | 2025-05-16 | PT SUCOFINDO | 3791 | 5348 | 6102 | 37.87 | 12.37 | 4.73 | 6.67 | 7.62 | 30.55 | 43.09 | 26.85 | 37.87 | 0.12 | 0.17 | 0.19 |  |  | 57 |  |  |  |  | 3496 | 5305 | 6062 | 42.34 | 12.49 | 5.59 | 8.49 | 9.7 | 0.2 | 0.3 | 0.35 | 0.38 |  |  | 37.85 | 57.44 | 3.09 | 6.09 | 0.49 | 0.74 | 0.93 | 10.45 | 26.94 | - | - | - | - | - | - | - | - | - | - | Pemasok | - | -293 | 2 | #VALUE! | 5.55 | 1.08 | #VALUE!
2025-05-01 | 1089 | PT BA | LL LAMBHORGINI | LL 2524 | 2025-05-19 02:35 | 2025-05-19 22:50 | 4301.164 | PT GEOSERVICES | 492500043 | 2025-05-19 | 4202 | 5762 | 6615 | 36.48 | 12.9 | 4.51 | 6.18 | 7.1 | 29.89 | 40.98 | 29.13 | 39.94 | 0.31 | 0.43 | 0.49 | 0.53 | 43.44 | 59.57 | 4.11 | 5.64 | 0.69 | 0.94 | 1.16 | 10.46 | 14.34 | 62 | LOW | LOW | 1230 | 53.28 | 24.82 | 1.16 | 7.83 | 4.69 | 1.84 | 0.61 | 0.6 | 4.48 | 0.527 | - | 0.219 | 100 | 93.39 | 75.51 | 18.22 | 4925740339 | 2025-05-24 | Jetty Eksisting | 03619/BLAQAS | 2025-05-11 | PT SUCOFINDO | 4909 | 5600 | 6790 | 27.7 | 17.52 | 5.68 | 6.48 | 7.86 | 33.59 | 38.32 | 33.03 | 37.68 | 0.51 | 0.58 | 0.7 | 0.76 | 1460 | 59 | 100 | 98.34 | 90.24 | 17.64 | 4225 | 5794 | 6571 | 35.71 | 11.82 | 4.61 | 6.33 | 7.17 | 0.3 | 0.41 | 0.46 | 0.5 |  |  | 43.6 | 59.8 | 3.5 | 6.12 | 0.57 | 0.78 | 0.95 | 11.71 | 26.56 | - | - | - | - | - | - | - | - | - | - | Pemasok | - | -707 | -23 | #VALUE! | 8.78 | 0.77 | #VALUE!
2025-05-01 | LOT 392 | PT RMBE | - | - | 2025-04-23 14:38 | 2025-05-21 16:32 | 5023.57 | PT GEOSERVICES | 492500044 | 2025-05-23 | 2970 | 5101 | 5902 | 49.67 | 13.57 | 6.77 | 11.62 | 13.44 | 25.8 | 44.31 | 17.76 | 30.5 | 0.09 | 0.15 | 0.17 | 0.2 | 30.87 | 53.01 | 2.35 | 4.04 | 0.33 | 0.56 | 0.75 | 9.93 | 17.05 | 83 | LOW | LOW | 1520 | 47.58 | 29.37 | 1.18 | 14.02 | 2.89 | 0.91 | 0.98 | 0.22 | 2.47 | 0.187 | - | 0.255 | 99.59 | 95.63 | 79.46 | 19.98 | 4925740343 | 2025-05-26 | Moda Trucking | 2418220568 | 2025-05-27 | PT CARSURIN | 4135 | 5488 | 6622 | 37.56 | 17.13 | 3.18 | 4.22 | 5.09 | 32.04 | 42.52 | 27.22 | 36.13 | 0.12 | 0.16 | 0.19 | 0.2 | [6 empty] | 2976 | 5110 | 5839 | 49.03 | 12.48 | 6.7 | 11.5 | 13.14 | 0.1 | 0.18 | 0.2 | 0.23 |  |  | 30.91 | 53.08 | 2.68 | 6 | 0.26 | 0.44 | 0.58 | 10.32 | 28.8 | - | - | - | - | - | - | - | - | - | - | Pemasok | - | -1165 | -6 | #VALUE! | 12.11 | 0.64 | #VALUE!
2025-05-01 | 1090 | PT BA | SABANG 55 | SUMBER JAYA 2750 | 2025-05-21 16:10 | 2025-05-23 00:40 | 6026.952 | PT GEOSERVICES | 492500045 | 2025-05-23 | 4467 | 5961 | 6719 | 33.51 | 11.28 | 4.57 | 6.1 | 6.88 | 30.96 | 41.31 | 30.96 | 41.31 | 0.29 | 0.39 | 0.44 | 0.47 | 45.56 | 60.79 | 4.34 | 5.79 | 0.73 | 0.98 | 1.19 | 10.99 | 14.67 | 60 | LOW | LOW | 1210 | 53.24 | 24.78 | 1.16 | 7.81 | 4.72 | 1.82 | 0.63 | 0.58 | 4.51 | 0.535 | - | 0.231 | 100 | 93.93 | 75.11 | 18.46 | 4925740345 | 2025-05-28 | Jetty Eksisting | 03637/BLAQAS | 2025-05-13 | PT SUCOFINDO | 4918 | 5774 | 6823 | 27.92 | 15.37 | 5.5 | 6.46 | 7.63 | 34.68 | 40.72 | 31.9 | 37.45 | 0.28 | 0.33 | 0.39 | 0.42 | 1450 | 59 | 100 | 98.12 | 88.03 | 16.66 | 3828 | 5109 | 5696 | 32.8 | 10.32 | 4.66 | 6.22 | 6.93 | 0.27 | 0.36 | 0.41 | 0.44 |  |  | 46.44 | 61.97 | 3.62 | 5.98 | 0.69 | 0.92 | 1.11 | 11.53 | 24.55 | - | - | - | - | - | - | - | - | - | - | Pemasok | - | -451 | 1263 | #VALUE! | 5.59 | 0.71 | #VALUE!
2025-05-01 | 1088 | PT TDE | SAMUDRA BINTAN 90 | SAMUDRA BINTAN 2701 | 2025-05-15 15:35 | 2025-05-23 16:30 | 5735.908 | PT GEOSERVICES | 492500047 | 2025-05-23 | 3474 | 5262 | 6123 | 43.27 | 14.06 | 4.54 | 6.88 | 8.01 | 27.67 | 41.91 | 24.52 | 37.15 | 0.11 | 0.17 | 0.2 | 0.22 | 37.53 | 56.86 | 3.52 | 5.33 | 0.62 | 0.94 | 1.19 | 10.4 | 15.76 | 57 | LOW | LOW | 1220 | 46.73 | 20.52 | 0.82 | 14.69 | 7.3 | 1.82 | 0.85 | 0.27 | 6.38 | 0.206 | - | 0.491 | 99.47 | 93.04 | 74.96 | 19.92 | 4925740349 | 2025-05-28 | Jetty Eksisting | 03550/ALALAS | 2025-05-10 | PT SUCOFINDO | 3824 | 5330 | 6054 | 36.83 | 11.97 | 5.36 | 7.47 | 8.49 | 31.19 | 43.46 | 26.62 | 37.1 | 0.11 | 0.16 | 0.18 |  | 1170 | 58 | 98.11 | 96.17 | 55.07 | 16.93 | 3204 | 4855 | 5607 | 42.85 | 13.41 | 4.46 | 6.76 | 7.8 | 0.12 | 0.18 | 0.21 | 0.23 |  |  | 36.9 | 55.91 | 2.88 | 5.86 | 0.51 | 0.77 | 0.96 | 12.29 | 30.53 | - | - | - | - | - | - | - | - | - | - | Pemasok | - | -350 | -68 | #VALUE! | 6.44 | 0.42 | #VALUE!
2025-05-01 | LOT 395 | PT TDE | LOT 30 | - | 2025-05-15 15:05 | 2025-05-23 17:50 | 5484.24 | PT GEOSERVICES | 492500046 | 2025-05-25 | 3543 | 4894 | 6321 | 43.95 | 22.57 | 4.48 | 6.19 | 7.99 | 28.06 | 38.76 | 23.51 | 32.48 | 0.17 | 0.24 | 0.31 | 0.34 | 37.07 | 51.21 | 3.46 | 4.78 | 0.61 | 0.84 | 1.18 | 10.26 | 14.17 | 59 | LOW | LOW | 1200 | 46.69 | 20.49 | 0.85 | 14.73 | 7.27 | 1.85 | 0.84 | 0.25 | 6.44 | 0.191 | - | 0.481 | 99.26 | 93.23 | 76.47 | 19.92 | 4925740361 | 2025-05-28 | Jetty Eksisting | 04126/ALALAS | 2025-06-01 | PT SUCOFINDO | 3790 | 5278 | 6049 | 37.33 | 12.74 | 4.86 | 6.77 | 7.76 | 29.91 | 41.64 | 27.9 | 38.85 | 0.17 | 0.23 | 0.26 |  |  | 59 |  |  |  |  | 3542 | 4892 | 6215 | 43.01 | 21.28 | 4.36 | 6.02 | 7.65 | 0.17 | 0.24 | 0.3 | 0.33 |  |  | 37.5 | 51.8 | 3.08 | 6.64 | 0.63 | 0.87 | 1.2 | 11.25 | 34.43 | - | - | - | - | - | - | - | - | - | - | Pemasok |  | -247 | 1 | #VALUE! | 6.62 | 0.94 | #VALUE!
2025-05-01 | 1091 | PT BA | MITRA ARMADA 02 | ARMADA MAJU 2702 | 2025-05-23 18:10 | 2025-05-24 23:25 | 5040.265 | PT GEOSERVICES | 492500048 | 2025-05-24 | 4273 | 5838 | 6648 | 35.72 | 12.18 | 4.41 | 6.03 | 6.87 | 30.54 | 41.73 | 29.32 | 40.06 | 0.27 | 0.37 | 0.42 | 0.45 | 44.07 | 60.21 | 4.18 | 5.71 | 0.7 | 0.96 | 1.17 | 10.64 | 14.54 | 59 | LOW | LOW | 1210 | 53.26 | 24.8 | 1.18 | 7.77 | 4.68 | 1.85 | 0.65 | 0.6 | 4.53 | 0.542 | - | 0.229 | 100 | 92.45 | 76.22 | 19.36 | 4925740353 | 2025-05-29 | Jetty Eksisting | 03641/BLAQAS | 2025-05-15 | PT SUCOFINDO | 4917 | 5672 | 6798 | 27.67 | 16.56 | 4.13 | 4.76 | 5.7 | 35.38 | 40.82 | 32.82 | 37.86 | 0.29 | 0.33 | 0.4 | 0.42 | 1450 | 59 | 100 | 98.33 | 90.24 | 17.6 | 4254 | 5812 | 6521 | 34.76 | 10.88 | 4.51 | 6.16 | 6.91 | 0.32 | 0.44 | 0.49 | 0.53 |  |  | 43.87 | 59.93 | 3.27 | 5.68 | 0.68 | 0.93 | 1.12 | 12.6 | 26.87 | - | - | - | - | - | - | - | - | - | - | Pemasok |  | -644 | 19 | #VALUE! | 8.05 | 0.96 | #VALUE!
2025-05-01 | 1092 | PT TDE | LL RICHIE | LL 2711 | 2025-05-25 01:50 | 2025-05-26 15:50 | 5310.358 | PT GEOSERVICES | 492500049 | 2025-05-26 | 3638 | 5102 | 5872 | 38.05 | 13.12 | 6.96 | 9.76 | 11.23 | 28.4 | 39.83 | 26.59 | 37.29 | 0.14 | 0.2 | 0.23 | 0.26 | 39.42 | 55.29 | 3.68 | 5.16 | 0.64 | 0.9 | 1.17 | 11.1 | 15.57 | 61 | LOW | LOW | 1220 | 46.81 | 20.45 | 0.84 | 14.66 | 7.29 | 1.84 | 0.81 | 0.26 | 6.34 | 0.21 | - | 0.51 | 99.59 | 93.57 | 75.82 | 19.92 | 4925740357 | 2025-05-31 | Jetty Eksisting | 03674ALALAS | 2025-05-14 | PT SUCOFINDO | 3783 | 5281 | 6022 | 37.18 | 12.3 | 4.76 | 6.65 | 7.58 | 30.87 | 43.09 | 27.19 | 37.96 | 0.09 | 0.13 | 0.15 |  | 1180 | 57 | 98.04 | 96.1 | 54.51 | 16.77 | 3615 | 5069 | 5737 | 36.99 | 11.65 | 7.04 | 9.87 | 11.17 | 0.2 | 0.28 | 0.31 | 0.35 |  |  | 38.48 | 53.96 | 2.81 | 5.24 | 0.65 | 0.91 | 1.16 | 13.84 | 29.75 | - | - | - | - | - | - | - | - | - | - | Pemasok |  | -145 | 23 | #VALUE! | 0.87 | 1.06 | #VALUE!
2025-05-01 | 1093 | PT BA | ENTEBE POWER 1 | SOEKAWATI 2588 | 2025-05-28 04:25 | 2025-05-30 02:50 | 5213.406 | PT GEOSERVICES | 492500054 | 2025-05-30 | 4459 | 5918 | 6844 | 34.85 | 13.53 | 3.19 | 4.23 | 4.89 | 32.04 | 42.52 | 29.93 | 39.72 | 0.27 | 0.36 | 0.42 | 0.44 | 45.63 | 60.56 | 4.35 | 5.78 | 0.73 | 0.97 | 1.18 | 10.98 | 14.57 | 61 | LOW | LOW | 1220 | 53.23 | 24.76 | 1.17 | 7.74 | 4.71 | 1.86 | 0.64 | 0.6 | 4.55 | 0.537 | - | 0.232 | 100 | 93.91 | 77.24 | 19.98 | 4925740371 | 2025-06-03 | Jetty Eksisting | 03719/BLAQAS | 2025-05-20 | PT SUCOFINDO | 4923 | 5657 | 6821 | 27.83 | 17.07 | 5.16 | 5.93 | 7.15 | 34.58 | 39.72 | 32.43 | 37.27 | 0.35 | 0.4 | 0.48 | 0.52 | 1470 | 58 | 100 | 98.32 | 90.18 | 17.16 | 4430 | 5881 | 6724 | 34.12 | 12.54 | 3.25 | 4.32 | 4.94 | 34.12 | 0.25 | 0.29 | 0.31 |  |  | 45.68 | 60.64 | 3.4 | 5.91 | 0.73 | 0.97 | 1.16 | 12.63 | 27.9 | - | - | - | - | - | - | - | - | - | - |  |  | -464 | 29 | #VALUE! | 7.02 | 0.73 | #VALUE!
2025-06-01 | 1094 | PT BA | MOMENTUM 07 | MULTI 2701 | 2025-05-31 01:55 | 2025-06-01 09:55 | 5052.526 | PT GEOSERVICES | 492500055 | 2025-06-01 | 4338 | 5710 | 6528 | 33.55 | 12.53 | 6.14 | 8.08 | 9.24 | 30.27 | 39.85 | 30.04 | 39.54 | 0.65 | 0.85 | 0.97 | 1.07 | 44.39 | 58.43 | 4.22 | 5.55 | 0.71 | 0.93 | 1.17 | 10.35 | 13.63 | 60 | LOW | LOW | 1200 | 53.29 | 24.82 | 1.18 | 7.79 | 1.84 | 1.84 | 0.59 | 0.62 | 4.43 | 0.531 | - | 0.226 | 100 | 93.53 | 76.22 | 19.97 | 4925740387 | 2025-06-05 | Jetty Eksisting | 03827/BLAQAS | 2025-05-23 | PT SUCOFINDO | 4912 | 5719 | 6805 | 27.82 | 15.96 | 5.27 | 6.14 | 7.31 | 34.41 | 40.06 | 32.5 | 37.84 | 0.68 | 0.79 | 0.94 | 1.01 | 1450 | 58 | 100 | 98.3 | 90.25 | 16.86 | 4319 | 5686 | 6403 | 32.54 | 11.2 | 6.41 | 8.44 | 9.5 | 0.29 | 0.39 | 0.44 | 0.48 |  |  | 44.21 | 58.2 | 3.33 | 5.64 | 0.73 | 0.96 | 1.2 | 12.48 | 26.38 | - | - | - | - | - | - | - | - | - | - |  |  | -574 | 19 | #VALUE! | 5.73 | 1.01 | #VALUE!
2025-06-01 | 1095 | PT BA | ADITYA 55 | DM 399 | 2025-06-01 12:00 | 2025-06-02 13:50 | 4983.364 | PT GEOSERVICES | 492500056 | 2025-06-02 | 4551 | 5924 | 6677 | 31.84 | 11.28 | 4.29 | 5.59 | 6.3 | 32.21 | 41.93 | 31.65 | 41.2 | 0.32 | 0.42 | 0.47 | 0.51 | 47.04 | 61.23 | 4.48 | 5.83 | 0.76 | 0.99 | 1.19 | 11.26 | 14.66 | 60 | LOW | LOW | 1220 | 53.32 | 24.77 | 1.17 | 7.74 | 4.74 | 1.81 | 0.62 | 0.61 | 4.48 | 0.542 | - | 0.235 | 100 | 93.65 | 77.77 | 19.96 | 4925740401 | 2025-06-07 | Jetty Eksisting | 03919/BLAQAS | 2025-05-25 | PT SUCOFINDO | 4933 | 5734 | 6822 | 27.69 | 15.95 | 4.27 | 4.96 | 5.9 | 33.92 | 39.43 | 34.12 | 39.66 | 0.28 | 0.32 | 0.38 | 0.4 | 1460 | 58 | 100 | 98.22 | 88.22 | 17.05 | 4537 | 5906 | 6714 | 32.42 | 12.03 | 4.57 | 5.96 | 6.77 | 0.8 | 1.04 | 1.18 | 1.26 |  |  | 46.61 | 60.67 | 3.39 | 5.76 | 0.76 | 0.98 | 5.38 | 11.46 | 25.59 | - | - | - | - | - | - | - | - | - | - |  |  | -382 | 14 | #VALUE! | 4.15 | -0.58 | #VALUE!
2025-06-01 | LOT 394 | PT KBB MBE | - | - | 2025-05-14 13:50 | 2025-06-03 17:25 | 5017.48 | PT GEOSERVICES | 492500057 | 2025-06-05 | 4214 | 5577 | 6486 | 35.03 | 14.02 | 4.96 | 6.57 | 7.64 | 31.4 | 41.56 | 28.6 | 37.85 | 0.22 | 0.29 | 0.34 | 0.37 | 44.45 | 58.82 | 3.3 | 4.37 | 0.65 | 0.86 | 1.08 | 11.39 | 15.07 | 57 | LOW | LOW | 1265 | 45.29 | 24.87 | 1.25 | 10.05 | 9.84 | 3.2 | 1.39 | 0.56 | 2.91 | 0.302 | - | 0.28 | 98.99 | 90.32 | 69.44 | 18.55 | 4925740420 | 2025-06-08 | Moda Trucking | 04292/BLAEAS | 2025-05-14 | PT SUCOFINDO | 4219 | 5303 | 6207 | 32.02 | 14.56 | 6.14 | 7.72 | 9.04 | 32.03 | 40.26 | 29.81 | 37.46 | 0.26 | 0.33 | 0.39 | 0.42 | [6 empty] | 4228 | 5596 | 6414 | 34.07 | 12.75 | 4.47 | 4.47 | 6.78 | 0.35 | 0.46 | 0.52 | 0.56 |  |  | 43.73 | 57.87 | 3.2 | 5.67 | 0.68 | 0.89 | 1.1 | 13.51 | 29.2 | - | - | - | - | - | - | - | - | - | - |  |  | -5 | -14 | #VALUE! | 3.01 | 0.96 | #VALUE!
2025-06-01 | 1096 | PT BA | ASINDO 001 | SS 2501 | 2025-06-03 09:15 | 2025-06-04 12:00 | 4860.897 | PT GEOSERVICES | 492500058 | 2025-06-04 | 4303 | 5534 | 6702 | 35.8 | 17.43 | 4.45 | 5.72 | 6.93 | 30.62 | 39.38 | 29.13 | 37.47 | 0.37 | 0.48 | 0.58 | 0.62 | 45.24 | 58.19 | 3.35 | 4.31 | 0.69 | 0.89 | 1.16 | 10.09 | 12.98 | 63 | LOW | LOW | 1200 | 53.28 | 24.81 | 1.17 | 7.69 | 4.77 | 1.84 | 0.59 | 0.6 | 4.52 | 0.548 | - | 0.243 | 100 | 93.38 | 75.97 | 19.96 | 4925740416 | 2025-06-08 | Jetty Eksisting | 03933/BLAQAS | 2025-05-27 | PT SUCOFINDO | 4937 | 5764 | 6836 | 27.78 | 15.68 | 4.01 | 4.68 | 5.55 | 33.72 | 39.37 | 34.49 | 40.27 | 0.35 | 0.41 | 0.49 | 0.51 | 1460 | 59 | 100 | 98.3 | 90.2 | 16.46 | 4317 | 5554 | 6625 | 34.84 | 16.18 | 4.48 | 5.77 | 6.88 | 0.27 | 0.34 | 0.41 | 0.44 |  |  | 44.44 | 57.17 | 3.2 | 5.92 | 0.72 | 0.93 | 1.19 | 12.05 | 29.87 | - | - | - | - | - | - | - | - | - | - |  |  | -634 | -14 | #VALUE! | 8.02 | 0.96 | #VALUE!
2025-06-01 | LOT 397 | PT TDE | LOT 31 | - | 2025-06-02 10:15 | 2025-06-05 10:51 | 5501.185 | PT GEOSERVICES | 492500059 | 2025-06-07 | 3499 | 5294 | 6287 | 44.34 | 15.79 | 4.89 | 7.4 | 8.79 | 27.46 | 41.54 | 23.31 | 35.27 | 0.18 | 0.27 | 0.32 | 0.35 | 36.47 | 55.18 | 3.42 | 5.17 | 0.59 | 0.9 | 1.17 | 10.11 | 15.29 | 57 | LOW | LOW | 1210 | 46.74 | 20.53 | 0.86 | 14.66 | 7.31 | 1.81 | 0.83 | 0.24 | 6.42 | 0.179 | - | 0.486 | 99.61 | 93.04 | 75.68 | 19.35 | 4925740434 | 2025-06-10 | Moda Trucking | 04409/ALALAS | 2025-06-10 | PT SUCOFINDO | 3789 | 5292 | 6097 | 37.85 | 13.2 | 4.89 | 6.83 | 7.87 | 30.07 | 41.99 | 27.19 | 37.97 | 0.16 | 0.22 | 0.25 |  |  | 58 |  |  |  |  | 3500 | 5296 | 6189 | 43.45 | 14.43 | 4.72 | 7.14 | 8.34 | 0.2 | 0.3 | 0.36 | 0.39 |  |  | 36.55 | 55.31 | 2.69 | 5.68 | 0.59 | 0.9 | 5.18 | 11.81 | 30.68 | - | - | - | - | - | - | - | - | - | - |  |  | -290 | -1 | #VALUE! | 6.49 | 0.89 | #VALUE!
2025-06-01 | 1097 | PT BA | PRIMA SAKTI 1 | PRIMA SAMUDRA I | 2025-06-04 18:30 | 2025-06-05 22:30 | 5521.459 | PT GEOSERVICES | 492500060 | 2025-06-05 | 4397 | 5571 | 6756 | 34.91 | 17.54 | 3.73 | 4.72 | 5.72 | 31.54 | 39.96 | 29.82 | 37.78 | 0.29 | 0.37 | 0.45 | 0.48 | 45.19 | 57.25 | 4.33 | 5.49 | 0.73 | 0.92 | 1.18 | 10.82 | 13.71 | 62 | LOW | LOW | 1220 | 53.37 | 24.75 | 1.15 | 7.73 | 4.71 | 1.89 | 0.61 | 0.62 | 4.42 | 0.545 | - | 0.239 | 100 | 93.56 | 76.22 | 19.98 | 4925740422 | 2025-06-10 | Jetty Eksisting | 03994/BLAQAS | 2025-05-28 | PT SUCOFINDO | 4918 | 5643 | 6806 | 27.74 | 17.09 | 4.18 | 4.8 | 5.79 | 35.86 | 41.15 | 32.22 | 36.96 | 0.31 | 0.36 | 0.43 | 0.46 | 1460 | 59 | 100 | 98.3 | 90.21 | 17.47 | 4400 | 5575 | 6672 | 34.05 | 16.45 | 3.77 | 4.78 | 5.72 | 0.32 | 0.4 | 0.48 | 0.51 |  |  | 45.61 | 57.79 | 3.19 | 5.88 | 0.7 | 0.89 | 1.13 | 12.36 | 30.26 | - | - | - | - | - | - | - | - | - | - |  |  | -521 | -3 | #VALUE! | 7.17 | 0.86 | #VALUE!
2025-06-01 | 1098 | PT TDE | LL MACAN TUTUL 02 | LL 2713 | 2025-06-06 11:15 | 2025-06-08 02:00 | 5206.675 | PT GEOSERVICES | 492500061 | 2025-06-08 | 3459 | 5114 | 6031 | 42.65 | 15.2 | 5.59 | 8.26 | 9.74 | 27.61 | 40.83 | 24.15 | 35.71 | 0.11 | 0.17 | 0.2 | 0.22 | 37.18 | 54.98 | 3.46 | 5.12 | 0.6 | 0.89 | 1.16 | 10.4 | 15.38 | 58 | LOW | LOW | 1210 | 46.77 | 20.49 | 0.83 | 14.68 | 7.3 | 1.83 | 0.83 | 0.27 | 6.29 | 0.209 | - | 0.503 | 99.72 | 93.49 | 75.32 | 19.96 | 4925740430 | 2025-06-13 | Jetty Eksisting | 03698/ALALAS | 2025-05-16 | PT SUCOFINDO | 3794 | 5270 | 6100 | 37.8 | 13.6 | 4.56 | 6.33 | 7.33 | 31.19 | 43.33 | 26.44 | 36.73 | 0.11 | 0.16 | 0.18 |  | 1180 | 58 | 98.13 | 96.21 | 55.61 | 16.81 | 3455 | 5109 | 5934 | 41.77 | 13.91 | 5.65 | 8.35 | 9.7 | 0.16 | 0.24 | 0.28 | 0.31 |  |  | 36.06 | 53.31 | 2.56 | 5.35 | 0.53 | 0.79 | 1.01 | 13.27 | 31.97 | - | - | - | - | - | - | - | - | - | - |  |  | -335 | 4 | #VALUE! | 4.85 | 0.88 | #VALUE!
2025-06-01 | 1099 | PT BA | SABANG 73 | SUMBER JAYA 2726 | 2025-06-08 04:30 | 2025-06-09 18:05 | 5847.686 | PT GEOSERVICES | 492500062 | 2025-06-09 | 4405 | 5828 | 6702 | 34.28 | 13.04 | 4.25 | 5.63 | 6.47 | 30.68 | 40.6 | 30.78 | 40.73 | 0.41 | 0.54 | 0.62 | 0.66 | 45.28 | 59.91 | 4.35 | 5.76 | 0.73 | 0.96 | 1.18 | 10.7 | 14.16 | 62 | LOW | LOW | 1230 | 53.32 | 24.78 | 1.16 | 7.68 | 4.74 | 1.85 | 0.59 | 0.61 | 4.47 | 0.563 | - | 0.251 | 100 | 93.45 | 76.22 | 18.72 | 4925740445 | 2025-06-13 | Jetty Eksisting | 04160/BLAQAS | 2025-06-01 | PT SUCOFINDO | 4922 | 5730 | 6817 | 27.8 | 15.95 | 6.51 | 7.58 | 9.02 | 32.77 | 38.15 | 32.92 | 38.32 | 0.63 | 0.73 | 0.87 | 0.95 | 1460 | 58 | 100 | 98.32 | 90.16 | 17.32 | 4394 | 5816 | 6612 | 33.54 | 12.04 | 4.09 | 5.41 | 6.15 | 0.44 | 0.58 | 0.66 | 0.71 |  |  | 44.77 | 59.25 | 3.16 | 5.53 | 0.68 | 0.9 | 1.1 | 13.32 | 28.32 | - | - | - | - | - | - | - | - | - | - |  |  | -517 | 11 | #VALUE! | 6.48 | 0.74 | #VALUE!
2025-06-01 | LOT 396 | PT RMBE | - | - | 2025-05-21 15:25 | 2025-06-10 16:42 | 5000.96 | PT GEOSERVICES | 492500063 | 2025-06-12 | 3065 | 5116 | 5622 | 49.1 | 15.03 | 6.63 | 11.06 | 13.02 | 25.46 | 42.51 | 18.81 | 31.4 | 0.18 | 0.3 | 0.35 | 0.41 | 31.37 | 52.36 | 2.4 | 4.01 | 0.34 | 0.57 | 0.77 | 9.99 | 16.67 | 72 | LOW | LOW | 1500 | 47.55 | 29.32 | 1.2 | 14.04 | 2.94 | 0.92 | 0.96 | 0.21 | 2.53 | 0.181 | - | 0.247 | 99.65 | 95.39 | 77.79 | 19.98 | 4925740466 | 2025-06-15 | Moda Trucking | 2418220618 | 2025-06-13 | PT CARSURIN | 4135 | 5474 | 6618 | 37.52 | 17.28 | 3.23 | 4.27 | 5.12 | 32.08 | 42.47 | 27.17 | 35.98 | 0.13 | 0.17 | 0.21 | 0.22 | [6 empty] | 3062 | 5113 | 59.3 | 48.36 | 13.78 | 6.65 | 11.11 | 12.88 | 0.21 | 0.35 | 0.41 | 0.47 |  |  | 31.25 | 52.18 | 2.42 | 5.58 | 0.31 | 0.51 | 0.68 | 10.8 | 30.27 | - | - | - | - | - | - | - | - | - | - |  |  | -1070 | 3 | #VALUE! | 11.58 | 0.74 | #VALUE!
2025-06-01 | 1100 | PT TDE | LL TOMY | LLP 2702 | 2025-06-10 17:00 | 2025-06-11 22:45 | 5151.118 | PT GEOSERVICES | 492500064 | 2025-06-11 | 3678 | 4917 | 6060 | 39.3 | 18.86 | 5.34 | 7.14 | 8.8 | 29.38 | 39.28 | 25.97 | 34.72 | 0.14 | 0.19 | 0.23 | 0.26 | 39.75 | 53.13 | 3.69 | 4.93 | 0.65 | 0.87 | 1.18 | 11.13 | 14.88 | 52 | LOW | LOW | 1200 | 46.64 | 20.51 | 0.79 | 14.69 | 7.32 | 1.86 | 0.86 | 0.26 | 6.34 | 0.216 | - | 0.523 | 99.73 | 93.73 | 76.82 | 19.98 | 4925740451 | 2025-06-16 | Jetty Eksisting | 03677/ALALAS | 2025-05-15 | PT SUCOFINDO | 3794 | 5367 | 6102 | 37.82 | 12.04 | 4.69 | 6.64 | 7.55 | 30.94 | 43.77 | 26.55 | 37.55 | 0.15 | 0.22 | 0.25 |  | 1180 | 58 | 98.03 | 96.09 | 53.41 | 16.3 | 3699 | 4945 | 5984 | 38.2 | 1`7,38 | 5.29 | 7.08 | 8.56 | 0.19 | 0.25 | 0.3 | 0.33 |  |  | 38.83 | 51.92 | 2.65 | 5.49 | 0.6 | 0.8 | 0.97 | 14.24 | 34.47 | - | - | - | - | - | - | - | - | - | - |  |  | -116 | -21 | #VALUE! | 1.48 | 1.1 | #VALUE!
2025-06-01 | 1101 | PT BA | SABANG 55 | SUMBER JAYA 2750 | 2025-06-17 04:50 | 2025-06-18 15:55 | 6014.299 | PT GEOSERVICES | 492500065 | 2025-06-18 | 4341 | 5785 | 6703 | 35.04 | 13.7 | 4.2 | 5.6 | 6.49 | 30.91 | 41.19 | 29.65 | 39.51 | 0.26 | 0.34 | 0.39 | 0.42 | 44.57 | 59.39 | 4.28 | 5.7 | 0.72 | 0.96 | 1.19 | 10.74 | 14.31 | 59 | LOW | LOW | 1210 | 53.43 | 24.81 | 1.19 | 7.71 | 4.65 | 1.82 | 0.63 | 0.63 | 4.39 | 0.55 | - | 0.246 | 100 | 90.49 | 71.33 | 15.98 | 4925740486 | 2025-06-23 | Jetty Eksisting | 04480BLAQAS | 2025-06-11 | PT SUCOFINDO | 4913 | 5773 | 6804 | 27.79 | 15.15 | 3.77 | 4.43 | 5.22 | 36.05 | 42.36 | 32.39 | 38.06 | 0.2 | 0.24 | 0.28 | 0.3 | 1440 | 58 | 100 | 98.29 | 90.19 | 17.6 | 4326 | 5764 | 6598 | 34.45 | 12.64 | 4.28 | 5.71 | 6.54 | 0.3 | 0.4 | 0.46 | 0.49 |  |  | 44.16 | 58.85 | 3.17 | 5.64 | 0.51 | 0.69 | 0.84 | 13.13 | 28.72 | - | - | - | - | - | - | - | - | - | - |  |  | -572 | 15 | #VALUE! | 7.25 | 0.59 | #VALUE!
2025-06-01 | LOT 399 | PT RMBE | - | - | 2025-06-10 14:46 | 2025-06-18 17:41 | 5007.735 | PT GEOSERVICES | 492500066 | 2025-06-20 | 2980 | 4887 | 5721 | 47.91 | 14.58 | 8.43 | 13.83 | 16.19 | 25.72 | 42.18 | 17.93 | 29.41 | 0.1 | 0.16 | 0.19 | 0.22 | 30.91 | 50.68 | 2.38 | 3.91 | 0.34 | 0.56 | 0.78 | 9.93 | 16.28 | 80 | LOW | LOW | 1510 | 47.59 | 29.37 | 1.17 | 14.01 | 2.93 | 0.89 | 0.97 | 0.22 | 2.48 | 0.187 | - | 0.255 | 99.61 | 95.02 | 69.22 | 12.79 | 4925766006 | 2025-06-23 | Moda Trucking | 2418220632 | 2025-06-18 | PT CARSURIN | 4113 | 5470 | 6605 | 37.72 | 17.18 | 3.1 | 4.12 | 4.97 | 31.91 | 42.44 | 27.27 | 36.26 | 0.13 | 0.17 | 0.21 | 0.22 | [6 empty] | 2973 | 4875 | 5629 | 47.19 | 13.39 | 8.48 | 13.91 | 16.06 | 0.13 | 0.21 | 0.24 | 0.29 |  |  | 30.62 | 50.21 | 2.39 | 5.42 | 0.17 | 0.27 | 0.37 | 11.03 | 29.98 | - | - | - | - | - | - | - | - | - | - |  |  | -1133 | 7 | #VALUE! | 10.19 | 0.72 | #VALUE!
2025-06-01 | 1102 | PT BA | HECTOR 106 | PMS 201 | 2025-06-18 17:45 | 2025-06-19 17:05 | 5226.191 | PT GEOSERVICES | 492500067 | 2025-06-19 | 4315 | 5677 | 6521 | 33.82 | 12.94 | 6.14 | 8.08 | 9.28 | 30.54 | 40.17 | 29.5 | 38.81 | 0.24 | 0.32 | 0.37 | 0.41 | 45.37 | 59.69 | 3.27 | 4.3 | 0.66 | 0.87 | 1.1 | 10.49 | 13.8 | 60 | LOW | LOW | 1200 | 53.36 | 24.77 | 1.18 | 7.69 | 4.71 | 1.83 | 0.61 | 0.62 | 4.46 | 0.561 | - | 0.249 | 100 | 91.92 | 72.11 | 15.81 | 4925766001 | 2025-06-24 | Jetty Eksisting | 04474/BLAQAS | 2025-06-10 | PT SUCOFINDO | 4928 | 5728 | 6829 | 27.84 | 16.12 | 4.67 | 5.43 | 6.47 | 34.99 | 40.67 | 32.5 | 37.78 | 0.23 | 0.27 | 0.32 | 0.34 | 1450 | 58 | 100 | 98.03 | 87.93 | 17.46 | 4313 | 5673 | 6413 | 32.76 | 11.55 | 6.22 | 8.18 | 9.25 | 0.28 | 0.37 | 0.41 | 0.46 |  |  | 44.03 | 57.92 | 3.14 | 5.42 | 0.52 | 0.68 | 0.85 | 13.06 | 27.44 | - | - | - | - | - | - | - | - | - | - |  |  | -613 | 2 | #VALUE! | 5.98 | 1.06 | #VALUE!
2025-06-01 | 1103 | PT BA | ADITYA 60 | GANDASARI 26 | 2025-06-23 23:20 | 2025-06-26 02:30 | 5296.226 | PT GEOSERVICES | 492500070 | 2025-06-26 | 4260 | 5781 | 6735 | 36.74 | 14.16 | 2.83 | 3.84 | 4.47 | 31.1 | 42.2 | 29.33 | 39.8 | 0.18 | 0.25 | 0.29 | 0.3 | 44.31 | 60.12 | 4.19 | 5.68 | 0.71 | 0.97 | 1.18 | 11.04 | 14.98 | 62 | LOW | LOW | 1220 | 53.1 | 25.01 | 1.19 | 7.85 | 4.61 | 1.9 | 0.66 | 0.59 | 4.49 | 0.54 | - | 0.23 | 100 | 91.61 | 71.67 | 16.02 | 4925766025 | 2025-06-30 | Jetty Eksisting | 04566/BLAQAS | 2025-06-13 | PT SUCOFINDO | 4909 | 5685 | 6791 | 27.71 | 16.29 | 3.59 | 4.16 | 4.94 | 35.32 | 40.9 | 33.38 | 38.65 | 0.2 | 0.23 | 0.27 | 0.29 |  |  | 100 | 98.29 | 90.15 | 17.59 | 4248 | 5765 | 6635 | 35.97 | 13.11 | 3.24 | 4.4 | 5.06 | 0.22 | 0.3 | 0.35 | 0.37 |  |  | 43.9 | 59.57 | 3.07 | 5.63 | 0.5 | 0.67 | 0.82 | 13.11 | 29.43 | - | - | - | - | - | - | - | - | - | - |  |  | -649 | 12 | #VALUE! | 9.03 | 0.77 | #VALUE!
2025-06-01 | LOT 400 | PT RMBE | - | - | 2025-06-19 13:24 | 2025-06-26 16:35 | 5030.84 | PT GEOSERVICES | 492500071 | 2025-06-28 | 3017 | 5106 | 6004 | 49.74 | 14.95 | 5.84 | 9.89 | 11.63 | 25.71 | 43.51 | 18.7 | 31.65 | 0.08 | 0.14 | 0.16 | 0.19 | 31.65 | 53.55 | 2.47 | 4.18 | 0.31 | 0.52 | 0.69 | 9.91 | 16.77 | 79 | LOW | LOW | 1500 | 47.19 | 29.7 | 1.16 | 13.98 | 3.02 | 0.9 | 0.93 | 0.24 | 2.51 | 0.193 | - | 0.26 | 99.63 | 95.02 | 73.75 | 15.8 | 4925766050 | 2025-07-01 | Moda Trucking | 2518220638 | 2025-07-01 | PT CARSURIN | 3982 | 5634 | 6610 | 39.75 | 14.76 | 3.07 | 4.34 | 5.09 | 31.59 | 44.59 | 25.59 | 36.21 | 0.25 | 0.36 | 0.42 | 0.44 | [6 empty] | 3027 | 5122 | 5940 | 49.04 | 13.77 | 5.84 | 9.89 | 11.47 | 0.13 | 0.22 | 0.25 | 0.29 |  |  | 31.09 | 52.61 | 2.38 | 5.56 | 0.19 | 0.31 | 0.41 | 11.33 | 31.4 | - | - | - | - | - | - | - | - | - | - |  |  | -965 | -10 | #VALUE! | 9.99 | 0.7 | #VALUE!
2025-06-01 | LOT 389 | PT GEL | - | - | 2025-04-08 09:58 | 2025-06-26 17:16 | 4978.665 | PT GEOSERVICES | 492500076 | 2025-06-28 | 4021 | 5538 | 6405 | 37.22 | 13.53 | 5.52 | 7.6 | 8.79 | 29.32 | 40.39 | 27.94 | 38.48 | 0.28 | 0.38 | 0.44 | 0.48 | 40.37 | 55.61 | 3.41 | 4.7 | 0.67 | 0.92 | 1.17 | 12.53 | 17.26 | 58 | LOW | LOW | 1200 | 53.23 | 10.56 | 0.69 | 14.18 | 10.57 | 1.26 | 0.7 | 0.496 | 7.52 | 0.248 | - | 0.248 | 98.4 | 95.09 | 76.22 | 16.21 | 4925766066 | 2025-07-04 | Moda Trucking | 02782/ALALAS | 2025-03-28 | PT SUCOFINDO | 4119 | 5536 | 6289 | 34.5 | 11.98 | 4.21 | 5.65 | 6.42 | 30.81 | 41.41 | 30.48 | 40.96 | 0.22 | 0.3 | 0.34 |  |  | 59 |  |  |  |  | 4013 | 5527 | 6315 | 36.46 | 12.48 | 5.85 | 8.06 | 9.2 | 0.32 | 0.44 | 0.5 | 0.55 |  |  | 41.36 | 56.97 | 2.89 | 5.38 | 2.89 | 0.69 | 0.87 | 12.62 | 28.46 | - | - | - | - | - | - | - | - | - | - |  |  | -98 | 8 | #VALUE! | 2.72 | 0.76 | #VALUE!
2025-06-01 | LOT 398 | PT KBB MBE | - | - | 2025-06-03 16:08 | 2025-06-26 17:18 | 5057.515 | PT GEOSERVICES | 492500073 | 2025-06-28 | 4209 | 5482 | 6541 | 35.65 | 16.19 | 4.41 | 5.74 | 6.85 | 31.2 | 40.63 | 28.75 | 37.44 | 0.21 | 0.27 | 0.32 | 0.35 | 44.43 | 57.86 | 3.15 | 4.1 | 0.64 | 0.84 | 1.08 | 11.52 | 15 | 59 | LOW | LOW | 1250 | 45.32 | 25.02 | 1.26 | 10.1 | 9.9 | 3.28 | 1.4 | 0.57 | 2.88 | 0.31 | - | 0.269 | 98.88 | 87.82 | 71.51 | 18.04 | 4925766052 | 2025-07-01 | Moda Trucking | 4625764653 | 2025-06-27 | PT GEOSERVICES | 4228 | 5636 |  | 35.88 | 14.52 | 4.14 | 5.52 |  | 31.41 | 41.88 | 28.56 | 38.08 | 0.25 | 0.33 |  |  |  | 57 | 99.71 | 96.4 |  | 18.31 | 4217 | 5493 | 6456 | 34.67 | 14.92 | 4.36 | 5.68 | 6.68 | 0.24 | 0.32 | 0.37 | 0.4 |  |  | 43.71 | 56.93 | 3.05 | 5.64 | 0.5 | 0.65 | 0.81 | 13.47 | 30.78 | - | - | - | - | - | - | - | - | - | - |  |  | -19 | -8 | #VALUE! | -0.23 | 0.98 | #VALUE!
2025-06-01 | 1104 | PT BA | LL SILOWANTO | LL 2725 | 2025-06-26 05:10 | 2025-06-27 10:05 | 5563.025 | PT GEOSERVICES | 492500075 | 2025-06-27 | 4474 | 6015 | 6857 | 34.76 | 12.28 | 3.83 | 5.15 | 5.87 | 31.09 | 41.8 | 30.32 | 40.77 | 0.34 | 0.46 | 0.52 | 0.56 | 46.44 | 62.44 | 3.34 | 4.49 | 0.68 | 0.92 | 1.11 | 10.61 | 14.26 | 61 | LOW | LOW | 1230 | 53.25 | 24.87 | 1.22 | 7.9 | 4.55 | 1.83 | 0.64 | 0.6 | 4.41 | 0.524 | - | 0.227 | 100 | 92.46 | 72.9 | 15.88 | 4925766040 | 2025-07-01 | Jetty Eksisting | 04580/BLAQAS | 2025-06-18 | PT SUCOFINDO | 4914 | 5599 | 6803 | 27.77 | 17.7 | 3.62 | 4.12 | 5.01 | 36.7 | 41.82 | 31.91 | 36.36 | 0.34 | 0.39 | 0.47 | 0.5 | 1440 | 59 | 100 | 98.29 | 90.17 | 17.72 | 4466 | 6006 | 6745 | 33.78 | 10.95 | 3.94 | 5.3 | 5.95 | 0.36 | 0.48 | 0.54 | 0.57 |  |  | 45.19 | 60.77 | 3.24 | 5.58 | 0.53 | 0.71 | 0.85 | 12.97 | 27.16 | - | - | - | - | - | - | - | - | - | - |  |  | -440 | 8 | #VALUE! | 6.99 | 0.98 | #VALUE!
2025-07-01 | 1105 | PT BA | BMJ 08 | BAHARI JAYA 9 | 2025-07-01 04:30 | 2025-07-02 06:25 | 5993.369 | PT GEOSERVICES | 492500077 | 2025-07-02 | 4430 | 5796 | 6741 | 34.29 | 14.02 | 4.1 | 5.36 | 6.23 | 31.26 | 40.9 | 30.36 | 39.72 | 0.33 | 0.43 | 0.5 | 0.53 | 45.06 | 58.96 | 4.25 | 5.56 | 0.71 | 0.93 | 1.15 | 11.27 | 14.74 | 59 | LOW | LOW | 1240 | 53.02 | 24.9 | 1.17 | 7.8 | 4.39 | 1.82 | 0.65 | 0.62 | 4.3 | 0.543 | - | 0.229 | 100 | 91.65 | 70.65 | 17.88 | 4925766058 | 2025-07-07 | Jetty Eksisting | 04823/BLAQAS | 2025-06-24 | PT SUCOFINDO | 4909 | 5771 | 6790 | 27.71 | 15.01 | 5.37 | 6.31 | 7.42 | 35.41 | 41.63 | 31.51 | 37.05 | 0.37 | 0.44 | 0.52 | 0.56 | 1460 | 59 | 100 | 98.1 | 88.1 | 16.96 | 4402 | 5760 | 6637 | 33.68 | 13.22 | 4.13 | 5.4 | 6.22 | 0.37 | 0.49 | 0.56 | 0.6 |  |  | 45.36 | 59.36 | 3.19 | 5.66 | 0.56 | 0.73 | 0.9 | 12.71 | 28.37 | [13 empty] | 28 |  |  | 0.61
2025-07-01 | 1106 | PT BA | LL RICHIE | LL 2711 | 2025-07-02 08:50 | 2025-07-03 08:20 | 5004.414 | PT GEOSERVICES | 492500078 | 2025-07-03 | 4391 | 5882 | 6837 | 35.78 | 13.97 | 3.17 | 4.25 | 4.94 | 31.43 | 42.1 | 29.62 | 39.68 | 0.31 | 0.41 | 0.48 | 0.5 | 44.69 | 59.87 | 4.23 | 5.66 | 0.71 | 0.95 | 1.16 | 11.12 | 14.89 | 59 | LOW | LOW | 1220 | 53.55 | 24.61 | 1.18 | 7.74 | 4.4 | 1.79 | 0.69 | 0.63 | 4.39 | 0.551 | - | 0.21 | 100 | 92.25 | 70.55 | 18.73 | 4925766062 | 2025-07-07 | Jetty Eksisting | 04771/BLAQAS | 2025-06-22 | PT SUCOFINDO | 4918 | 5721 | 6805 | 27.73 | 15.93 | 3.89 | 4.52 | 5.38 | 35.66 | 41.48 | 32.72 | 38.07 | 0.22 | 0.26 | 0.31 | 0.33 | 1440 | 58 | 100 | 98.12 | 88.02 | 17.2 | 4361 | 5843 | 6714 | 35.04 | 12.97 | 3.2 | 4.29 | 4.92 | 0.32 | 0.43 | 0.49 | 0.52 |  |  | 44.78 | 59.99 | 3.13 | 5.64 | 0.54 | 0.72 | 0.87 | 13 | 28.94 | [13 empty] | 30 |  |  | 0.74
2025-07-01 | LOT 401 | PT RMBE | - | - | 2025-06-26 15:26 | 2025-07-03 17:03 | 5006.165 | PT GEOSERVICES | 492500079 | 2025-07-04 | 2943 | 5052 | 5965 | 50.66 | 15.3 | 6.64 | 11.4 | 13.46 | 25.22 | 43.3 | 17.48 | 30 | 0.08 | 0.14 | 0.17 | 0.19 | 30.4 | 52.19 | 2.36 | 4.05 | 0.29 | 0.49 | 0.67 | 9.57 | 16.43 | 82 | LOW | LOW | 1500 | 47.39 | 29.54 | 1.17 | 14.02 | 2.98 | 0.88 | 0.95 | 0.22 | 2.47 | 0.19 | - | 0.258 | 99.65 | 95.38 | 73.91 | 15.79 | 4925766079 | 2025-07-08 | Moda Trucking | 2518220697 | 2025-06-30 | PT CARSURIN | 4007 | 5301 | 6282 | 36.22 | 15.62 | 3.61 | 4.78 | 5.66 | 29.34 | 38.82 | 30.83 | 40.78 | 0.13 | 0.17 | 0.2 | 0.21 | [6 empty] | 2931 | 5033 | 5863 | 50 | 14.16 | 6.59 | 11.32 | 13.19 | 0.13 | 0.22 | 0.26 | 0.3 |  |  | 30.17 | 51.81 | 2.32 | 5.56 | 0.41 | 0.7 | 0.93 | 10.38 | 30.39 | [13 empty] | 12 |  |  | 0.66
2025-07-01 | 1107 | PT BA | KIETRANS 61 | STAR MARINE 2561 | 2025-07-03 20:00 | 2025-07-04 21:35 | 5313.053 | PT GEOSERVICES | 492500080 | 2025-07-04 | 4446 | 5867 | 6724 | 33.88 | 12.74 | 4.77 | 6.29 | 7.21 | 30.78 | 40.62 | 30.57 | 40.35 | 0.35 | 0.46 | 0.53 | 0.57 | 44.89 | 59.24 | 4.25 | 5.61 | 0.7 | 0.92 | 1.14 | 11.17 | 14.74 | 62 | LOW | LOW | 1230 | 53.27 | 24.87 | 1.18 | 7.75 | 4.55 | 1.83 | 0.63 | 0.62 | 4.38 | 0.552 | - | 0.239 | 100 | 91.66 | 70.33 | 18.11 | 4925766072 | 2025-07-09 | Jetty Eksisting | 04938/BLAQAS | 2025-06-26 | PT SUCOFINDO | 4925 | 5641 | 6824 | 27.83 | 17.34 | 5.26 | 6.03 | 7.29 | 34.95 | 40.03 | 31.96 | 36.6 | 0.38 | 0.43 | 0.52 | 0.56 | 1460 | 58 | 100 | 98.34 | 90.24 | 17.64 | 4436 | 5856 | 6610 | 32.88 | 11.41 | 4.9 | 6.47 | 7.3 | 0.37 | 0.49 | 0.55 | 0.6 |  |  | 45.81 | 60.47 | 3.37 | 5.72 | 0.59 | 0.77 | 0.94 | 12.08 | 26.07 | [13 empty] | 10 |  |  | 1
2025-07-01 | LOT 403 | PT RMBE | - | - | 2025-07-03 16:06 | 2025-07-10 12:16 | 5037.17 | PT GEOSERVICES | 492500081 | 2025-07-11 | 3023 | 5102 | 6028 | 49.85 | 15.36 | 6.34 | 10.7 | 12.64 | 24.88 | 41.99 | 18.93 | 31.95 | 0.21 | 0.35 | 0.41 | 0.47 | 31.22 | 52.69 | 2.43 | 4.1 | 0.31 | 0.52 | 0.7 | 9.65 | 16.28 | 69 | LOW | LOW | 1510 | 47.29 | 29.62 | 1.17 | 13.96 | 3.01 | 0.85 | 0.94 | 0.23 | 2.54 | 0.189 | - | 0.261 | 99.59 | 95.39 | 77.33 | 19.54 | 4925766116 | 2025-07-15 | Moda Trucking | 2518220717 | 2025-07-03 | PT CARSURIN | 4008 | 6303 | 5311 | 36.42 | 15.74 | 3.7 | 4.91 | 5.83 | 29.24 | 38.75 | 30.64 | 40.6 | 0.11 | 0.15 | 0.18 | [7 empty] | 2993 | 5052 | 5881 | 49.12 | 14.11 | 6.55 | 11.05 | 12.86 | 0.23 | 0.39 | 0.45 | 0.52 |  |  | 31.32 | 52.87 | 2.43 | 5.68 | 0.26 | 0.44 | 0.59 | 10.1 | 29.57 | [13 empty] | 30 |  |  | 0.73
2025-07-01 | 1108 | PT BA | PRIMA SAKTI 1 | PRIMA SAMUDRA I | 2025-07-09 16:45 | 2025-07-10 22:20 | 5226.425 | PT GEOSERVICES | 492500082 | 2025-07-10 | 4407 | 5867 | 6776 | 34.96 | 13.41 | 3.86 | 5.14 | 5.94 | 31.31 | 41.69 | 29.86 | 39.76 | 0.3 | 0.4 | 0.46 | 0.49 | 44.79 | 59.63 | 4.25 | 5.66 | 0.71 | 0.95 | 1.17 | 11.12 | 14.81 | 58 | LOW | LOW | 1210 | 53.32 | 24.91 | 1.2 | 7.78 | 4.47 | 1.85 | 0.64 | 0.61 | 4.34 | 0.548 | - | 0.251 | 100 | 93.14 | 73.11 | 19.68 | 4925766097 | 2025-07-15 | Jetty Eksisting | 05047/BLAQAS | 2025-07-03 | PT SUCOFINDO | 4916 | 5880 | 6812 | 27.83 | 13.68 | 6.44 | 7.7 | 8.92 | 33.88 | 40.52 | 31.85 | 38.1 | 0.54 | 0.65 | 0.75 | 0.83 | 1460 | 59 | 100 | 98.34 | 90.18 | 18.02 | 4373 | 5822 | 6654 | 34.29 | 12.51 | 3.83 | 5.11 | 5.83 | 0.34 | 0.45 | 0.52 | 0.55 |  |  | 45.45 | 60.51 | 3.35 | 5.86 | 0.56 | 0.75 | 0.91 | 12.18 | 27.33 | [13 empty] | 34 |  |  | 0.67
2025-07-01 | 1109 | PT BA | ASINDO 001 | SS 2501 | 2025-07-11 02:05 | 2025-07-11 22:40 | 4877.022 | PT GEOSERVICES | 492500083 | 2025-07-11 | 4651 | 5961 | 6838 | 31.98 | 12.83 | 4.11 | 5.27 | 6.05 | 32.16 | 41.22 | 31.74 | 40.68 | 0.37 | 0.48 | 0.55 | 0.59 | 46.81 | 59.99 | 4.46 | 5.71 | 0.74 | 0.95 | 1.16 | 11.53 | 14.77 | 58 | LOW | LOW | 1220 | 53.28 | 24.89 | 1.18 | 7.81 | 4.45 | 1.83 | 0.66 | 0.62 | 4.41 | 0.558 | - | 0.24 | 100 | 93.69 | 73.35 | 18.98 | 4925766101 | 2025-07-16 | Jetty Eksisting | 05037/BLAQAS | 2025-06-30 | PT SUCOFINDO | 4919 | 5676 | 6810 | 27.76 | 16.65 | 4.72 | 5.45 | 6.54 | 34.99 | 40.37 | 32.53 | 37.53 | 0.35 | 0.4 | 0.48 | 0.51 |  |  | 100 | 98.05 | 87.88 | 13.32 | 4618 | 5920 | 6729 | 31.36 | 12.03 | 4.12 | 5.28 | 6 | 0.46 | 0.59 | 0.67 | 0.71 |  |  | 48.62 | 62.32 | 3.53 | 5.87 | 0.63 | 0.8 | 0.97 | 11.28 | 25.14 | [13 empty] | 33 |  |  | 0.62
2025-07-01 | 1110 | PT BA | NBP PERDANA | SEA DRAGON 2712 | 2025-07-12 01:55 | 2025-07-13 01:20 | 5089.317 | PT GEOSERVICES | 492500084 | 2025-07-13 | 4603 | 5970 | 6828 | 32.58 | 12.56 | 4.19 | 5.44 | 6.22 | 31.57 | 40.95 | 31.65 | 41.05 | 0.42 | 0.55 | 0.63 | 0.67 | 46.33 | 60.09 | 4.43 | 5.75 | 0.75 | 0.97 | 0.67 | 11.29 | 14.64 | 58 | LOW | LOW | 1220 | 53.36 | 24.88 | 1.19 | 7.89 | 4.49 | 1.82 | 0.68 | 0.61 | 4.38 | 0.553 | - | 0.246 | 100 | 93.89 | 73.57 | 19.98 | 4925766105 | 2025-07-18 | Jetty Eksisting | 05041/BLAQAS | 2025-07-02 | PT SUCOFINDO | 4918 | 5687 | 6816 | 27.85 | 16.57 | 4.59 | 5.31 | 6.36 | 33.42 | 38.64 | 34.14 | 39.48 | 0.42 | 0.48 | 0.58 | 0.61 |  |  | 100 | 98.22 | 88.12 | 17.24 | 4334 | 5622 | 6360 | 31.85 | 11.6 | 4.24 | 5.51 | 6.23 | 0.42 | 0.55 | 0.62 | 0.66 |  |  | 47.92 | 62.16 | 3.43 | 5.74 | 0.65 | 0.65 | 1.01 | 11.49 | 25.21 | [13 empty] | 269 |  |  | 0.73
2025-07-01 | LOT 404 | PT RMBE | - | - | 2025-07-11 11:46 | 2025-07-16 12:12 | 5049.285 | PT GEOSERVICES | 492500085 | 2025-07-17 | 2824 | 4538 | 5216 | 45.86 | 13 | 12.73 | 20.45 | 23.51 | 24.89 | 39.99 | 16.53 | 26.56 | 0.08 | 0.13 | 0.15 | 0.2 | 29.49 | 47.39 | 2.29 | 3.68 | 0.3 | 0.49 | 0.74 | 9.25 | 14.86 | 91 | LOW | LOW | 1500 | 47.42 | 29.58 | 1.15 | 13.89 | 2.97 | 0.87 | 0.96 | 0.22 | 2.48 | 0.192 | - | 0.254 | 99.63 | 95.11 | 78.68 | 20.35 | 4925766150 | 2025-07-21 | Moda Trucking | 2518220632 | 2025-07-18 | PT CARSURIN | 4113 | 5470 | 6605 | 37.72 | 17.18 | 3.1 | 4.12 | 4.97 | 31.91 | 42.44 | 27.27 | 36.26 | 0.13 | 0.17 | 0.21 | 0.22 | [6 empty] | 2821 | 4534 | 5139 | 45.1 | 11.77 | 12.69 | 20.39 | 23.11 | 0.12 | 0.2 | 0.23 | 0.29 |  |  | 30.03 | 48.27 | 2.06 | 4.63 | 0.23 | 0.38 | 0.55 | 9.76 | 26.14 | [13 empty] | 3 |  |  | 0.76
2025-07-01 | 1111 | PT BA | SABANG 69 | SUMBER JAYA 2730 | 2025-07-16 07:35 | 2025-07-17 16:00 | 6064.387 | PT GEOSERVICES | 492500086 | 2025-07-17 | 4439 | 5980 | 6765 | 34.38 | 11.6 | 4.25 | 5.72 | 6.47 | 30.26 | 40.76 | 31.12 | 41.92 | 0.5 | 0.67 | 0.76 | 0.81 | 44.99 | 60.61 | 4.31 | 5.81 | 0.73 | 0.98 | 1.19 | 10.85 | 14.61 | 60 | LOW | LOW | 1220 | 53.32 | 24.92 | 1.18 | 7.85 | 4.44 | 1.81 | 0.63 | 0.62 | 4.34 | 0.548 | - | 0.238 | 100 | 93.92 | 73.57 | 19.57 | 4925766122 | 2025-07-22 | Jetty Eksisting | 05243/BLAQAS | 2025-07-08 | PT SUCOFINDO | 4917 | 5602 | 6800 | 27.69 | 17.62 | 4.12 | 4.69 | 5.69 | 35.56 | 40.51 | 32.63 | 37.18 | 0.35 | 0.4 | 0.49 | 0.51 | 1440 | 58 | 100 | 98.1 | 88 | 17.5 | 4439 | 5980 | 6673 | 33.47 | 10.39 | 4.97 | 6.7 | 7.47 | 0.48 | 0.65 | 0.73 | 0.78 |  |  | 47.14 | 63.5 | 2.92 | 5.1 | 0.73 | 0.98 | 1.18 | 10.28 | 23.08 | [13 empty] | 0 |  |  | 0.91
2025-07-01 | 1112 | PT BA | BMJ 08 | BAHARI JAYA 9 | 2025-07-22 21:45 | 2025-07-23 23:20 | 6184.917 | PT GEOSERVICES | 492500088 | 2025-07-23 | 4451 | 5816 | 6760 | 34.16 | 13.96 | 4.43 | 5.79 | 6.73 | 31.05 | 40.57 | 30.36 | 39.68 | 0.54 | 0.7 | 0.81 | 0.87 | 45 | 58.81 | 4.31 | 5.63 | 0.73 | 0.95 | 1.18 | 10.84 | 14.16 | 65 | LOW | LOW | 1200 | 53.29 | 24.89 | 1.21 | 7.82 | 4.48 | 1.81 | 0.67 | 0.6 | 4.38 | 0.553 | - | 0.245 | 100 | 93.89 | 74.23 | 20.15 | 4925766175 | 2025-07-28 | Jetty Eksisting | 05564/BLAQAS | 2025-07-16 | PT SUCOFINDO | 4914 | 5603 | 6800 | 27.74 | 17.6 | 5.02 | 5.72 | 6.94 | 34.79 | 39.67 | 32.45 | 37.01 | 0.5 | 0.57 | 0.69 | 0.74 | 1450 | 58 | 100 | 98.3 | 90.18 | 16.76 | 4460 | 5830 | 6676 | 33.19 | 12.68 | 5.1 | 6.67 | 7.64 | 0.5 | 0.65 | 0.74 | 0.81 |  |  | 46.74 | 61.09 | 2.94 | 5.25 | 0.65 | 0.85 | 1.06 | 10.89 | 25.49 | [13 empty] | -9 |  |  | 0.97
2025-07-01 | LOT 402 | PT KBB MBE | - | - | 2025-06-30 11:05 | 2025-07-24 12:24 | 5003.06 | PT GEOSERVICES | 492500089 | 2025-07-25 | 4223 | 5569 | 6492 | 34.96 | 14.22 | 4.81 | 6.34 | 7.39 | 31.87 | 42.03 | 28.36 | 37.41 | 0.32 | 0.42 | 0.49 | 0.53 | 43.99 | 58.02 | 3.19 | 4.21 | 0.64 | 0.84 | 1.06 | 12.09 | 15.95 | 54 | LOW | LOW | 1250 | 45.35 | 24.95 | 1.26 | 10.08 | 9.87 | 3.24 | 1.37 | 0.55 | 2.85 | 0.306 | - | 0.275 | 99.04 | 90.96 | 71.13 | 19.13 | 4925766198 | 2025-07-29 | Moda Trucking | 4625764710 | 2025-07-25 | PT GEOSERVICES | 4252 | 5742 |  | 34.81 | 11.96 | 4.42 | 5.97 |  | 31.29 | 42.26 | 29.48 | 39.81 | 0.25 | 0.34 |  |  |  | 58 | 98.32 | 95.37 |  | 18.5 | 4240 | 5593 | 6419 | 33.95 | 12.87 | 6.06 | 8 | 9.18 | 0.25 | 0.33 | 0.38 | 0.42 |  |  | 45.87 | 60.52 | 3.12 | 5.56 | 0.59 | 0.78 | 0.98 | 10.15 | 24.82 | [13 empty] | -17 |  |  | 1.01
2025-07-01 | 1113 | PT BA | SEGARA SEJATI 3 | ASINDO 002 | 2025-07-24 01:35 | 2025-07-24 23:15 | 5227.056 | PT GEOSERVICES | 492500090 | 2025-07-24 | 4312 | 5502 | 6753 | 36.15 | 18.53 | 3.49 | 4.45 | 5.46 | 31.36 | 40.02 | 29 | 37 | 0.27 | 0.35 | 0.43 | 0.45 | 44.22 | 56.42 | 4.26 | 5.43 | 0.71 | 0.9 | 1.17 | 10.91 | 13.92 | 60 | LOW | LOW | 1210 | 53.33 | 24.84 | 1.2 | 7.86 | 4.45 | 1.84 | 0.69 | 0.61 | 4.41 | 0.563 | - | 0.252 | 100 | 94.48 | 73.35 | 18.98 | 4925766183 | 2025-07-29 | Jetty Eksisting | 05592/BLAQAS | 2025-07-17 | PT SUCOFINDO | 4928 | 5688 | 6826 | 27.8 | 16.67 | 5.91 | 6.82 | 8.18 | 34.31 | 39.6 | 31.98 | 36.91 | 0.49 | 0.57 | 0.68 | 0.75 | 1450 | 59 | 100 | 98.27 | 90.16 | 17.34 | 4337 | 5533 | 5798 | 25.2 | 4.57 | 4.35 | 5.55 | 5.82 | 0.29 | 0.37 | 0.39 | 0.41 |  |  | 47.82 | 61.01 | 3.58 | 5.08 | 3.58 | 0.83 | 0.93 | 18.1 | 27.15 | [13 empty] | -25 |  |  | 10.95
2025-07-01 | LOT 405 | PT RMBE | - | - | 2025-07-17 15:58 | 2025-07-25 11:57 | 5057.765 | PT GEOSERVICES | 492500092 | 2025-07-26 | 2828 | 4858 | 5804 | 51.27 | 16.3 | 6.23 | 10.7 | 12.78 | 24.05 | 41.31 | 18.45 | 31.69 | 0.1 | 0.18 | 0.22 | 0.25 | 30.25 | 51.96 | 2.34 | 4.02 | 0.31 | 0.53 | 0.73 | 9.5 | 16.31 | 69 | LOW | LOW | 1500 | 47.36 | 29.6 | 1.16 | 13.93 | 2.95 | 0.86 | 0.95 | 0.23 | 2.51 | 0.223 | - | 0.258 | 99.65 | 95.14 | 77.63 | 20.35 | 4925766200 | 2025-07-29 | Moda Trucking | 2518220720 | 2025-07-25 | PT CARSURIN | 3982 | 5634 | 6610 | 39.75 | 14.76 | 3.07 | 4.34 | 5.09 | 31.59 | 44.69 | 25.59 | 36.21 | 0.25 | 0.36 | 0.42 | 0.44 | [6 empty] | 2851 | 4899 | 5759 | 50.49 | 14.93 | 7.29 | 12.53 | 14.73 | 0.13 | 0.22 | 0.26 | 0.3 |  |  | 31.74 | 54.54 | 2.18 | 5.42 | 0.28 | 0.48 | 0.66 | 7.89 | 26.81 | [13 empty] | -23 |  |  | 0.78
2025-07-01 | 1114 | PT BA | SABANG 55 | SUMBER JAYA 2750 | 2025-07-29 10:10 | 2025-07-30 21:45 | 5977.598 | PT GEOSERVICES | 492500094 | 2025-07-30 | 4231 | 5783 | 6770 | 37.51 | 14.58 | 3.07 | 4.19 | 4.91 | 31.66 | 43.28 | 27.76 | 37.95 | 0.15 | 0.21 | 0.25 | 0.26 | 43.54 | 59.51 | 4.18 | 5.72 | 0.69 | 0.94 | 1.16 | 10.86 | 14.85 | 62 | LOW | LOW | 1220 | 53.38 | 24.91 | 1.2 | 7.84 | 4.51 | 1.83 | 0.65 | 0.6 | 4.36 | 0.551 | - | 0.242 | 100 | 94.51 | 72.68 | 18.98 | 4925766212 | 2025-08-04 | Jetty Eksisting | 05835/BLAQAS | 2025-07-23 | PT SUCOFINDO | 4925 | 5649 | 6804 | 27.62 | 16.98 | 4.58 | 5.25 | 6.32 | 35.1 | 40.26 | 32.7 | 37.51 | 0.19 | 0.22 | 0.26 | 0.28 | 1440 | 58 | 100 | 98.09 | 87.79 | 16.9 | 4241 | 5797 | 6045 | 29.83 | 4.09 | 3.47 | 4.75 | 4.95 | 0.2 | 0.27 | 0.28 | 0.3 |  |  | 46.04 | 62.94 | 3.61 | 5.39 | 0.6 | 0.81 | 0.89 | 16.25 | 25.84 | [13 empty] | -10 |  |  | 7.68
2025-08-01 | 1115 | BUKIT ASAM (MRC) | SAMUDERA AGUNG 189 | RIMAU 2506 | 2025-07-31 05:35 | 2025-08-01 02:50 | 4566.296 | PT GEOSERVICES | 492500098 | 2025-08-01 | 4338 | 5781 | 6672 | 34.98 | 13.35 | 4.49 | 5.99 | 6.91 | 31.22 | 41.6 | 29.31 | 39.06 | 0.26 | 0.34 | 0.39 | 0.42 | 44.31 | 59.05 | 4.25 | 5.67 | 0.71 | 0.95 | 1.18 | 10.99 | 14.65 | 61 | LOW | LOW | 1220 | 53.34 | 24.87 | 1.21 | 7.79 | 4.54 | 1.85 | 0.67 | 0.61 | 4.32 | 0.561 | - | 0.247 | 100 | 94.36 | 72.22 | 18.99 | 4925766216 | 2025-08-06 | Jetty Eksisting | 05959/BLAQAS | 2025-07-24 | PT SUCOFINDO | 4922 | 5650 | 6811 | 27.74 | 17.05 | 4.77 | 5.48 | 6.61 | 34.39 | 39.48 | 33.1 | 37.99 | 0.3 | 0.34 | 0.41 | 0.44 | 1340 | 58 | 100 | 98.32 | 90.18 | 16.75 | 4347 | 5793 | 6159 | 29.42 | 5.95 | 29,.42 | 6.82 | 7.25 | 0.29 | 0.38 | 0.4 | 0.44 |  |  | 47.35 | 63.09 | 3.43 | 5.24 | 0.61 | 0.81 | 0.93 | 13.79 | 23.66 | [13 empty] | -9 |  |  | #VALUE!
2025-08-01 | 1116 | BUKIT ASAM (MRC) | HECTOR 106 | PMS 201 | 2025-08-01 08:10 | 2025-08-02 07:55 | 5220.99 | PT GEOSERVICES | 492500099 | 2025-08-02 | 4351 | 5864 | 6734 | 35.39 | 12.92 | 3.45 | 4.65 | 5.34 | 31.29 | 42.17 | 29.87 | 40.26 | 0.27 | 0.37 | 0.42 | 0.45 | 44.79 | 60.37 | 4.32 | 5.82 | 0.73 | 0.98 | 1.19 | 11.05 | 14.89 | 60 | LOW | LOW | 1220 | 53.37 | 24.82 | 1.2 | 7.74 | 4.63 | 1.83 | 0.63 | 0.59 | 4.43 | 0.557 | - | 0.254 | 100 | 94.82 | 73.22 | 19.68 | 4925766223 | 2025-08-07 | Jetty Eksisting | 05978/BLAQAS | 2025-07-25 | PT SUCOFINDO | 4927 | 5644 | 6833 | 27.89 | 17.4 | 5.39 | 6.17 | 7.47 | 34.21 | 39.19 | 32.51 | 37.24 | 0.34 | 0.39 | 0.47 | 0.51 | 1360 | 58 | 100 | 98.05 | 88.05 | 17.56 | 4343 | 5851 | 6653 | 34.72 | 12.07 | 4.13 | 5.56 | 6.32 | 0.3 | 0.4 | 0.45 | 0.49 |  |  | 47.35 | 63.78 | 2.9 | 5.25 | 0.61 | 0.82 | 1 | 10 | 24.19 | [13 empty] | 8
2025-08-01 | LOT 407 | PT RMBE | - | - | 2025-07-28 13:49 | 2025-08-05 11:52 | 5025.705 | PT GEOSERVICES | 492500100 | 2025-08-06 | 2939 | 5043 | 5944 | 50.56 | 15.16 | 6.8 | 11.67 | 13.76 | 25.29 | 43.4 | 17.35 | 29.77 | 0.1 | 0.17 | 0.2 | 0.23 | 30.37 | 52.11 | 2.35 | 4.04 | 0.31 | 0.53 | 0.72 | 9.51 | 16.32 | 82 | LOW | LOW | 1510 | 47.32 | 29.65 | 1.16 | 13.96 | 2.99 | 0.88 | 0.94 | 0.22 | 2.47 | 0.218 | - | 0.263 | 99.5 | 95.21 | 78.24 | 19.46 | 4925766254 | 2025-08-09 | Moda Trucking | 2518220801 | 2025-07-23 | PT CARSURIN | 4135 | 5488 | 6622 | 37.56 | 17.13 | 3.18 | 4.22 | 5.09 | 32.04 | 42.52 | 27.22 | 36.13 | 0.12 | 0.16 | 0.19 | 0.2 | [6 empty] | 2938 | 5042 | 5867 | 49.93 | 14.07 | 7.75 | 13.3 | 15.47 | 0.13 | 0.22 | 0.26 | 0.3 |  |  | 32.21 | 55.27 | 2.13 | 5.23 | 0.26 | 0.44 | 0.6 | 7.6 | 25.54 | [13 empty] | 1
2025-08-01 | LOT 408 | PT TDE | LOT 32 | - | 2025-07-31 14:57 | 2025-08-07 13:48 | 5015.66 | PT GEOSERVICES | 492500101 | 2025-08-09 | 3436 | 5244 | 6253 | 45.05 | 16.13 | 4.16 | 6.35 | 7.57 | 26.68 | 40.72 | 24.11 | 36.8 | 0.12 | 0.18 | 0.21 | 0.23 | 36.47 | 55.67 | 3.4 | 5.19 | 0.59 | 0.9 | 1.16 | 10.21 | 15.58 | 54 | LOW | LOW | 1200 | 46.72 | 20.49 | 0.83 | 14.7 | 7.29 | 1.83 | 0.84 | 0.25 | 6.39 | 0.185 | - | 0.479 | 99.57 | 93.2 | 74.79 | 18.98 | 4925766263 | 2025-08-12 | Moda Trucking | 05992/ALALAS | 2025-08-13 | PT SUCOFINDO | 3789 | 5192 | 6080 | 37.69 | 14.61 | 4.89 | 6.7 | 7.85 | 29.54 | 40.48 | 27.88 | 38.21 | 0.15 | 0.2 | 0.23 |  |  | 59 |  |  |  |  | 3417 | 5214 | 6115 | 44.12 | 14.73 | 4.86 | 7.41 | 8.69 | 4.86 | 0.23 | 0.27 | 0.3 |  |  | 37.94 | 57.9 | 2.27 | 5.11 | 0.52 | 0.79 | 4.45 | 10.14 | 28.56 | [13 empty] | 19
2025-08-01 | 1117 | PT BA | PRIMA SAKTI 1 | PRIMA SAMUDRA I | 2025-08-09 06:35 | 2025-08-10 11:25 | 5529.258 | PT GEOSERVICES | 492500102 | 2025-08-10 | 4316 | 5822 | 6743 | 36 | 13.66 | 3.05 | 4.11 | 4.76 | 31.68 | 42.74 | 29.27 | 39.49 | 0.16 | 0.22 | 0.25 | 0.27 | 44.27 | 59.72 | 4.15 | 5.6 | 0.71 | 0.96 | 1.17 | 11.66 | 15.73 | 58 | LOW | LOW | 1220 | 52.94 | 24.91 | 1.2 | 7.7 | 4.42 | 1.78 | 0.71 | 0.68 | 4.45 | 0.56 | - | 0.206 | 100 | 94.83 | 73.29 | 19.87 | 4925766271 | 2025-08-14 | Jetty Eksisting | 06045/BLAQAS | 2025-08-01 | PT SUCOFINDO | 4923 | 5625 | 6810 | 27.71 | 17.4 | 3.54 | 4.04 | 4.89 | 36.43 | 41.62 | 32.32 | 36.94 | 0.18 | 0.21 | 0.25 | 0.27 | 1230 | 59 | 100 | 98.3 | 90.18 | 17.47 | 4298 | 5793 | 6651 | 35.38 | 12.91 | 3.45 | 4.65 | 5.34 | 0.2 | 0.27 | 0.3 | 0.32 |  |  | 47.6 | 64.15 | 2.89 | 5.33 | 0.61 | 0.82 | 0.99 | 9.89 | 24.79 | [13 empty] | 18
2025-08-01 | LOT 406 | PT KBB MBE | - | - | 2025-07-24 11:26 | 2025-08-10 17:20 | 5034.4 | PT GEOSERVICES | 492500103 | 2025-08-12 | 4188 | 5391 | 6343 | 33.98 | 15.01 | 4.89 | 6.29 | 7.4 | 31.92 | 41.09 | 29.22 | 37.61 | 0.27 | 0.35 | 0.41 | 0.44 | 44.67 | 57.51 | 3.24 | 4.17 | 0.66 | 0.85 | 1.08 | 12.29 | 15.82 | 56 | LOW | LOW | 1230 | 45.39 | 24.91 | 1.24 | 10.12 | 9.84 | 3.21 | 1.42 | 0.56 | 2.78 | 0.309 | - | 0.281 | 99.41 | 92.5 | 71.44 | 19.06 | 4925766294 | 2025-08-15 | Moda Trucking | 4625764761 | 2025-08-12 | PT GEOSERVICES | 4223 | 5435 |  | 34.96 | 16.3 | 4.77 | 6.14 |  | 31.07 | 39.99 | 29.19 | 37.57 | 0.27 | 0.35 |  |  |  | 57 | 98.21 | 95.41 |  | 18.93 | 4253 | 5472 | 5798 | 26.65 | 5.64 | 5.19 | 6.68 | 7.07 | 0.24 | 0.31 | 0.32 | 0.35 |  |  | 47.1 | 60.59 | 3.64 | 5.32 | 0.65 | 0.84 | 0.96 | 16.53 | 26.27 | [13 empty] | -65
2025-08-01 | LOT 410 | PT TDE | LOT 33 | - | 2025-08-07 11:42 | 2025-08-11 17:21 | 5008.05 | PT GEOSERVICES | 492500104 | 2025-08-13 | 3346 | 5154 | 6074 | 44.92 | 15.15 | 5.65 | 8.71 | 10.27 | 26.33 | 40.56 | 23.1 | 35.58 | 0.12 | 0.19 | 0.22 | 0.25 | 35.48 | 54.65 | 3.32 | 5.12 | 0.58 | 0.89 | 1.17 | 9.93 | 15.29 | 57 | LOW | LOW | 1210 | 46.77 | 20.46 | 0.79 | 17.73 | 7.31 | 1.85 | 0.86 | 0.26 | 6.37 | 0.183 | - | 0.477 | 99.52 | 93.42 | 73.11 | 19.11 | 4925766296 | 2025-08-15 | Moda Trucking | 06167/ALALAS | 2025-08-15 | PT SUCOFINDO | 3776 | 5273 | 6076 | 37.86 | 13.23 | 4.85 | 6.78 | 7.81 | 29.78 | 41.59 | 27.51 | 38.41 | 0.12 | 0.17 | 0.2 |  |  | 59 |  |  |  |  | 3320 | 5114 | 5940 | 44.11 | 13.90 | 6.51 | 10.03 | 11.65 | 0.15 | 0.23 | 0.27 | 0.3 |  |  | 37.06 | 57.09 | 2.22 | 4.98 | 0.52 | 0.81 | 1.06 | 9.43 | 26.87 | [13 empty] | 26
2025-08-01 | 1118 | PT BA | ASINDO 001 | SS 2501 | 2025-08-12 04:35 | 2025-08-13 15:00 | 4817.37 | PT GEOSERVICES | 492500105 | 2025-08-13 | 4433 | 5608 | 6798 | 34.79 | 17.5 | 3.79 | 4.8 | 5.82 | 30.35 | 38.4 | 31.06 | 39.3 | 0.27 | 0.34 | 0.41 | 0.44 | 44.96 | 56.88 | 4.32 | 5.47 | 0.72 | 0.91 | 1.17 | 11.14 | 14.1 | 61 | LOW | LOW | 1200 | 53.33 | 24.86 | 1.19 | 7.78 | 4.55 | 1.84 | 0.65 | 0.6 | 4.41 | 0.563 | - | 0.261 | 100 | 94.95 | 73.68 | 19.02 | 4925766301 | 2025-08-18 | Jetty Eksisting | 06047/BLAQAS | 2025-08-02 | PT SUCOFINDO | 4918 | 5586 | 6814 | 27.83 | 18.02 | 3.92 | 4.45 | 5.43 | 34.36 | 39.03 | 33.89 | 38.5 | 0.31 | 0.35 | 0.43 | 0.45 | 1290 | 59 | 100 | 98.3 | 90.18 | 17.3 | 4337 | 5533 | 5798 | 25.2 | 4.57 | 4.35 | 5.55 | 5.82 | 0.29 | 0.37 | 0.39 | 0.41 |  |  | 47.82 | 61.01 | 3.58 | 5.08 | 0.65 | 0.83 | 0.93 | 18.1 | 27.15 | [13 empty] | 96
2025-08-01 | LOT 409 | PT RMBE | - | - | 2025-08-05 10:33 | 2025-08-13 16:50 | 5018.83 | PT GEOSERVICES | 492500106 | 2025-08-15 | 2905 | 4907 | 5850 | 50.34 | 16.12 | 7.22 | 12.2 | 14.54 | 24.98 | 42.2 | 17.45 | 29.48 | 0.09 | 0.16 | 0.19 | 0.22 | 30.21 | 51.02 | 2.33 | 3.94 | 0.3 | 0.51 | 0.71 | 9.5 | 16.05 | 79 | LOW | LOW | 1500 | 47.28 | 29.62 | 1.18 | 13.94 | 3.01 | 0.85 | 0.92 | 0.23 | 2.53 | 0.204 | - | 0.269 | 99.68 | 95.06 | 78.66 | 19.77 | 4925766315 | 2025-08-18 | Moda Trucking | 2518220923 | 2025-07-28 | PT CARSURIN | 4007 | 5301 | 6282 | 36.22 | 15.62 | 3.61 | 4.78 | 5.66 | 29.34 | 38.82 | 30.83 | 40.78 | 0.13 | 0.17 | 0.2 | 0.21 | [6 empty] | 3653 | 6175 | 6988 | 47.72 | 11.64 | 3.13 | 5.3 | 5.99 | 0.36 | 0.61 | 0.68 | 0.73 |  |  | 39.04 | 65.99 | 2.36 | 5.3 | 0.53 | 0.89 | 1.08 | 6.85 | 21.92 | [13 empty] | -748
2025-08-01 | 1119 | PT BA | SABANG 73 | SUMBER JAYA 2726 | 2025-08-13 17:50 | 2025-08-15 04:40 | 5106.322 | PT GEOSERVICES | 492500107 | 2025-08-15 | 4472 | 5889 | 6725 | 33.5 | 12.43 | 4.5 | 5.92 | 6.76 | 30.91 | 40.7 | 31.1 | 40.95 | 0.28 | 0.37 | 0.42 | 0.45 | 45.42 | 59.81 | 4.38 | 5.77 | 0.73 | 0.96 | 1.18 | 11.19 | 14.74 | 58 | LOW | LOW | 1220 | 53.35 | 24.82 | 1.18 | 7.73 | 4.65 | 1.83 | 0.62 | 0.61 | 4.44 | 0.559 | - | 0.256 | 100 | 94.78 | 73.68 | 19.79 | 4925766305 | 2025-08-20 | Jetty Eksisting | 06364/BLAQAS | 7-Agu-2025 | PT SUCOFINDO | 4920 | 5624 | 6804 | 27.69 | 17.34 | 5.18 | 5.92 | 7.16 | 35.03 | 40.04 | 32.1 | 36.7 | 0.28 | 0.32 | 0.39 | 0.42 | 1420 | 58 | 100 | 98.28 | 90.18 | 17.45 | 4473 | 5888 | 6644 | 32.68 | 11.38 | 5.27 | 6.94 | 7.83 | 0.28 | 0.38 | 0.42 | 0.46 |  |  | 48.93 | 64.62 | 72.69 | 5.2 | 0.61 | 0.8 | 0.98 | 9.24 | 22.27 | [13 empty] | -1
2025-08-01 | 1120 | PT BA | BMJ 8 | BAHARI JAYA 9 | 2025-08-16 20:20 | 2025-08-18 01:20 | 6094.548 | PT GEOSERVICES | 492500108 | 2025-08-18 | 4896 | 6155 | 7041 | 30.46 | 12.58 | 3.56 | 4.47 | 5.11 | 31.95 | 40.16 | 34.04 | 42.79 | 0.49 | 0.61 | 0.7 | 0.74 | 48.34 | 60.77 | 4.65 | 5.85 | 0.79 | 0.99 | 1.19 | 11.72 | 14.73 | 60 | LOW | LOW | 1210 | 53.29 | 24.79 | 1.17 | 7.81 | 4.7 | 1.81 | 0.63 | 0.6 | 4.39 | 0.561 | - | 0.263 | 100 | 95.04 | 74.14 | 18.5 | 4925766327 | 2025-08-22 | Jetty Eksisting | 06441/BLAQAS | 10-Agu-2025 | PT SUCOFINDO | 4915 | 5700 | 6819 | 27.92 | 16.41 | 4.43 | 5.14 | 6.15 | 34.1 | 39.55 | 33.55 | 38.9 | 0.34 | 0.4 | 0.48 | 0.51 | 1280 | 59 | 100 | 98.05 | 88.11 | 16.15 | 3904 | 4904 | 5742 | 32.01 | 14.61 | 11.58 | 14.54 | 17.03 | 0.16 | 0.2 | 0.23 | 0.28 |  |  | 41.89 | 52.61 | 2.78 | 5.12 | 0.7 | 0.88 | 1.24 | 10.89 | 26.65 | [13 empty] | 992
2025-08-01 | LOT 412 | PT TDE | LOT 34 | - | 2025-08-11 16:35 | 2025-08-18 15:22 | 5002.93 | PT GEOSERVICES | 492500109 | 2025-08-19 | 3390 | 5248 | 6152 | 44.89 | 14.69 | 4.87 | 7.54 | 8.84 | 26.65 | 41.25 | 23.59 | 36.52 | 0.12 | 0.18 | 0.21 | 0.23 | 36.05 | 55.8 | 3.37 | 5.21 | 0.59 | 0.92 | 1.18 | 10.12 | 15.66 | 61 | LOW | LOW | 1200 | 46.81 | 20.51 | 0.81 | 14.69 | 7.29 | 1.82 | 0.83 | 0.26 | 6.33 | 0.192 | - | 0.482 | 99.62 | 94.57 | 74.2 | 19.13 | 4925766331 | 2025-08-22 | Moda Trucking | 06395/ALALAS | 26-Agu-2025 | PT SUCOFINDO | 3789 | 5388 | 6097 | 37.85 | 11.63 | 4.79 | 6.72 | 7.61 | 33.29 | 47.33 | 24.13 | 34.31 | 0.09 | 0.13 | 0.15 |  |  | 58 |  |  |  |  | 3412 | 5279 | 6122 | 44.26 | 13.77 | 5.48 | 8.49 | 9.84 | 0.14 | 0.22 | 0.25 | 0.28 |  |  | 37.47 | 57.96 | 2.33 | 5.14 | 0.27 | 0.42 | 0.54 | 10.05 | 27.78 | [13 empty] | -22
2025-08-01 | 1121 | PT BA | SYAFIRA ONE | GANDASARI 2706 | 2025-08-21 06:20 | 2025-08-22 08:35 | 5234.763 | PT GEOSERVICES | 492500110 | 2025-08-22 | 4506 | 5936 | 6765 | 33.39 | 12.26 | 4.18 | 5.51 | 6.28 | 31.17 | 41.06 | 31.26 | 41.17 | 0.4 | 0.53 | 0.6 | 0.64 | 45.76 | 60.27 | 4.43 | 5.83 | 0.74 | 0.97 | 1.18 | 11.11 | 14.63 | 60 | LOW | LOW | 1220 | 53.42 | 24.81 | 1.19 | 7.77 | 4.68 | 1.79 | 0.6 | 0.62 | 4.46 | 0.556 | - | 0.254 | 100 | 95.16 | 73.07 | 19.12 | 4925766333 | 2025-08-27 | Jetty Eksisting | 06674/BLAQAS | 13-Agu-2025 | PT SUCOFINDO | 4913 | 5655 | 6800 | 27.75 | 16.84 | 5.05 | 5.81 | 6.99 | 34.88 | 40.15 | 32.32 | 37.2 | 0.4 | 0.46 | 0.55 | 0.59 | 1410 | 58 | 100 | 98.29 | 90.19 | 16.58 | 4510 | 5941 | 6747 | 33.15 | 11.94 | 4.98 | 6.56 | 7.45 | 0.39 | 0.51 | 0.58 | 0.63 |  |  | 48.51 | 63.9 | 2.88 | 5.13 | 0.68 | 0.9 | 1.1 | 9.4 | 22.99 | [13 empty] | -4
2025-08-01 | LOT 414 | PT TDE | LOT 35 | - | 2025-08-18 14:30 | 2025-08-22 16:40 | 5037.25 | PT GEOSERVICES | 492500112 | 2025-08-25 | 3353 | 5058 | 6054 | 44.61 | 16.45 | 5.54 | 8.35 | 9.99 | 26.71 | 40.29 | 23.14 | 34.91 | 0.28 | 0.42 | 0.5 | 0.56 | 35.75 | 53.93 | 3.33 | 5.03 | 0.59 | 0.89 | 1.18 | 9.9 | 14.93 | 60 | LOW | LOW | 1210 | 46.79 | 20.48 | 0.83 | 14.7 | 7.31 | 1.81 | 0.86 | 0.25 | 6.27 | 0.196 | - | 0.479 | 99.5 | 93.95 | 72.79 | 19.24 | 4925766368 | 2025-08-27 | Moda Trucking | 06397/ALALAS | 28-Agu-2025 | PT SUCOFINDO | 3786 | 5183 | 6092 | 37.85 | 14.92 | 4.8 | 6.57 | 7.73 | 31.69 | 43.38 | 25.66 | 35.13 | 0.12 | 0.16 | 0.19 |  |  | 59 |  |  |  |  | 3383 | 5103 | 6007 | 43.68 | 15.04 | 6.47 | 9.76 | 11.48 | 0.14 | 0.21 | 0.25 | 0.28 |  |  | 37.33 | 56.31 | 2.3 | 5.15 | 2.3 | 5.15 | 0.51 | 9.58 | 27.81 | [13 empty] | -30
2025-08-01 | LOT 415 | PT TDE | LOT 36 | - | 2025-08-22 14:55 | 2025-08-25 17:12 | 5032.525 | PT GEOSERVICES | 492500114 | 2025-08-26 | 3370 | 5133 | 6097 | 44.72 | 15.81 | 5.34 | 8.14 | 9.67 | 26.44 | 40.27 | 23.49 | 35.78 | 0.12 | 0.18 | 0.21 | 0.24 | 35.82 | 54.56 | 3.36 | 5.11 | 0.59 | 0.9 | 1.18 | 10.05 | 15.3 | 57 | LOW | LOW | 1230 | 46.84 | 20.52 | 0.81 | 14.73 | 7.33 | 1.83 | 0.84 | 0.27 | 6.19 | 0.209 | - | 0.485 | 99.53 | 93.9 | 72.79 | 18.68 | 4925766380 | 2025-08-29 | Moda Trucking | 06604/ALALAS | 2025-09-04 | PT SUCOFINDO | 3785 | 5085 | 6064 | 37.78 | 16.74 | 5.28 | 7.07 | 8.45 | 20.83 | 40.3 | 26.31 | 35.2 | 0.13 | 0.18 | 0.22 |  |  | 58 |  |  |  |  | 3380 | 5146 | 6013 | 43.79 | 14.41 | 5.24 | 42.63 | 49.8 | 0.14 | 0.22 | 0.26 | 0.28 |  |  | 35.97 | 54.78 | 2.67 | 5.67 | 0.67 | 1.02 | 1.32 | 11.52 | 30.33 | [13 empty] | -10
2025-08-01 | LOT 411 | PT KBB MBE | - | - | 2025-08-10 14:42 | 2025-08-25 19:14 | 5006.09 | PT GEOSERVICES | 492500116 | 2025-08-26 | 4174 | 5415 | 6377 | 34.55 | 15.09 | 3.58 | 4.64 | 5.46 | 32.55 | 32.55 | 29.32 | 38.04 | 0.29 | 0.37 | 0.44 | 0.46 | 45.78 | 59.39 | 3.31 | 4.3 | 0.67 | 0.87 | 1.08 | 11.82 | 15.34 | 56 | LOW | LOW | 1220 | 45.34 | 24.89 | 1.25 | 10.09 | 9.82 | 3.23 | 1.39 | 0.56 | 2.85 | 0.306 | - | 0.277 | 99.6 | 93.84 | 73.32 | 73.32 | 4925766382 | 2025-08-30 | Moda Trucking | 462500455 | 25-Agu-2025 | PT GEOSERVICES | 4213 | 5567 |  | 34.95 | 14.04 | 3.82 | 5.05 |  | 32.78 | 43.32 | 28.45 | 37.59 | 0.26 | 0.34 |  |  |  | 58 |  |  |  |  | 4187 | 5433 | 6327 | 33.81 | 14.12 | 5.58 | 7.25 | 8.44 | 0.27 | 0.35 | 0.41 | 0.45 |  |  | 44.44 | 57.67 | 2.98 | 5.45 | 0.98 | 1.27 | 1.61 | 11.93 | 28.01 | [13 empty] | -13
2025-08-01 | LOT 416 | PT TDE | LOT 37 | - | 2025-08-25 16:15 | 2025-08-29 12:09 | 5033.395 | PT GEOSERVICES | 492500121 | 2025-08-30 | 3384 | 4784 | 6070 | 44.26 | 21.19 | 5.39 | 7.62 | 9.67 | 27.23 | 38.5 | 23.12 | 32.69 | 0.13 | 0.18 | 0.23 | 0.25 | 36.11 | 51.05 | 3.37 | 4.77 | 0.6 | 0.85 | 1.19 | 10.14 | 14.34 | 59 | LOW | LOW | 1210 | 46.88 | 20.5 | 0.82 | 14.69 | 7.3 | 1.82 | 0.87 | 0.25 | 6.23 | 0.203 | - | 0.482 | 99.53 | 94.1 | 76.11 | 19.11 | 4925766401 | 2025-09-02 | Moda Trucking | 06817/ALALAS | 2025-09-10 | PT SUCOFINDO | 3783 | 5013 | 6032 | 37.29 | 16.89 | 4.85 | 6.43 | 7.74 | 32.2 | 42.67 | 25.66 | 34 | 0.13 | 0.18 | 0.21 |  |  | 58 |  |  |  |  | 3384 | 4785 | 5989 | 43.49 | 20.11 | 5.35 | 7.56 | 9.46 | 0.15 | 0.21 | 0.26 | 0.28 |  |  | 36.14 | 51.09 | 2.64 | 5.99 | 0.67 | 0.95 | 1.32 | 11.56 | 34.2 | [13 empty] | 0
2025-08-01 | LOT 413 | PT RMBE | - | - | 2025-08-13 14:34 | 2025-08-29 19:36 | 5471.395 | PT GEOSERVICES | 492500119 | 30-Agu-2025 | 2788 | 4829 | 5570 | 49.95 | 13.3 | 9.04 | 15.66 | 18.06 | 24.11 | 41.76 | 16.9 | 29.28 | 0.1 | 0.18 | 0.21 | 0.25 | 29.18 | 50.54 | 2.26 | 3.92 | 0.29 | 0.5 | 0.7 | 9.18 | 15.9 | 86 | LOW | LOW | 1500 | 47.35 | 29.6 | 1.17 | 13.92 | 2.98 | 0.86 | 0.94 | 0.23 | 2.51 | 0.198 | - | 0.262 | 99.61 | 95.16 | 78.68 | 19.87 | 4925766399 | 2025-09-02 | Moda Trucking | 2518220988 | 7-Agu-2025 | PT CARSURIN | 4135 | 5488 | 6622 | 37.56 | 17.13 | 3.18 | 4.22 | 5.09 | 32.04 | 42.52 | 27.22 | 36.13 | 0.12 | 0.16 | 0.19 | 0.2 | [6 empty] | 2798 | 4847 | 5523 | 49.33 | 12.24 | 8.95 | 15.5 | 17.66 | 0.12 | 0.21 | 0.23 | 0.29 |  |  | 29.1 | 50.4 | 2.37 | 5.47 | 0.38 | 0.66 | 0.92 | 9.75 | 27.76 | [13 empty] | -10
2025-08-01 | LOT 417 | PT KBB MBE | - | - | 2025-08-25 17:31 | 2025-08-30 17:23 | 5026.015 | PT GEOSERVICES | 492500122 | 2025-09-01 | 4188 | 5487 | 6352 | 34.07 | 13.62 | 4.91 | 6.43 | 7.44 | 32.87 | 43.06 | 28.16 | 36.89 | 0.23 | 0.3 | 0.35 | 0.38 | 45.86 | 60.09 | 3.32 | 4.35 | 0.67 | 0.88 | 1.1 | 10.94 | 14.33 | 54 | LOW | LOW | 1210 | 45.37 | 24.87 | 1.23 | 10.13 | 9.86 | 3.27 | 1.41 | 0.54 | 2.82 | 0.308 | - | 0.279 | 99.55 | 94.04 | 73.11 | 19.79 | 4925766407 | 2025-09-04 | Moda Trucking | 462500455 | 25-Agu-2025 | PT GEOSERVICES | 4213 | 5567 |  | 34.95 | 14.04 | 3.82 | 5.05 |  | 32.78 | 43.32 | 28.45 | 37.59 | 0.26 | 0.34 |  |  |  | 58 |  |  |  |  | 4210 | 5517 | 6287 | 33.03 | 12.25 | 6.22 | 8.15 | 9.29 | 0.27 | 0.35 | 0.4 | 0.44 |  |  | 44.53 | 58.36 | 3.01 | 5.32 | 0.97 | 1.27 | 1.59 | 11.96 | 26.55 | [13 empty] | -22
2025-09-01 | LOT 418 | PT TDE | LOT 38 | - | 2025-08-29 10:42 | 2025-09-01 19:26 | 5033.835 | PT GEOSERVICES | 492500123 | 2025-09-03 | 3406 | 5227 | 6150 | 44.62 | 15.01 | 4.93 | 7.56 | 8.9 | 26.69 | 40.96 | 23.76 | 36.47 | 0.1 | 0.16 | 0.19 | 0.21 | 36.17 | 55.51 | 3.39 | 5.2 | 0.6 | 0.92 | 1.19 | 10.19 | 15.64 | 56 | LOW | LOW | 1210 | 46.91 | 20.45 | 0.83 | 14.75 | 7.31 | 1.79 | 0.9 | 0.25 | 6.18 | 0.192 | - | 0.493 | 99.51 | 94 | 72.68 | 19.02 | 4925766422 | 2025-09-06 | Moda Trucking | 06819/ALALAS | 2025-09-10 | PT SUCOFINDO | 3788 | 5034 | 6060 | 37.49 | 16.93 | 4.82 | 6.41 | 7.72 | 30.15 | 40.07 | 27.53 | 36.59 | 0.13 | 0.18 | 0.21 |  |  | 56 |  |  |  |  | 3423 | 5253 | 6079 | 43.69 | 13.58 | 4.83 | 7.42 | 8.59 | 0.14 | 0.21 | 0.25 | 0.27 |  |  | 36.59 | 56.16 | 2.6 | 5.52 | 0.68 | 5.52 | 1.32 | 11.46 | 29.65 | [13 empty] | -17
2025-09-01 | LOT 421 | PT TDE | LOT 39 | - | 2025-09-01 17:45 | 2025-09-05 15:30 | 5015.045 | PT GEOSERVICES | 492500124 | 2025-09-08 | 3403 | 5127 | 6075 | 43.98 | 15.6 | 5.52 | 8.31 | 9.86 | 26.6 | 40.07 | 23.9 | 36.01 | 0.11 | 0.17 | 0.2 | 0.22 | 36.19 | 54.53 | 3.39 | 5.1 | 0.6 | 0.9 | 1.18 | 10.21 | 15.38 | 59 | LOW | LOW | 1210 | 48.86 | 20.48 | 0.82 | 14.72 | 7.3 | 1.81 | 0.87 | 0.26 | 6.22 | 0.219 | - | 0.488 | 99.45 | 93.97 | 73.23 | 19.94 | 4925766447 | 2025-09-10 | Moda Trucking | 06821/ALALAS | 2025-09-10 | PT SUCOFINDO | 3786 | 5006 | 6060 | 37.52 | 17.39 | 4.87 | 6.44 | 7.8 | 30.5 | 40.33 | 27.11 | 35.85 | 0.13 | 0.18 | 0.22 |  |  | 57 |  |  |  |  | 3437 | 5178 | 6034 | 43.04 | 14.2 | 5.28 | 7.96 | 9.27 | 0.13 | 0.2 | 0.24 | 0.26 |  |  | 36.81 | 55.46 | 2.62 | 5.53 | 0.68 | 1.03 | 1.33 | 11.43 | 29.82 | [13 empty] | -34
2025-09-01 | 1122 | PT BA | PRIMA SAKTI 1 | PRIMA SAMUDRA I | 2025-09-04 19:00 | 2025-09-05 21:10 | 5676.793 | PT GEOSERVICES | 492500125 | 2025-09-05 | 4196 | 5502 | 6745 | 37.79 | 18.43 | 3.2 | 4.19 | 5.14 | 30.34 | 39.78 | 28.68 | 37.6 | 0.22 | 0.29 | 0.36 | 0.37 | 43.22 | 56.67 | 4.17 | 5.47 | 0.7 | 0.92 | 1.19 | 10.7 | 14.03 | 64 | LOW | LOW | 1230 | 53.37 | 24.86 | 1.2 | 7.78 | 4.58 | 1.82 | 0.62 | 0.62 | 4.4 | 0.552 | - | 0.25 | 100 | 94.91 | 74.51 | 19.46 | 4925766424 | 2025-09-10 | Jetty Eksisting | 07077/BLAQAS | 28-Agu-2025 | PT SUCOFINDO | 4919 | 5517 | 6799 | 27.64 | 18.85 | 3.4 | 3.81 | 4.7 | 37.52 | 42.08 | 31.44 | 35.26 | 0.18 | 0.2 | 0.25 | 0.26 | 1270 | 59 | 100 | 98.29 | 90.2 | 17.33 | 4233 | 5551 | 6702 | 36.84 | 17.19 | 3.08 | 4.04 | 4.87 | 0.23 | 0.3 | 0.37 | 0.39 |  |  | 44.67 | 58.57 | 3.11 | 6.01 | 0.82 | 1.07 | 1.36 | 11.25 | 30.02 | [13 empty] | -37
2025-09-01 | LOT 420 | PT KBB MBE | - | - | 2025-08-30 16:01 | 2025-09-06 19:04 | 5002.87 | PT GEOSERVICES | 492500126 | 2025-09-08 | 4192 | 5534 | 6458 | 35.09 | 14.31 | 4.2 | 5.54 | 6.47 | 32.71 | 43.18 | 28 | 36.97 | 0.26 | 0.34 | 0.4 | 0.42 | 45.43 | 59.97 | 3.35 | 4.42 | 0.67 | 0.88 | 1.1 | 11.01 | 14.54 | 53 | LOW | LOW | 1260 | 45.34 | 24.83 | 1.24 | 10.11 | 9.84 | 3.25 | 1.4 | 0.55 | 2.84 | 0.31 | - | 0.283 | 99.53 | 93.82 | 73.46 | 19.79 | 4925766453 | 2025-09-11 | Moda Trucking | 4625764928 | 2025-09-23 | PT GEOSERVICES | 4164 | 5556 |  | 35.21 | 13.56 | 4.49 | 5.99 |  | 31.64 | 42.21 | 28.66 | 38.24 | 0.42 | 0.56 |  |  |  | 58 | 98.91 | 95.93 |  | 18.61 | 4206 | 5553 | 6492 | 35.22 | 14.46 | 3.41 | 4.51 | 5.27 | 0.28 | 0.38 | 0.44 | 0.46 |  |  | 44.76 | 59.11 | 3.18 | 5.82 | 0.8 | 1.06 | 1.3 | 12.34 | 29.13 | [13 empty] | -14
2025-09-01 | 1123 | PT BA | SABANG 55 | SUMBER JAYA 2750 | 2025-09-06 05:30 | 2025-09-07 15:40 | 6017.628 | PT GEOSERVICES | 492500127 | 2025-09-07 | 4672 | 5741 | 6894 | 32.24 | 16.73 | 4.04 | 4.96 | 5.96 | 32.54 | 39.99 | 31.18 | 38.32 | 0.24 | 0.29 | 0.35 | 0.37 | 46.68 | 57.37 | 4.52 | 5.56 | 0.75 | 0.92 | 1.17 | 11.53 | 14.17 | 63 | LOW | LOW | 1220 | 53.4 | 24.83 | 1.2 | 7.81 | 4.55 | 1.83 | 0.64 | 0.61 | 4.38 | 0.549 | - | 0.246 | 100 | 94.69 | 73.46 | 19.35 | 4925766443 | 2025-09-11 | Jetty Eksisting | 07079/BLAQAS | 29-Agu-2025 | PT SUCOFINDO | 4912 | 5576 | 6799 | 27.75 | 17.99 | 3.96 | 4.5 | 5.49 | 34.16 | 38.78 | 34.13 | 38.73 | 0.26 | 0.29 | 0.35 | 0.37 | 1360 | 59 | 100 | 98.33 | 90.17 | 17.32 | 4656 | 5742 | 6801 | 31.54 | 15.58 | 4 | 4.94 | 5.85 | 0.26 | 0.32 | 0.38 | 0.41 |  |  | 49.11 | 60.56 | 3.42 | 5.96 | 0.87 | 1.08 | 1.35 | 10.79 | 27.14
2025-09-01 | LOT 422 | PT TDE | LOT 40 | - | 2025-09-05 10:50 | 2025-09-09 16:32 | 5030.91 | PT GEOSERVICES | 492500129 | 2025-09-11 | 3331 | 5033 | 6021 | 44.67 | 16.41 | 6.41 | 9.69 | 11.59 | 26.36 | 39.83 | 22.55 | 34.07 | 0.11 | 0.17 | 0.2 | 0.23 | 35.04 | 52.94 | 3.3 | 4.98 | 0.58 | 0.88 | 1.19 | 9.88 | 14.93 | 62 | LOW | LOW | 1220 | 46.94 | 20.37 | 0.83 | 14.74 | 7.31 | 1.77 | 0.92 | 0.25 | 6.2 | 0.206 | - | 0.491 | 99.44 | 94.14 | 73.3 | 19.35 | 4925766470 | 2025-09-14 | Moda Trucking | 06901/ALALAS | 2025-09-12 | PT SUCOFINDO | 3788 | 5284 | 6070 | 37.59 | 12.94 | 4.78 | 6.67 | 7.67 | 30.28 | 42.24 | 27.35 | 38.15 | 0.14 | 0.19 | 0.22 |  |  | 58 |  |  |  |  | 3328 | 5029 | 5916 | 43.74 | 14.99 | 6.29 | 9.51 | 11.19 | 0.13 | 0.2 | 0.23 | 0.26 |  |  | 34.58 | 52.25 | 2.61 | 5.63 | 0.47 | 0.71 | 0.94 | 12.18 | 31.71
2025-09-01 | 1127 | PT BA | FIONA 01 | RIMAU 2506 | 2025-09-21 08:30 | 2025-09-22 07:45 | 4459.772 | PT GEOSERVICES | 492500132 | 2025-09-22 | 4480 | 5917 | 6799 | 34.11 | 12.97 | 4.01 | 5.3 | 6.09 | 30.88 | 40.79 | 31 | 40.94 | 0.31 | 0.41 | 0.47 | 0.5 | 45.32 | 59.86 | 4.37 | 5.77 | 0.73 | 0.96 | 1.17 | 11.15 | 14.73 | 61 | LOW | LOW | 1230 | 53.37 | 24.85 | 1.21 | 7.8 | 4.52 | 1.82 | 0.66 | 0.61 | 4.35 | 0.242 | - | 0.555 | 100 | 94.37 | 73.24 | 19.35 | 4925754046 | 2025-09-26 | Jetty Eksisting | 07336/BLAQAS | 2025-09-04 | PT SUCOFINDO | 4937 | 5653 | 6837 | 27.79 | 17.32 | 4.57 | 5.23 | 6.33 | 33.62 | 38.49 | 34.02 | 38.96 | 0.34 | 0.39 | 0.47 | 0.5 | 1330 | 58 | 100 | 98.27 | 90.17 | 17.75 | 4507 | 5953 | 6762 | 33.34 | 11.96 | 4.09 | 5.41 | 6.14 | 0.32 | 0.43 | 0.49 | 0.52 |  |  | 46.71 | 61.7 | 3.38 | 5.8 | 0.72 | 0.94 | 1.14 | 11.44 | 25.73
2025-09-01 | LOT 424 | PT KBB MBE | - | - | 2025-09-06 17:50 | 2025-09-22 18:16 | 5029.505 | PT GEOSERVICES | 492500133 | 2025-09-24 | 4182 | 5508 | 6435 | 35.02 | 14.41 | 4.07 | 5.36 | 6.26 | 32.63 | 42.98 | 28.28 | 37.25 | 0.32 | 0.42 | 0.49 | 0.52 | 45.51 | 59.95 | 3.34 | 4.4 | 0.68 | 0.89 | 1.11 | 11.06 | 14.57 | 53 | LOW | LOW | 1250 | 45.36 | 24.85 | 1.27 | 10.09 | 9.83 | 3.23 | 1.39 | 0.57 | 2.86 | 0.314 | - | 0.286 | 99.55 | 94.72 | 73.51 | 19.57 | 4925754074 | 2025-09-14 | Moda Trucking | 462500489 | 2025-09-07 | PT GEOSERVICES | 4209 | 5658 |  | 35.43 | 13.2 | 4 | 5.38 |  | 32.05 | 43.08 | 28.52 | 38.34 | 0.22 | 0.29 |  |  |  | 58 | 98.6 | 95.39 |  | 19.7 | 4206 | 5541 | 6462 | 34.91 | 14.26 | 4 | 5.27 | 6.14 | 0.28 | 0.38 | 0.44 | 0.47 |  |  | 44.25 | 58.29 | 3.22 | 5.84 | 0.63 | 0.83 | 1.03 | 12.71 | 29.4
2025-09-01 | 34 | PT BA | MV. INTAN BARUNA | - | 2025-09-09 01:00 | 2025-09-24 11:20 | 27923.617 | PT GEOSERVICES | 492500130 | 2025-09-24 | 4556 | 5981 | 6843 | 33.43 | 12.6 | 4.05 | 5.32 | 6.09 | 31.01 | 40.71 | 31.51 | 41.37 | 0.38 | 0.5 | 0.57 | 0.61 | 47.77 | 62.72 | 3.34 | 4.39 | 0.75 | 0.98 | 1.19 | 10.27 | 13.49 | 60 | LOW | LOW | 1265 | 53.11 | 24.81 | 1.12 | 7.79 | 4.81 | 1.85 | 0.61 | 0.6 | 4.55 | 0.53 | - | 0.209 | 100 | 94.46 | 72.98 | 18.66 | 4925754065 | 2025-09-29 | Jetty Eksisting | 07277/BLAQAS | 2025-09-09 | PT SUCOFINDO | 4919 | 5639 | 6815 | 27.82 | 17.26 | 5.08 | 5.82 | 7.03 | 35.46 | 40.65 | 31.64 | 36.27 | 0.3 | 0.34 | 0.41 | 0.44 | 1290 | 60 | 100 | 98.12 | 88.02 | 17.01 | 4578 | 6011 | 6798 | 32.66 | 11.58 | 4.64 | 6.1 | 6.89 | 0.4 | 0.52 | 0.59 | 0.63 |  |  | 47.35 | 62.18 | 3.38 | 5.74 | 0.75 | 0.99 | 1.2 | 10.81 | 24.48
2025-09-01 | LOT 419 | PT RMBE | - | - | 2025-08-29 16:31 | 2025-09-26 17:11 | 5077.735 | PT GEOSERVICES | 492500142 | 2025-09-28 | 2858 | 4846 | 6028 | 52.59 | 19.61 | 4.79 | 8.12 | 10.1 | 24.33 | 41.26 | 18.29 | 31.01 | 0.11 | 0.19 | 0.24 | 0.26 | 30.32 | 51.42 | 2.25 | 3.82 | 0.27 | 0.45 | 0.62 | 9.67 | 16.39 | 79 | LOW | LOW | 1600 | 47.31 | 29.58 | 1.19 | 13.94 | 2.96 | 0.87 | 0.91 | 0.24 | 2.53 | 0.203 | - | 0.259 | 99.61 | 95.52 | 78.52 | 19.81 | 4925754107 | 6-Okt-2025 | Moda Trucking | 2518220717 | 21-Agu-2025 | PT CARSURIN | 4008 | 5311 | 6303 | 36.42 | 15.74 | 3.7 | 4.91 | 5.83 | 29.24 | 38.75 | 30.64 | 40.6 | 0.11 | 0.15 | 0.18 | [7 empty] | 2865 | 4858 | 5998 | 52.23 | 19.01 | 4.68 | 7.94 | 9.8 | 0.13 | 0.22 | 0.27 | 0.3 |  |  | 30.78 | 52.19 | 2.25 | 5.94 | 0.28 | 0.47 | 0.65 | 9.64 | 33.23
2025-09-01 | LOT 425 | PT TDE | LOT 40 | - | 2025-09-10 11:28 | 2025-09-26 17:16 | 5379.435 | PT GEOSERVICES | 492500139 | 2025-09-27 | 3292 | 5021 | 6118 | 46.19 | 17.93 | 4.86 | 7.42 | 9.04 | 26.13 | 39.86 | 22.81 | 34.79 | 0.11 | 0.17 | 0.21 | 0.23 | 35.97 | 54.86 | 2.5 | 3.82 | 0.5 | 0.77 | 1.03 | 9.85 | 15.03 | 59 | LOW | LOW | 1185 | 46.9 | 20.43 | 0.83 | 14.69 | 7.29 | 1.79 | 0.9 | 0.26 | 6.17 | 0.213 | - | 0.487 | 99.47 | 94.02 | 72.57 | 19.45 | 4925754095 | 1-Okt-2025 | Moda Trucking | 06901/ALALAS | 2025-09-12 | PT SUCOFINDO | 3788 | 5284 | 6070 | 37.59 | 12.94 | 4.78 | 6.67 | 7.67 | 30.28 | 42.24 | 27.35 | 38.15 | 0.14 | 0.19 | 0.22 |  |  | 58 |  |  |  |  | 3304 | 5037 | 6039 | 45.3 | 16.59 | 4.92 | 7.5 | 8.99 | 0.14 | 0.22 | 0.26 | 0.29 |  |  | 35.16 | 53.61 | 2.54 | 5.73 | 0.53 | 0.8 | 1.06 | 11.42 | 32.14
2025-10-01 | LOT 423 | PT RMBE | - | - | 2025-09-06 10:47 | 2025-10-01 10:46 | 5066.73 | PT GEOSERVICES | 492500131 | 3-Okt-2025 | 3371 | 5060 | 6093 | 44.68 | 16.96 | 5.24 | 7.87 | 9.48 | 26.95 | 40.45 | 23.13 | 34.72 | 0.11 | 0.16 | 0.19 | 0.21 | 35.43 | 53.18 | 2.54 | 3.82 | 0.51 | 0.76 | 1.01 | 11.49 | 17.25 | 56 | LOW | LOW | 1250 | 47.21 | 20.19 | 0.8 | 15.02 | 7.68 | 1.65 | 0.93 | 0.24 | 5.28 | 0.245 | - | 0.506 | 99.55 | 95.14 | 79.33 | 20.89 | 4925754113 | 6-Okt-2025 | Moda Trucking | 2518221049 | 2025-09-17 | PT CARSURIN | 3831 | 5233 | 6319 | 39.38 | 17.19 | 3.78 | 5.17 | 6.24 | 29.27 | 39.98 | 27.57 | 37.66 | 0.18 | 0.25 | 0.31 | 0.37 | [6 empty] | 3378 | 5070 | 6017 | 43.86 | 15.74 | 6.21 | 9.32 | 11.06 | 0.15 | 0.22 | 0.26 | 0.29 |  |  | 35.74 | 53.64 | 2.65 | 5.74 | 0.54 | 0.82 | 1.09 | 10.85 | 30.26
2025-10-01 | LOT 427 | PT KBB MBE | - | - | 2025-09-23 11:15 | 2025-10-01 11:39 | 5008.77 | PT GEOSERVICES | 492500143 | 2-Okt-2025 | 4158 | 5447 | 6420 | 35.23 | 15.16 | 4.7 | 6.15 | 7.25 | 31.43 | 41.17 | 28.64 | 37.52 | 0.27 | 0.35 | 0.41 | 0.44 | 43.44 | 56.9 | 3.06 | 4.01 | 0.6 | 0.78 | 0.99 | 12.71 | 16.65 | 56 | LOW | LOW | 1280 | 45.37 | 24.5 | 1.18 | 10.56 | 9.63 | 3.29 | 1.34 | 0.5 | 2.81 | 0.336 | - | 0.269 | 99.5 | 94.1 | 72.62 | 19.62 | 4925754109 | 6-Okt-2025 | Moda Trucking | 4625764970 | 2-Okt-2025 | PT GEOSERVICES | 4179 | 5362 |  | 35.04 | 16.65 | 4.99 | 6.4 |  | 30.75 | 39.45 | 29.23 | 37.5 | 0.24 | 0.31 |  |  |  | 58 | 98.59 | 95.03 | 19.67 |  | 4193 | 5493 | 6483 | 35.33 | 15.27 | 4.03 | 5.28 | 6.23 | 0.28 | 0.37 | 0.43 | 0.46 |  |  | 44.21 | 57.92 | 3.18 | 5.88 | 0.62 | 0.82 | 1.03 | 12.35 | 29.74
2025-10-01 | LOT 426 | PT RMBE | - | - | 2025-09-16 10:42 | 2025-10-02 15:08 | 5039.76 | PT GEOSERVICES | 492500134 | 3-Okt-2025 | 3434 | 4671 | 6032 | 43.07 | 22.56 | 5.75 | 7.82 | 10.1 | 27.66 | 37.62 | 23.52 | 32 | 0.07 | 0.1 | 0.13 | 0.14 | 37.33 | 50.78 | 2.62 | 3.56 | 0.53 | 0.72 | 1.03 | 10.63 | 14.46 | 58 | LOW | LOW | 1290 | 46.93 | 20.38 | 0.81 | 14.69 | 7.32 | 1.82 | 0.88 | 0.25 | 6.21 | 0.218 | - | 0.494 | 99.57 | 95.22 | 78.98 | 20.57 | 4925754135 | 7-Okt-2025 | Moda Trucking | 2518221076 | 6-Okt-2025 | PT CARSURIN | 3823 | 5225 | 6326 | 39.57 | 17.4 | 3.69 | 5.05 | 6.11 | 29.72 | 40.62 | 27.02 | 36.93 | 0.18 | 0.25 | 0.3 | 0.32 | [6 empty] | 3392 | 4614 | 5859 | 42.1 | 21.24 | 5.78 | 7.86 | 9.98 | 0.12 | 0.17 | 0.21 | 0.23 |  |  | 40.6 | 55.24 | 2.25 | 5.44 | 0.55 | 0.75 | 1.05 | 8.59 | 30.55
2025-10-01 | LOT 428 | PT RMBE | - | - | 2025-09-23 14:00 | 2025-10-02 15:13 | 5035.49 | PT GEOSERVICES | 492500141 | 3-Okt-2025 | 3510 | 5101 | 6057 | 42.05 | 15.79 | 5.42 | 7.87 | 9.35 | 28.11 | 40.85 | 24.42 | 35.49 | 0.11 | 0.16 | 0.19 | 0.21 | 37.75 | 54.86 | 2.63 | 3.82 | 0.54 | 0.78 | 1.02 | 11.51 | 16.72 | 55 | LOW | LOW | 1270 | 46.88 | 20.41 | 0.83 | 14.72 | 7.3 | 1.79 | 0.9 | 0.26 | 6.19 | 0.213 | - | 0.488 | 99.62 | 95.19 | 77.33 | 19.79 | 4925754133 | 7-Okt-2025 | Moda Trucking | 2518221077 | 6-Okt-2025 | PT CARSURIN | 3847 | 5266 | 6378 | 39.69 | 17.44 | 3.81 | 5.22 | 6.32 | 29.61 | 40.54 | 26.89 | 36.8 | 0.18 | 0.25 | 0.3 | 0.32 | [6 empty] | 3482 | 5060 | 5911 | 41.08 | 14.39 | 5.37 | 7.81 | 9.12 | 0.1 | 0.14 | 0.17 | 0.18 |  |  | 39 | 56.67 | 2.49 | 5.23 | 0.55 | 0.79 | 1.02 | 11.41 | 29.36
2025-10-01 | LOT 429 | PT RMBE | - | - | 2025-09-29 16:57 | 2025-10-07 14:25 | 5031.165 | PT GEOSERVICES | 492500145 | 9-Okt-2025 | 3738 | 5223 | 6104 | 38.76 | 14.43 | 5.12 | 7.16 | 8.37 | 28.64 | 40.02 | 27.47 | 38.39 | 0.14 | 0.2 | 0.23 | 0.26 | 40.57 | 56.69 | 2.66 | 3.72 | 0.59 | 0.82 | 1.05 | 12.15 | 16.98 | 56 | LOW | LOW | 1150 | 46.91 | 20.37 | 0.82 | 14.69 | 7.33 | 1.81 | 0.93 | 0.25 | 6.16 | 0.221 | - | 0.491 | 99.56 | 95.57 | 79.02 | 20.96 | 4925754168 | 11-Okt-2025 | Moda Trucking | 2518221100 | 13-Okt-2025 | PT CARSURIN | 3822 | 5289 |  | 39.42 | 16.16 |  | 4.67 |  |  | 40.52 |  | 36.86 | 0.16 | [9 empty] | 3697 | 5173 | 5957 | 37.94 | 13.16 | 5.52 | 7.72 | 8.89 | 0.11 | 0.15 | 0.17 | 0.19 |  |  | 36.45 | 51 | 3.05 | 5.74 | 0.46 | 0.65 | 0.82 | 16.48 | 29.14
2025-10-01 | LOT 430 | PT RMBE | - | - | 2025-10-01 10:05 | 2025-10-08 15:12 | 5025.5 | PT GEOSERVICES | 492500146 | 10-Okt-2025 | 4177 | 5536 | 6448 | 35.22 | 14.14 | 4.91 | 6.51 | 7.58 | 31.05 | 41.16 | 28.81 | 38.19 | 0.34 | 0.45 | 0.52 | 0.57 | 44.74 | 59.3 | 3.33 | 4.42 | 0.65 | 0.86 | 1.08 | 10.8 | 14.32 | 60 | LOW | LOW | 1250 | 44.97 | 24.36 | 1.2 | 10.41 | 9.69 | 3.51 | 1.67 | 0.51 | 2.78 | 0.419 | - | 0.341 | 99.51 | 94.35 | 73.75 | 18.8 | 4925754173 | 13-Okt-2025 | Moda Trucking | 4625765019 | 8-Okt-2025 | PT GEOSERVICES | 4183 | 5540 |  | 35.45 | 14.51 | 4.91 | 6.5 |  | 32.24 | 42.7 | 27.4 | 36.29 | 0.36 | 0.48 |  |  |  | 57 | 98.62 | 95.36 |  | 12.42 | 4256 | 5644 | 6503 | 34.56 | 13.21 | 4.04 | 5.36 | 6.17 | 0.36 | 0.48 | 0.56 | 0.59 |  |  | 45.87 | 60.83 | 3.26 | 5.8 | 0.45 | 0.59 | 0.73 | 11.47 | 26.94
2025-10-01 | LOT 431 | PT TDE | - | - | 2025-10-02 17:34 | 2025-10-10 17:14 | 5016.455 | PT GEOSERVICES | 492500147 | 12-Okt-2025 | 3356 | 5126 | 6146 | 45.39 | 16.6 | 4.47 | 6.82 | 8.18 | 26.74 | 40.84 | 23.4 | 35.74 | 0.11 | 0.17 | 0.2 | 0.22 | 36.83 | 56.24 | 2.58 | 3.94 | 0.52 | 0.8 | 1.04 | 10.1 | 15.43 | 55 | LOW | LOW | 1200 | 46.88 | 20.39 | 0.83 | 14.71 | 7.32 | 1.82 | 0.88 | 0.25 | 6.21 | 0.216 | - | 0.492 | 99.57 | 94.34 | 74.17 | 19.83 | 4925754190 | 15-Okt-2025 | Moda Trucking | M07397/ALALAS | 15-Okt-2025 | PT SUCOFINDO | 3779 | 5103 | 6080 | 37.85 | 16.07 | 4.76 | 6.42 | 7.65 | 30.09 | 40.64 | 27.3 | 36.87 | 0.15 | 0.2 | 0.24 |  |  | 58 |  |  |  |  | 3361 | 5138 | 6098 | 44.89 | 15.74 | 4.41 | 6.75 | 8 | 0.14 | 0.21 | 0.25 | 0.27 |  |  | 36.52 | 55.84 | 2.59 | 5.73 | 0.38 | 0.58 | 0.75 | 11.07 | 30.9
2025-10-01 | 35 | PT BA | MV. NOAH ASYERA |  | 2025-09-29 16:25 | 2025-10-12 21:25 | 26728.575 | PT GEOSERVICES | 492500144 | 12-Okt-2025 | 4300 | 5717 | 6711 | 35.93 | 14.81 | 3.7 | 4.92 | 5.78 | 30.24 | 40.21 | 30.13 | 40.06 | 0.34 | 0.45 | 0.53 | 0.56 | 44.51 | 59.18 | 3.31 | 4.4 | 0.65 | 0.86 | 1.07 | 11.57 | 15.38 | 64 | LOW | LOW | 1280 | 53.21 | 24.84 | 1.15 | 7.72 | 4.74 | 1.84 | 0.6 | 0.59 | 4.52 | 0.527 | - | 0.214 | 100 | 94.5 | 73.68 | 19.77 | 4925754181 | 17-Okt-2025 | Jetty Eksisting | 08240/BLAQAS | 2025-09-30 | PT SUCOFINDO | 4909 | 5684 | 6784 | 27.64 | 16.22 | 5.91 | 6.84 | 8.16 | 33.92 | 39.27 | 32.53 | 37.67 | 0.32 | 0.37 | 0.44 | 0.48 | 1260 | 59 | 100 | 98.27 | 90.17 | 17.58 | 4324 | 5753 | 6677 | 35.25 | 13.85 | 3.81 | 5.07 | 5.89 | 0.33 | 0.44 | 0.51 | 0.55 |  |  | 46.1 | 61.33 | 3.25 | 5.87 | 0.47 | 0.63 | 0.78 | 10.79 | 26.65
2025-10-01 | LOT 432 | PT RMBE | - | - | 2025-10-07 12:50 | 2025-10-13 15:45 | 5002.405 | PT GEOSERVICES | 492500148 | 14-Okt-2025 | 3474 | 5104 | 5992 | 42.03 | 14.82 | 6.23 | 9.16 | 10.75 | 27.47 | 40.37 | 24.26 | 35.65 | 0.16 | 0.23 | 0.27 | 0.3 | 36.69 | 53.91 | 2.74 | 4.03 | 0.52 | 0.77 | 1.01 | 11.62 | 17.08 | 52 | LOW | LOW | 1210 | 46.89 | 20.41 | 0.82 | 14.71 | 7.32 | 1.81 | 0.9 | 0.26 | 6.13 | 0.209 | - | 0.482 | 99.65 | 95.45 | 79.47 | 19.97 | 4925754203 | 17-Okt-2025 | Moda Trucking | 2518221188 | 30-Okt-2025 | PT CARSURIN | 3855 | 5257 | 6297 | 38.77 | 16.51 | 3.81 | 5.19 | 6.22 | 29.78 | 40.61 | 27.64 | 37.69 | 0.13 | 0.18 | 0.22 | [7 empty] | 3470 | 5102 | 5914 | 41.33 | 13.73 | 6.1 | 8.97 | 10.4 | 0.18 | 0.26 | 0.31 | 0.34 |  |  | 37.87 | 55.69 | 2.67 | 5.46 | 0.38 | 0.56 | 0.73 | 11.47 | 29.05
2025-10-01 | LOT 434 | PT TDE | - | - | 2025-10-10 14:56 | 2025-10-17 13:11 | 5031.245 | PT GEOSERVICES | 492500150 | 18-Okt-2025 | 3358 | 5045 | 6074 | 44.72 | 16.94 | 4.99 | 7.5 | 9.03 | 26.83 | 40.31 | 23.46 | 35.25 | 0.1 | 0.15 | 0.18 | 0.2 | 36.91 | 55.46 | 2.59 | 3.89 | 0.53 | 0.8 | 1.06 | 10.16 | 15.26 | 56 | LOW | LOW | 1220 | 47.02 | 20.37 | 0.85 | 14.66 | 7.28 | 1.83 | 0.87 | 0.27 | 6.11 | 0.209 | - | 0.486 | 99.55 | 94.65 | 73.82 | 19.79 | 4925754243 | 22-Okt-2025 | Moda Trucking | M07614/ALALAS | 23-Okt-2025 | PT SUCOFINDO | 3786 | 5044 | 6076 | 37.69 | 16.98 | 4.81 | 6.41 | 7.73 | 31.21 | 41.59 | 26.28 | 35.02 | 0.15 | 0.2 | 0.24 |  |  | 58 |  |  |  |  | 3380 | 5079 | 6009 | 43.74 | 15.48 | 4.91 | 7.37 | 8.72 | 0.15 | 0.23 | 0.27 | 0.29 |  |  | 36.39 | 54.67 | 2.61 | 54.67 | 0.49 | 0.73 | 0.95 | 11.72 | 31.35
2025-10-01 | LOT 433 | PT KBB MBE | - | - | 2025-10-08 12:17 | 2025-10-20 15:31 | 5001.415 | PT GEOSERVICES | 492500152 | 21-Okt-2025 | 4168 | 5451 | 6433 | 35.21 | 15.27 | 4.99 | 6.53 | 7.71 | 31.33 | 40.97 | 28.47 | 37.23 | 0.31 | 0.4 | 0.47 | 0.51 | 44.19 | 57.79 | 3.43 | 4.48 | 0.67 | 0.87 | 1.11 | 11.21 | 14.66 | 59 | LOW | LOW | 1260 | 45.34 | 24.79 | 1.15 | 10.03 | 9.56 | 3.29 | 1.42 | 0.5 | 3.08 | 0.431 | - | 0.316 | 99.53 | 94.75 | 74.55 | 19.91 | 4925754251 | 24-Okt-2025 | Moda Trucking | 4625765085 | 20-Okt-2025 | PT GEOSERVICES | 4178 | 5493 |  | 35.42 | 15.09 | 4.38 | 5.76 |  | 31.25 | 41.09 | 28.95 | 38.06 | 0.33 | 0.43 |  |  |  | 57 | 99.1 | 95.82 |  | 18.24 | 4278 | 5594 | 6594 | 35.13 | 15.17 | 3.68 | 4.81 | 5.67 | 0.39 | 0.51 | 0.6 | 0.64 |  |  | 45.55 | 59.56 | 3.2 | 5.88 | 0.58 | 0.76 | 0.95 | 11.48 | 28.47
2025-10-01 | LOT 435 | PT RMBE | - | - | 2025-10-13 14:22 | 2025-10-21 13:43 | 5047.25 | PT GEOSERVICES | 492500153 | 22-Okt-2025 | 3493 | 5171 | 6127 | 42.99 | 15.6 | 4.87 | 7.21 | 8.54 | 27.59 | 40.85 | 24.55 | 36.34 | 0.1 | 0.15 | 0.18 | 0.19 | 36.99 | 54.76 | 2.78 | 4.11 | 0.53 | 0.79 | 1.02 | 11.74 | 17.38 | 56 | LOW | LOW | 1200 | 47.02 | 20.36 | 0.84 | 14.63 | 7.37 | 1.78 | 0.96 | 0.27 | 6.04 | 0.217 | - | 0.502 | 99.5 | 95.14 | 79.66 | 21.33 | 4925754257 | 25-Okt-2025 | Moda Trucking | 2518221189 | 30-Okt-2025 | PT CARSURIN | 3823 | 5248 | 6260 | 38.93 | 16.17 | 3.54 | 4.86 | 5.8 | 30.09 | 41.31 | 27.44 | 37.66 | 0.12 | 0.16 | 0.19 | [7 empty] | 3514 | 5201 | 6084 | 42.25 | 14.52 | 4.8 | 7.11 | 8.31 | 0.15 | 0.22 | 0.26 | 0.28 |  |  | 37.88 | 56.08 | 2.65 | 5.55 | 0.51 | 0.75 | 0.96 | 11.75 | 30.29
2025-10-01 | LOT 436 | PT TDE | - | - | 2025-10-17 10:27 | 2025-10-24 12:23 | 5005.47 | PT GEOSERVICES | 492500154 | 26-Okt-2025 | 3395 | 5255 | 6103 | 44.37 | 13.9 | 5 | 7.74 | 8.99 | 27.01 | 41.8 | 23.62 | 36.56 | 0.12 | 0.18 | 0.21 | 0.23 | 37.14 | 57.49 | 2.62 | 4.05 | 0.53 | 0.82 | 1.05 | 10.22 | 15.82 | 58 | LOW | LOW | 1220 | 46.95 | 20.41 | 0.82 | 14.69 | 7.3 | 1.77 | 0.91 | 0.23 | 6.16 | 0.217 | - | 0.494 | 99.53 | 94.58 | 74.68 | 19.68 | 4925754278 | 29-Okt-2025 | Moda Trucking | M07705/ALALAS | 28-Okt-2025 | PT SUCOFINDO | 3780 | 5197 | 6083 | 37.87 | 14.57 | 4.86 | 6.69 | 7.83 | 30.23 | 41.56 | 27.04 | 37.18 | 0.15 | 0.21 | 0.25 |  |  | 58 |  |  |  |  | 3397 | 5258 | 6026 | 43.64 | 12.76 | 4.85 | 7.51 | 8.61 | 0.14 | 0.22 | 0.25 | 0.28 |  |  | 36.67 | 56.76 | 2.62 | 5.49 | 0.48 | 0.74 | 0.93 | 11.6 | 29.28
2025-10-01 | LOT 437 | PT KBB MBE | - | - | 2025-10-20 12:34 | 2025-10-27 12:12 | 5005.175 | PT GEOSERVICES | 492500155 | 28-Okt-2025 | 4158 | 5512 | 6400 | 35.04 | 13.88 | 4.73 | 6.27 | 7.28 | 30.9 | 40.96 | 29.33 | 38.89 | 0.34 | 0.45 | 0.52 | 0.56 | 43.97 | 58.29 | 3.41 | 4.52 | 0.64 | 0.85 | 1.06 | 11.87 | 15.74 | 62 | LOW | LOW | 1240 | 44.84 | 25.27 | 1.11 | 10.23 | 9.16 | 3.45 | 1.39 | 0.58 | 3.16 | 0.501 | - | 0.356 | 99.47 | 94.1 | 73.44 | 19.68 | 4925754316 | 31-Okt-2025 | Moda Trucking | 4625765088 | 30-Okt-2025 | PT GEOSERVICES | 4182 | 5584 |  | 35.57 | 13.96 | 4.6 | 6.14 |  | 31.47 | 42.03 | 28.36 | 37.87 | 0.31 | 0.42 |  |  |  | 57 | 99.66 | 95.56 |  | 16.74 | 4213 | 5586 | 6461 | 34.8 | 13.55 | 4.59 | 6.09 | 7.04 | 0.44 | 0.58 | 0.67 | 0.72 |  |  | 44.98 | 59.64 | 3.12 | 5.65 | 0.59 | 0.78 | 0.97 | 11.49 | 27.27
2025-10-01 | LOT 438 | PT RMBE | - | - | 2025-10-21 11:26 | 2025-10-28 15:45 | 5029.66 | PT GEOSERVICES | 492500156 | 30-Okt-2025 | 3367 | 5108 | 5957 | 43.48 | 14.25 | 6.31 | 9.57 | 11.16 | 27.16 | 41.21 | 23.05 | 34.97 | 0.13 | 0.2 | 0.23 | 0.26 | 35.61 | 54.03 | 2.66 | 4.04 | 0.52 | 0.79 | 1.04 | 11.28 | 17.12 | 59 | LOW | LOW | 1220 | 46.95 | 20.39 | 1.79 | 14.68 | 7.34 | 1.79 | 0.93 | 0.27 | 6.06 | 0.215 | - | 0.495 | 99.54 | 95.13 | 80.11 | 20.68 | 4925754318 | 2025-11-01 | Moda Trucking | 2518221190 | 30-Okt-2025 | PT CARSURIN | 3823 | 5239 | 6253 | 38.85 | 16.21 | 3.79 | 5.19 | 6.19 | 29.84 | 40.89 | 27.52 | 37.71 | 0.14 | 0.19 | 0.23 | [7 empty] | 3365 | 5105 | 5859 | 42.57 | 12.87 | 6.23 | 9.45 | 10.85 | 0.15 | 0.23 | 0.27 | 0.3 |  |  | 36.37 | 55.18 | 2.6 | 5.39 | 0.48 | 0.73 | 0.95 | 11.59 | 29.01
2025-10-01 | LOT 439 | PT TDE | - | - | 2025-10-24 11:17 | 2025-10-31 12:44 | 5027.6 | PT GEOSERVICES | 492500162 | 2025-11-01 | 3450 | 5125 | 6051 | 42.98 | 15.3 | 5.78 | 8.59 | 10.14 | 27.46 | 40.79 | 23.78 | 35.32 | 0.09 | 0.13 | 0.15 | 0.17 | 37.61 | 55.87 | 2.66 | 3.95 | 0.55 | 0.81 | 1.06 | 10.33 | 15.35 | 63 | LOW | LOW | 1220 | 46.98 | 20.44 | 0.85 | 14.72 | 7.33 | 1.75 | 0.94 | 0.27 | 5.97 | 0.231 | - | 0.508 | 99.51 | 94.45 | 74.62 | 19.97 | 4925754336 | 2025-11-04 | Moda Trucking | M07914/ALALAS | 2025-11-03 | PT SUCOFINDO | 3787 | 5262 | 6096 | 37.88 | 13.68 | 4.66 | 6.47 | 7.5 | 30.89 | 42.93 | 26.57 | 36.92 | 0.14 | 0.2 | 0.23 |  |  | 58 |  |  |  |  | 3465 | 5148 | 5626 | 38.41 | 8.51 | 6.68 | 9.93 | 10.85 | 0.14 | 0.2 | 0.22 | 0.25 |  |  | 37 | 54.97 | 3.18 | 5.68 | 0.51 | 0.76 | 0.93 | 14.07 | 28.45
2025-11-01 | LOT 440 | PT KBB MBE | - | - | 2025-10-27 10:50 | 2025-11-03 13:33 | 5013.205 | PT GEOSERVICES | 492500163 | 2025-11-04 | 4178 | 5519 | 6439 | 35.11 | 14.29 | 4.52 | 5.97 | 6.97 | 31.78 | 41.98 | 28.59 | 37.76 | 0.3 | 0.4 | 0.47 | 0.5 | 44.24 | 58.44 | 3.5 | 4.62 | 0.68 | 0.9 | 1.13 | 11.64 | 15.38 | 60 | LOW | LOW | 1240 | 45.09 | 25.12 | 1.13 | 10.19 | 9.11 | 3.38 | 1.41 | 0.54 | 3.14 | 0.489 | - | 0.346 | 99.6 | 94.56 | 74.17 | 19.79 | 4925754343 | 2025-11-07 | Moda Trucking | 4625765135 | 2025-11-04 | PT GEOSERVICES | 4177 | 5567 |  | 35.28 | 13.74 | 4.22 | 5.62 |  | 31.62 | 42.15 | 28.88 | 38.49 | 0.32 | 0.42 |  |  |  | 57 | 99.58 | 95.88 |  | 14.28 | 4251 | 5611 | 5873 | 27.62 | 4.47 | 3.38 | 4.47 | 4.67 | 0.39 | 0.51 | 0.54 | 0.56 |  |  | 44.88 | 59.24 | 4.22 | 6.07 | 0.62 | 0.82 | 0.9 | 18.89 | 28.89
2025-11-01 | LOT 441 | PT RMBE | - | - | 2025-10-28 14:42 | 2025-11-04 17:48 | 5059.85 | PT GEOSERVICES | 492500164 | 2025-11-06 | 3427 | 5240 | 6129 | 44.09 | 14.51 | 4.63 | 7.08 | 8.28 | 27.33 | 41.79 | 23.95 | 36.62 | 0.1 | 0.16 | 0.19 | 0.2 | 36.35 | 55.58 | 2.73 | 4.17 | 0.53 | 0.81 | 1.03 | 11.57 | 17.69 | 59 | LOW | LOW | 1230 | 47.04 | 20.33 | 0.83 | 14.63 | 7.31 | 1.82 | 0.91 | 0.26 | 6.13 | 0.223 | - | 0.511 | 99.54 | 95.18 | 79.33 | 20.22 | 4925754345 | 2025-11-08 | Moda Trucking | 2518221246 | 2025-11-10 | PT CARSURIN | 3814 | 6363 | 5260 | 40.06 | 17.34 | 3.97 | 5.47 | 6.62 | 29.24 | 40.33 | 26.73 | 36.86 | 0.25 | 0.34 | 0.41 | [7 empty] | 3432 | 5250 | 5640 | 39.14 | 6.92 | 4.52 | 6.92 | 7.43 | 0.14 | 0.22 | 0.24 | 0.26 |  |  | 36.84 | 56.35 | 3.18 | 5.64 | 0.53 | 0.81 | 0.95 | 15.63 | 30.05
2025-11-01 | 1135 | PT BA | ASINDO 001 | SS 2501 | 2025-11-05 04:05 | 2025-11-06 05:30 | 4617.692 | PT GEOSERVICES | 492500165 | 2025-11-06 | 4474 | 5954 | 6772 | 33.91 | 12.08 | 4.13 | 5.5 | 6.26 | 30.31 | 40.34 | 31.62 | 42.08 | 0.4 | 0.53 | 0.6 | 0.64 | 45.36 | 60.37 | 4.39 | 5.84 | 0.73 | 0.97 | 1.18 | 11.05 | 14.71 | 60 | LOW | LOW | 1260 | 53.33 | 24.91 | 1.2 | 7.76 | 4.49 | 1.81 | 0.7 | 0.62 | 4.37 | 0.562 | - | 0.237 | 100 | 95.04 | 74.47 | 19.97 | 4925754339 | 2025-11-11 | Jetty Eksisting | M0963/BLAQAS | 29-Okt-2025 | PT SUCOFINDO | 4912 | 5721 | 6793 | 27.69 | 15.78 | 5.87 | 6.84 | 8.12 | 35.11 | 40.89 | 31.33 | 36.49 | 0.51 | 0.59 | 0.7 | 0.76 | 1300 | 57 | 100 | 98.22 | 88.22 | 17.43 | 4494 | 5981 | 6722 | 33.15 | 11.02 | 4.76 | 6.34 | 7.12 | 0.4 | 0.53 | 0.59 | 0.64 |  |  | 46.49 | 61.87 | 3.34 | 5.67 | 0.82 | 1.09 | 1.32 | 11.06 | 24.5
2025-11-01 | LOT 442 | PT TDE | LOT 45 | - | 2025-10-31 12:01 | 2025-11-07 11:51 | 5026.67 | PT GEOSERVICES | 492500166 | 2025-11-09 | 3521 | 5322 | 6153 | 42.78 | 13.51 | 4.66 | 7.05 | 8.15 | 27.6 | 41.72 | 24.95 | 37.72 | 0.1 | 0.15 | 0.17 | 0.19 | 38.6 | 58.34 | 2.73 | 4.13 | 0.56 | 0.85 | 1.07 | 10.57 | 15.97 | 56 | LOW | LOW | 1220 | 46.85 | 20.38 | 0.87 | 14.74 | 7.29 | 1.77 | 0.96 | 0.29 | 6.1 | 0.227 | - | 0.512 | 99.49 | 94.23 | 73.53 | 19.79 | 4925754357 | 2025-11-12 | Moda Trucking | M08038/ALALAS | 2025-11-12 | PT SUCOFINDO | 3786 | 5103 | 6093 | 37.86 | 16.25 | 4.84 | 6.52 | 7.79 | 30.37 | 40.92 | 26.94 | 36.3 | 0.14 | 0.19 | 0.23 |  |  | 58 |  |  |  |  | 3558 | 5378 | 5778 | 38.42 | 6.92 | 5.24 | 7.93 | 8.51 | 0.14 | 0.22 | 0.23 | 0.26 |  |  | 37.78 | 57.1 | 3.19 | 5.59 | 0.52 | 0.78 | 0.92 | 14.72 | 28.39
2025-11-01 | LOT 443 | PT KBB MBE | - | - | 2025-11-03 10:33 | 2025-11-07 17:40 | 5013.43 | PT GEOSERVICES | 492500167 | 2025-11-09 | 4155 | 5520 | 6419 | 35.27 | 14 | 4.7 | 6.24 | 7.26 | 31 | 41.18 | 29.04 | 38.58 | 0.31 | 0.41 | 0.48 | 0.51 | 44.53 | 59.16 | 3.53 | 4.69 | 0.68 | 0.9 | 1.13 | 10.99 | 14.6 | 59 | LOW | LOW | 1230 | 44.97 | 25.17 | 1.12 | 10.21 | 9.14 | 3.42 | 1.37 | 0.56 | 3.11 | 0.497 | - | 0.352 | 99.55 | 95.13 | 74.68 | 19.98 | 4925754359 | 2025-11-12 | Moda Trucking | 4625765147 | 2025-11-10 | PT GEOSERVICES | 4169 | 5599 |  | 35.44 | 13.3 | 4.18 | 5.62 |  | 31.99 | 42.96 | 28.39 | 38.12 | 0.33 | 0.44 |  |  |  | 57 | 99.41 | 95.53 |  | 19.58 | 4242 | 5644 | 6520 | 34.94 | 13.44 | 3.98 | 5.3 | 6.12 | 0.35 | 0.46 | 0.54 | 0.57 |  |  | 45.38 | 60.37 | 3.05 | 5.57 | 0.45 | 0.6 | 0.74 | 11.85 | 27.7
2025-11-01 | LOT 444 | PT RMBE | - | - | 2025-11-05 10:25 | 2025-11-12 12:01 | 5003.755 | PT GEOSERVICES | 492500169 | 2025-11-13 | 3451 | 5139 | 6158 | 43.96 | 16.55 | 4.71 | 7.01 | 8.4 | 27.43 | 40.85 | 23.9 | 35.59 | 0.12 | 0.18 | 0.22 | 0.24 | 36.24 | 53.96 | 2.7 | 4.02 | 0.53 | 0.79 | 1.03 | 11.75 | 17.49 | 55 | LOW | LOW | 1150 | 46.99 | 20.28 | 0.82 | 14.66 | 7.32 | 1.79 | 0.94 | 0.26 | 6.2 | 0.217 | - | 0.503 | 99.54 | 95.1 | 80.57 | 21.22 | 4925754393 | 2025-11-17 | Moda Trucking | 2518221282 | 2025-11-17 | PT CARSURIN | 3930 | 5335 | 6382 | 38.42 | 16.41 | 4.15 | 5.64 | 6.75 | 28.99 | 39.35 | 28.44 | 38.6 | 0.17 | 0.23 | 0.28 | [7 empty] | 3442 | 5126 | 6068 | 43.27 | 15.53 | 4.66 | 6.95 | 8.22 | 0.15 | 0.22 | 0.26 | 0.29 |  |  | 37.18 | 55.35 | 2.62 | 5.63 | 0.41 | 0.61 | 0.78 | 11.72 | 31.24
2025-11-01 | 1139 | PT TDE | LL NOVI | LL 2709 | 2025-11-12 03:55 | 2025-11-13 11:45 | 5146.638 | PT GEOSERVICES | 492500170 | 2025-11-13 | 3510 | 5177 | 5919 | 40.7 | 12.54 | 6.72 | 9.91 | 11.33 | 27.81 | 41.02 | 24.77 | 36.53 | 0.12 | 0.18 | 0.21 | 0.23 | 36.89 | 54.41 | 2.75 | 4.05 | 0.54 | 0.79 | 1.02 | 12.29 | 18.12 | 54 | LOW | LOW | 1230 | 46.92 | 20.46 | 0.81 | 14.58 | 7.27 | 1.83 | 0.83 | 0.27 | 6.28 | 0.22 | - | 0.51 | 99.59 | 95.04 | 74.91 | 19.46 | 4925754369 | 2025-11-18 | Jetty Eksisting | M07960/ALALAS | 2025-11-06 | PT SUCOFINDO | 3788 | 5213 | 6091 | 37.8 | 14.42 | 4.88 | 6.72 | 7.85 | 30.35 | 41.76 | 26.97 | 37.11 | 0.15 | 0.21 | 0.24 |  | 1170 | 58 | 98.41 | 96.83 | 56.17 | 15.39 | 3510 | 5177 | 5841 | 39.91 | 11.38 | 6.63 | 9.78 | 11.03 | 0.16 | 0.23 | 0.26 | 0.29 |  |  | 37.94 | 55.96 | 2.63 | 5.16 | 0.41 | 0.61 | 0.77 | 12.32 | 28.27
2025-11-01 | LOT 446 | PT KBB MBE | - | - | 2025-11-07 16:04 | 2025-11-14 12:10 | 5013.795 | PT GEOSERVICES | 492500171 | 2025-11-14 | 4186 | 5529 | 6455 | 35.16 | 14.35 | 4.29 | 5.67 | 6.62 | 31.9 | 42.14 | 28.65 | 37.84 | 0.32 | 0.42 | 0.49 | 0.53 | 43.42 | 57.35 | 3.14 | 4.15 | 0.61 | 0.81 | 1.01 | 13.06 | 17.25 | 62 | LOW | LOW | 1270 | 45.03 | 25.21 | 1.13 | 10.17 | 9.12 | 3.4 | 1.39 | 0.55 | 3.13 | 0.493 | - | 0.349 | 99.52 | 95.08 | 75.98 | 19.88 | 4925754412 | 2025-11-19 | Moda Trucking | 4625765164 | 2025-11-14 | PT GEOSERVICES | 4182 | 5436 |  | 35.06 | 15.58 | 4.6 | 5.98 |  | 31.46 | 40.9 | 28.88 | 37.54 | 0.35 | 0.45 |  |  |  | 58 | 99.39 | 95.79 |  | 19.33 | 4244 | 5602 | 6612 | 35.81 | 15.28 | 3.69 | 4.87 | 5.75 | 0.37 | 0.49 | 0.58 | 0.61 |  |  | 45.25 | 5602 | 3.03 | 5.71 | 0.47 | 0.62 | 0.77 | 11.38 | 28.59
2025-11-01 | 1140 | PT TDE | LL CINDY | TRUST LINE 999 | 2025-11-13 13:45 | 2025-11-14 14:35 | 5226.907 | PT GEOSERVICES | 492500172 | 2025-11-14 | 3531 | 4797 | 5970 | 40.86 | 19.65 | 6.18 | 8.4 | 10.45 | 28.49 | 38.71 | 24.47 | 33.24 | 0.11 | 0.15 | 0.19 | 0.21 | 37.63 | 51.12 | 2.76 | 3.75 | 0.54 | 0.74 | 1.03 | 11.92 | 16.19 | 57 | LOW | LOW | 1230 | 46.82 | 20.49 | 0.83 | 14.63 | 7.29 | 1.82 | 0.85 | 0.26 | 6.25 | 0.217 | - | 0.518 | 99.53 | 94.05 | 73.58 | 19.53 | 4925754373 | 2025-11-19 | Jetty Eksisting | M08129/ALALAS | 2025-11-10 | PT SUCOFINDO | 3783 | 5214 | 6077 | 37.75 | 14.2 | 4.84 | 6.68 | 7.78 | 29.84 | 40.62 | 27.93 | 38.5 | 0.15 | 0.2 | 0.24 |  | 1160 | 58 | 98.41 | 96.78 | 56.55 | 16.19 | 3542 | 4812 | 5903 | 39.99 | 18.49 | 6.16 | 8.37 | 10.26 | 0.15 | 0.2 | 0.25 | 0.27 |  |  | 38.45 | 4812 | 2.55 | 5.53 | 0.39 | 0.54 | 0.73 | 12.31 | 33.14
2025-11-01 | 36 | PT BA | MV. SAMUDRA SAKTI III | - | 2025-11-05 13:00 | 2025-11-17 09:00 | 27772.885 | PT GEOSERVICES | 492500168 | 2025-11-17 | 4557 | 5885 | 6746 | 32.44 | 12.76 | 4.57 | 5.9 | 6.76 | 31.84 | 41.11 | 31.15 | 40.23 | 0.33 | 0.43 | 0.49 | 0.53 | 46.67 | 60.27 | 3.45 | 4.46 | 0.69 | 0.89 | 1.09 | 11.84 | 15.29 | 58 | LOW | LOW | 1340 | 53.28 | 24.88 | 1.17 | 7.67 | 4.78 | 1.87 | 0.58 | 0.6 | 4.42 | 0.518 | - | 0.223 | 100 | 95.33 | 75.79 | 20.44 | 4925754399 | 2025-11-22 | Jetty Eksisting | M1268/BLAQAS | 2025-11-05 | PT SUCOFINDO | 4916 | 5635 | 6805 | 27.76 | 17.19 | 5.69 | 6.52 | 7.87 | 33.87 | 38.83 | 32.68 | 37.46 | 0.38 | 0.44 | 0.53 | 0.58 | 1350 | 58 | 100 | 98.16 | 88.06 | 17.19 | 4504 | 5995 | 6355 | 29.13 | 5.67 | 4.81 | 6.4 | 6.78 | 0.4 | 0.54 | 0.57 | 0.61 |  |  | 47.22 | 62.85 | 3.83 | 5.74 | 0.74 | 5.74 | 1.12 | 13.86 | 23.49
2025-11-01 | LOT 445 | PT TDE | LOT 46 | - | 2025-11-07 10:29 | 2025-11-17 17:27 | 5029.605 | PT GEOSERVICES | 492500173 | 2025-11-19 | 3435 | 5175 | 6097 | 43.66 | 15.12 | 4.69 | 7.07 | 8.33 | 27.36 | 41.22 | 24.29 | 36.59 | 0.11 | 0.17 | 0.2 | 0.22 | 36.24 | 54.88 | 2.66 | 4.01 | 0.54 | 0.82 | 1.05 | 11.9 | 17.93 | 54 | LOW | LOW | 1250 | 47.01 | 20.36 | 0.9 | 14.76 | 7.27 | 1.8 | 0.94 | 0.28 | 6.04 | 0.212 | - | 0.507 | 99.48 | 94.25 | 74.33 | 19.97 | 4925754417 | 2025-11-22 | Moda Trucking | M08341/ALALAS | 2025-11-21 | PT SUCOFINDO | 3789 | 5188 | 6092 | 37.8 | 14.84 | 4.83 | 6.61 | 7.76 | 30.48 | 41.73 | 26.9 | 36.83 | 0.19 | 0.26 | 0.31 |  |  | 58 |  |  |  |  | 3473 | 5232 | 6087 | 42.95 | 14.05 | 4.63 | 6.98 | 8.12 | 0.15 | 0.23 | 0.27 | 0.29 |  |  | 37.38 | 56.31 | 2.53 | 5.39 | 0.41 | 0.61 | 0.78 | 11.95 | 30.48
2025-11-01 | 1143 | PT BA | HECTOR 106 | PMS 201 | 2025-11-17 13:20 | 2025-11-18 14:20 | 5122.38 | PT GEOSERVICES | 4925754410 | 2025-11-18 | 4405 | 5649 | 6724 | 34.49 | 15.99 | 4.33 | 5.55 | 6.61 | 30.54 | 39.17 | 30.64 | 39.29 | 0.34 | 0.44 | 0.52 | 0.56 | 45.6 | 58.48 | 3.29 | 4.22 | 0.71 | 0.91 | 1.16 | 11.24 | 14.41 | 64 | LOW | LOW | 1260 | 53.35 | 24.79 | 1.23 | 7.78 | 4.57 | 1.79 | 0.68 | 0.63 | 4.28 | 0.563 | - | 0.258 | 100 | 95.12 | 75.81 | 20.66 | 4925754408 | 2025-11-22 | Jetty Eksisting | M1443/BLAQAS | 2025-11-08 | PT SUCOFINDO | 4914 | 5645 | 6802 | 27.75 | 17.01 | 4.89 | 5.62 | 6.77 | 36.41 | 41.82 | 30.95 | 35.55 | 0.36 | 0.41 | 0.49 | 0.53 | 1280 | 58 | 100 | 98.29 | 90.18 | 17.64 | 4401 | 5645 | 6637 | 33.7 | 14.95 | 4.49 | 5.76 | 6.77 | 0.37 | 0.48 | 0.56 | 0.6 |  |  | 46.14 | 59.18 | 3.38 | 6.01 | 0.8 | 1.03 | 1.29 | 11.12 | 27.55
2025-11-01 | 1144 | PT BA | MITRA ARMADA 02 | ARMADA MAJU 2702 | 2025-11-18 16:40 | 2025-11-19 18:20 | 5019.415 | PT GEOSERVICES | 4925754421 | 2025-11-19 | 4394 | 5865 | 6735 | 34.76 | 12.92 | 4 | 5.34 | 6.13 | 30.33 | 40.49 | 30.9 | 41.25 | 0.34 | 0.45 | 0.52 | 0.55 | 45.56 | 60.81 | 3.33 | 4.45 | 0.71 | 0.95 | 1.16 | 11.3 | 15.08 | 60 | LOW | LOW | 1280 | 53.41 | 24.82 | 1.24 | 7.81 | 4.59 | 1.8 | 0.7 | 0.64 | 4.18 | 0.542 | - | 0.243 | 100 | 95.09 | 74.68 | 19.97 | 4925754419 | 2025-11-24 | Jetty Eksisting | M1568BLAQAS | 2025-11-10 | PT SUCOFINDO | 4926 | 5660 | 6829 | 27.87 | 17.12 | 5.8 | 6.67 | 8.05 | 34.05 | 39.13 | 47.21 | 32.28 | 0.33 | 0.38 | 0.46 | 0.5 | 1310 | 59 | 100 | 98.03 | 88.03 | 16.66 | 4417 | 5897 | 6696 | 34.03 | 11.94 | 4.01 | 5.35 | 46.85 | 0.33 | 0.44 | 0.5 | 0.53 |  |  | 46.15 | 61.61 | 3.42 | 5.91 | 0.8 | 1.06 | 1.29 | 11.26 | 25.63
2025-11-01 | LOT 447 | PT RMBE | - | - | 2025-11-12 10:43 | 2025-11-20 14:33 | 5026.24 | PT GEOSERVICES | 492500176 | 2025-11-21 | 3454 | 4837 | 6062 | 43.03 | 20.21 | 5.3 | 7.42 | 9.3 | 27.7 | 38.8 | 23.97 | 33.57 | 0.16 | 0.22 | 0.28 | 0.3 | 36.96 | 51.76 | 2.71 | 3.8 | 0.55 | 0.77 | 1.06 | 11.3 | 15.82 | 53 | LOW | LOW | 1270 | 47.05 | 20.31 | 0.84 | 14.68 | 7.35 | 1.81 | 0.96 | 0.27 | 6.17 | 0.209 | - | 0.409 | 99.53 | 95.18 | 77.84 | 20.79 | 4925754436 | 2025-11-24 | Moda Trucking | 2518221320 | 2025-11-25 | PT CARSURIN | 3842 | 5233 | 6213 | 38.16 | 15.77 | 3.74 | 5.1 | 6.05 | 28.61 | 38.97 | 29.49 | 40.16 | 0.24 | 0.33 | 0.39 | 0.42 | [6 empty] | 3482 | 4876 | 6019 | 42.14 | 18.99 | 5.16 | 7.22 | 8.91 | 0.18 | 0.26 | 0.32 | 0.35 |  |  | 37.08 | 51.92 | 2.83 | 6.09 | 0.63 | 0.88 | 1.19 | 11.98 | 33.64
2025-11-01 | LOT 448 | PT KBB MBE | - | - | 2025-11-14 11:19 | 2025-11-24 15:36 | 5015.495 | PT GEOSERVICES | 492500178 | 2025-11-26 | 4170 | 5562 | 6440 | 35.25 | 13.64 | 3.96 | 5.28 | 6.11 | 31.84 | 42.47 | 28.95 | 38.61 | 0.31 | 0.84 | 0.97 | 1.04 | 43.86 | 58.5 | 3.21 | 4.28 | 0.63 | 0.84 | 1.04 | 12.78 | 17.04 | 59 | LOW | LOW | 1280 | 45.06 | 25.17 | 1.16 | 10.21 | 9.07 | 3.32 | 1.41 | 0.56 | 3.18 | 0.502 | - | 0.339 | 99.53 | 95.06 | 75.42 | 19.82 | 4925754453 | 2025-11-29 | Moda Trucking | 4625765218 | 2025-11-25 | PT GEOSERVICES | 4169 | 5490 |  | 35.17 | 14.62 | 4.09 | 5.38 |  | 32.33 | 42.58 | 28.41 | 37.42 | 0.34 | 0.45 |  |  |  | 58 | 99.39 | 95.4 | 18.92 |  | 4167 | 5553 | 6585 | 36.73 | 15.68 | 3.34 | 4.45 | 5.27 | 0.39 | 0.52 | 0.61 | 0.65 |  |  | 43.81 | 58.38 | 3.21 | 6.03 | 0.7 | 0.93 | 1.17 | 11.84 | 29.7
2025-11-01 | LOT 450 | PT RMBE | - | - | 2025-11-20 13:39 | 2025-11-27 11:07 | 5018.54 | PT GEOSERVICES | 492500180 | 2025-11-28 | 3470 | 5202 | 6172 | 43.77 | 15.71 | 4.17 | 6.25 | 7.41 | 27.44 | 41.13 | 24.62 | 36.91 | 0.11 | 0.17 | 0.2 | 0.22 | 37.16 | 55.71 | 2.84 | 4.26 | 0.5 | 0.75 | 0.96 | 11.44 | 17.15 | 51 | LOW | LOW | 1210 | 46.98 | 20.35 | 0.86 | 14.61 | 7.32 | 1.79 | 1.01 | 0.27 | 6.12 | 0.221 | - | 0.437 | 99.41 | 95.05 | 79.68 | 20.33 | 4925754462 | 2-Des-2025 | Moda Trucking | 2518221320 | 2025-11-25 | PT CARSURIN | 3842 | 5233 | 6213 | 38.16 | 15.77 | 3.74 | 5.1 | 6.05 | 28.61 | 38.97 | 29.49 | 40.16 | 0.24 | 0.33 | 0.39 | 0.42 | [6 empty] | 3487 | 5227 | 6115 | 42.98 | 14.53 | 4.15 | 6.22 | 7.27 | 0.15 | 0.22 | 0.26 | 0.28 |  |  | 37.7 | 56.51 | 2.9 | 5.97 | 0.62 | 0.92 | 1.17 | 11.51 | 30.16
2025-11-01 | LOT 449 | PT TDE | LOT 47 | - | 2025-11-18 10:41 | 2025-11-28 11:03 | 5007.585 | PT GEOSERVICES | 492500181 | 2025-11-28 | 3428 | 4700 | 6045 | 43.3 | 22.25 | 5.38 | 7.38 | 9.49 | 27.59 | 37.83 | 23.73 | 32.54 | 0.11 | 0.15 | 0.19 | 0.21 | 37.1 | 50.87 | 2.95 | 4.04 | 0.51 | 0.7 | 0.99 | 10.65 | 14.61 | 59 | LOW | LOW | 1290 | 46.95 | 20.32 | 0.87 | 14.74 | 7.3 | 1.77 | 0.95 | 0.29 | 6.07 | 0.209 | - | 0.502 | 99.49 | 94.13 | 73.81 | 19.98 | 4925754464 | 2-Des-2025 | Moda Trucking | M08545/ALALAS | 3-Des-2025 | PT SUCOFINDO | 3788 | 5222 | 6082 | 37.72 | 14.13 | 4.87 | 6.71 | 7.82 | 29.35 | 40.46 | 28.07 | 38.7 | 0.18 | 0.25 | 0.29 |  |  | 58 |  |  |  |  | 3477 | 4768 | 6028 | 42.32 | 20.91 | 5.3 | 7.27 | 9.19 | 0.15 | 0.21 | 0.26 | 0.29 |  |  | 37.57 | 51.52 | 2.97 | 6.41 | 0.6 | 0.82 | 1.14 | 11.09 | 33.78
2025-12-01 | LOT 451 | PT KBB MBE | - | - | 2025-11-24 12:45 | 2025-12-01 17:24 | 5183.495 | PT GEOSERVICES | 492500186 | 2-Des-2025 | 4157 | 5508 | 6405 | 35.09 | 14 | 4.67 | 6.19 | 7.2 | 30.76 | 40.75 | 29.48 | 39.06 | 0.33 | 0.44 | 0.51 | 0.55 | 43.59 | 57.75 | 3.13 | 4.15 | 0.64 | 0.85 | 1.07 | 12.54 | 16.62 | 61 | LOW | LOW | 1270 | 45.11 | 25.23 | 1.14 | 10.17 | 9.11 | 3.29 | 1.37 | 0.57 | 3.14 | 0.489 | - | 0.332 | 99.52 | 95.25 | 76.11 | 19.51 | 4925754480 | 5-Des-2025 | Moda Trucking | 4625765218 | 2025-11-25 | PT GEOSERVICES | 4169 | 5490 |  | 35.17 | 14.62 | 4.09 | 5.38 |  | 32.33 | 42.58 | 28.41 | 37.42 | 0.34 | 0.45 |  |  |  | 58 | 99.39 | 95.4 | 18.92 |  | 4236 | 5609 | 6494 | 34.76 | 13.63 | 4.58 | 6.07 | 7.02 | 0.42 | 0.56 | 0.65 | 0.7 |  |  | 45.23 | 59.88 | 3.41 | 6.04 | 0.69 | 0.91 | 1.13 | 10.91 | 26.54
2025-12-01 | LOT 452 | PT RMBE | - | - | 2025-11-27 10:23 | 2025-12-03 16:10 | 5022.485 | PT GEOSERVICES | 492500188 | 5-Des-2025 | 3457 | 5164 | 6238 | 44.58 | 17.22 | 4.02 | 6 | 7.25 | 27.23 | 40.68 | 24.17 | 36.1 | 0.1 | 0.15 | 0.18 | 0.2 | 36.69 | 54.81 | 2.66 | 3.98 | 0.54 | 0.8 | 1.04 | 11.41 | 17.04 | 56 | LOW | LOW | 1200 | 47.04 | 20.34 | 0.84 | 14.57 | 7.28 | 1.81 | 0.98 | 0.28 | 6.19 | 0.215 | - | 0.428 | 99.66 | 95.09 | 78.57 | 19.98 | 4925754492 | 8-Des-2025 | Moda Trucking | 2518221353 | 5-Des-2025 | PT CARSURIN | 3831 | 5304 | 6336 | 39.53 | 16.29 | 4.71 | 6.52 | 7.79 | 28.47 | 39.41 | 27.29 | 37.78 | 0.25 | 0.34 | 0.41 | [7 empty] | 3551 | 5306 | 6324 | 43.84 | 16.1 | 3.91 | 5.84 | 6.96 | 0.15 | 0.22 | 0.26 | 0.28 |  |  | 36.98 | 55.25 | 2.88 | 6.1 | 0.59 | 0.88 | 1.12 | 11.66 | 31.72
2025-12-01 | LOT 453 | PT TDE | LOT 49 | - | 2025-11-28 10:04 | 2025-12-04 17:45 | 5007.625 | PT GEOSERVICES | 492500189 | 5-Des-2025 | 3411 | 5098 | 6145 | 44.49 | 17.04 | 4.34 | 6.48 | 7.81 | 27.46 | 41.04 | 23.71 | 35.44 | 0.11 | 0.17 | 0.2 | 0.22 | 36.62 | 54.73 | 2.64 | 3.95 | 0.52 | 0.77 | 1.01 | 11.28 | 16.86 | 58 | LOW | LOW | 1230 | 46.91 | 20.35 | 0.91 | 14.72 | 7.27 | 1.81 | 0.97 | 0.28 | 6.03 | 0.218 | - | 0.489 | 99.59 | 94.86 | 78.11 | 20.87 | 4925754494 | 9-Des-2025 | Moda Trucking | M08653/ALALAS | 8-Des-2025 | PT SUCOFINDO | 3786 | 5076 | 6093 | 37.85 | 16.68 | 4.81 | 6.45 | 7.75 | 30.31 | 40.64 | 27.02 | 36.22 | 0.17 | 0.23 | 0.28 |  |  | 58 |  |  |  |  | 3523 | 5263 | 6249 | 43.63 | 15.78 | 4.28 | 6.4 | 7.6 | 0.16 | 0.24 | 0.29 | 0.31 |  |  | 37.07 | 55.38 | 2.83 | 5.99 | 0.59 | 0.88 | 1.13 | 11.44 | 31.1
2025-12-01 | LOT 456 | PT TDE | LOT 50 | - | 2025-12-04 16:08 | 2025-12-08 17:47 | 5024.045 | PT GEOSERVICES | 492500190 | 10-Des-2025 | 3434 | 5231 | 6187 | 44.49 | 15.45 | 3.69 | 5.62 | 6.65 | 27.38 | 41.71 | 24.44 | 37.22 | 0.11 | 0.17 | 0.2 | 0.22 | 36.6 | 55.74 | 2.63 | 4.01 | 0.54 | 0.83 | 1.05 | 11.94 | 18.18 | 57 | LOW | LOW | 1190 | 47.02 | 20.29 | 0.93 | 14.68 | 7.25 | 1.83 | 0.95 | 0.29 | 6.07 | 0.207 | - | 0.465 | 96.63 | 95.01 | 79.22 | 21.23 | 4925754499 | 13-Des-2025 | Moda Trucking | M08819/ALALAS | 17-Des-2025 | PT SUCOFINDO | 3778 | 5026 | 6004 | 37.06 | 16.29 | 4.86 | 6.47 | 7.72 | 31.38 | 41.74 | 26.7 | 35.51 | 0.16 | 0.21 | 0.25 |  |  | 58 |  |  |  |  | 3472 | 5290 | 6178 | 43.79 | 14.37 | 3.71 | 5.65 | 6.59 | 0.13 | 0.2 | 0.24 | 0.25 |  |  | 36.31 | 55.31 | 2.48 | 5.38 | 0.44 | 0.67 | 0.84 | 13.14 | 32.79
2025-12-01 | LOT 455 | PT RMBE | - | - | 2025-12-03 14:13 | 2025-12-10 13:30 | 5003.61 | PT GEOSERVICES | 492500191 | 11-Des-2025 | 3463 | 5224 | 6254 | 44.63 | 16.47 | 3.49 | 5.27 | 6.31 | 27.31 | 41.2 | 24.57 | 37.06 | 0.1 | 0.15 | 0.18 | 0.19 | 36.89 | 55.65 | 2.67 | 4.03 | 0.56 | 0.84 | 1.07 | 11.66 | 17.59 | 59 | LOW | LOW | 1280 | 47.09 | 20.31 | 0.86 | 14.62 | 7.31 | 1.79 | 0.96 | 0.29 | 6.12 | 0.207 | - | 0.412 | 99.64 | 95.01 | 77.68 | 20.35 | 4925753522 | 15-Des-2025 | Moda Trucking | 2518221372 | 12-Des-2025 | PT CARSURIN | 3805 | 5219 | 6170 | 38.33 | 15.42 | 5.44 | 7.46 | 8.82 | 28.4 | 38.95 | 27.83 | 38.17 | 0.24 | 0.33 | 0.39 | 0.43 | [6 empty] | 3499 | 5280 | 6231 | 43.84 | 15.26 | 3.37 | 5.09 | 6.01 | 0.07 | 0.11 | 0.12 | 0.13 |  |  | 36.55 | 55.15 | 2.56 | 5.57 | 0.45 | 0.68 | 0.85 | 13.15 | 33.4
2025-12-01 | LOT 457 | PT TDE | LOT 51 | - | 2025-12-08 16:07 | 2025-12-12 18:36 | 5017.535 | PT GEOSERVICES | 492500193 | 14-Des-2025 | 3406 | 5151 | 6193 | 45 | 16.82 | 3.71 | 5.61 | 6.74 | 27.21 | 41.15 | 24.08 | 36.42 | 0.13 | 0.19 | 0.23 | 0.24 | 36.2 | 54.75 | 2.63 | 3.97 | 0.54 | 0.81 | 1.04 | 11.8 | 17.85 | 57 | LOW | LOW | 1200 | 46.97 | 20.32 | 0.92 | 14.7 | 7.26 | 1.79 | 0.97 | 0.29 | 6.05 | 0.213 | - | 0.477 | 99.57 | 94.65 | 77.33 | 19.98 | 4925753527 | 17-Des-2025 | Moda Trucking | M08821/ALALAS | 17-Des-2025 | PT SUCOFINDO | 3789 | 5301 | 6100 | 37.89 | 13.1 | 4.29 | 6 | 6.91 | 29.52 | 41.3 | 28.3 | 39.6 | 0.23 | 0.32 | 0.37 |  |  | 58 |  |  |  |  | 3424 | 5179 | 6162 | 44.43 | 15.95 | 3.65 | 5.53 | 6.57 | 0.14 | 0.21 | 0.25 | 0.27 |  |  | 35.83 | 54.19 | 2.69 | 5.86 | 0.57 | 5.86 | 1.11 | 12.68 | 33.35
2025-12-01 | LOT 458 | PT RMBE | - | - | 2025-12-10 11:47 | 2025-12-15 16:31 | 5032.766 | PT GEOSERVICES | 492500194 | 19-Des-2025 | 3417 | 5163 | 6181 | 44.72 | 16.47 | 4.36 | 6.59 | 7.89 | 27.12 | 40.98 | 23.8 | 35.96 | 0.13 | 0.2 | 0.24 | 0.26 | 36.39 | 54.99 | 2.69 | 4.06 | 0.51 | 0.77 | 1 | 11.2 | 16.92 | 58 | LOW | LOW | 1250 | 46.98 | 20.27 | 0.88 | 14.59 | 7.33 | 1.83 | 1.01 | 0.3 | 6.17 | 0.198 | - | 0.402 | 99.63 | 95.03 | 77.11 | 20.68 | 4925753568 | 19-Des-2025 | Moda Trucking | 2518221397 | 18-Des-2025 | PT CARSURIN | 3834 | 6258 | 5221 | 38.73 | 16.57 | 4.24 | 6.93 | 5.78 | 27.55 | 37.52 | 29.48 | 40.13 | 0.27 | 0.37 | 0.44 | [7 empty] | 3452 | 5215 | 6169 | 44.04 | 15.47 | 4.29 | 6.48 | 7.66 | 0.16 | 0.29 | 0.29 | 0.31 |  |  | 35.8 | 54.08 | 2.76 | 5.91 | 0.56 | 0.85 | 1.09 | 12.39 | 32.45
2025-12-01 | LOT 459 | PT TDE | LOT 52 | - | 2025-12-12 16:19 | 2025-12-17 17:32 | 5021.63 | PT GEOSERVICES | 492500195 | 16-Des-2025 | 3446 | 5240 | 6168 | 44.13 | 15.04 | 4.3 | 6.54 | 7.7 | 27.17 | 41.31 | 24.4 | 37.11 | 0.14 | 0.21 | 0.25 | 0.27 | 36.67 | 55.76 | 2.61 | 3.97 | 0.55 | 0.55 | 1.06 | 11.61 | 17.65 | 56 | LOW | LOW | 1250 | 47.01 | 20.29 | 0.94 | 14.65 | 7.24 | 1.81 | 1.01 | 0.3 | 5.94 | 0.204 | - | 0.482 | 99.48 | 94.28 | 76.57 | 19.98 | 4925753574 | 22-Des-2025 | Moda Trucking | M08981/ALALAS | 22-Des-2025 | PT SUCOFINDO | 3783 | 5244 | 6091 | 37.89 | 13.9 | 4.73 | 6.55 | 7.61 | 29.73 | 41.21 | 27.65 | 38.33 | 0.15 | 0.21 | 0.25 |  |  | 58 |  |  |  |  | 3327 | 5060 | 5874 | 43.25 | 13.86 | 4.16 | 6.33 | 7.35 | 0.15 | 0.22 | 0.26 | 0.28 |  |  | 36.21 | 55.06 | 2.61 | 5.52 | 0.59 | 0.89 | 1.12 | 12.93 | 31.97
2025-12-01 | LOT 461 | PT TDE | LOT 53 | - | 2025-12-17 15:45 | 2025-12-20 13:45 | 5006.104 | PT GEOSERVICES | 492500199 | 22-Des-2025 | 3428 | 4789 | 6195 | 44.67 | 22.7 | 4.33 | 6.05 | 7.83 | 27.16 | 37.94 | 23.84 | 33.31 | 0.1 | 0.14 | 0.18 | 0.2 | 36.47 | 50.95 | 2.58 | 3.61 | 0.54 | 0.75 | 1.05 | 11.31 | 11.31 | 53 | LOW | LOW | 1250 | 46.98 | 20.31 | 0.91 | 14.7 | 7.27 | 1.79 | 0.98 | 0.3 | 6.01 | 0.207 | - | 0.492 | 99.59 | 94.49 | 76.77 | 19.97 | 4925753600 | 24-Des-2025 | Moda Trucking | M08981/ALALAS | 22-Des-2025 | PT SUCOFINDO | 3783 | 5244 | 6091 | 37.89 | 13.9 | 4.73 | 6.55 | 7.61 | 29.73 | 41.21 | 27.65 | 38.33 | 0.15 | 0.21 | 0.25 |  |  | 58 |  |  |  |  | 3617 | 5052 | 5941 | 39.11 | 14.97 | 6.41 | 8.95 | 10.53 | 0.14 | 0.19 | 0.23 | 0.26 |  |  | 37.53 | 52.42 | 2.8 | 5.58 | 0.63 | 0.89 | 1.16 | 13.38 | 31.97
2025-12-01 | LOT 460 | PT RMBE | - | - | 2025-12-15 15:01 | 2025-12-21 13:11 | 5019.075 | PT GEOSERVICES | 492500200 | 22-Des-2025 | 3409 | 5070 | 6050 | 43.66 | 16.2 | 6.03 | 8.97 | 10.7 | 27.26 | 40.55 | 23.05 | 34.28 | 0.09 | 0.14 | 0.17 | 0.19 | 36.2 | 36.2 | 2.66 | 3.96 | 0.52 | 0.77 | 1.03 | 10.83 | 16.11 | 61 | LOW | LOW | 1250 | 47.04 | 20.24 | 0.87 | 14.61 | 7.32 | 1.81 | 0.99 | 0.3 | 6.15 | 0.203 | - | 0.407 | 0.46 | 95.19 | 78.77 | 19.99 | 4925753602 | 26-Des-2025 | Moda Trucking | 2518221402 | 23-Des-2025 | PT CARSURIN | 3846 | 5245 | 6372 | 39.64 | 17.69 | 2.55 | 3.48 | 4.23 | 31.83 | 43.4 | 25.98 | 35.43 | 0.12 | 0.17 | 0.21 | 0.22 | [6 empty] | 3262 | 4853 | 6185 | 47.25 | 21.53 | 3.99 | 5.94 | 7.56 | 0.16 | 0.23 | 0.3 | 0.32 |  |  | 33.73 | 50.17 | 2.38 | 5.95 | 0.55 | 0.82 | 1.13 | 11.95 | 36.89
2025-12-01 | LOT 462 | PT TDE | LOT 54 | - | 2025-12-20 11:54 | 2025-12-24 15:28 | 4440.09 | PT GEOSERVICES | 492500206 | 26-Des-2025 | 3464 | 5196 | 6149 | 43.66 | 15.5 | 4.61 | 6.91 | 8.18 | 27.29 | 40.93 | 24.44 | 36.66 | 0.13 | 0.19 | 0.22 | 0.24 | 36.9 | 55.35 | 2.65 | 3.98 | 0.54 | 0.81 | 1.04 | 11.51 | 17.26 | 52 | LOW | LOW | 1260 | 47.04 | 20.28 | 0.89 | 14.66 | 7.31 | 1.8 | 1.02 | 0.29 | 5.97 | 0.198 | - | 0.487 | 99.56 | 95.11 | 78.79 | 21.57 | 4925753655 | 29-Des-2025 | Moda Trucking | M08981/ALALAS | 22-Des-2025 | PT SUCOFINDO | 3783 | 5244 | 6091 | 37.89 | 13.9 | 4.73 | 6.55 | 7.61 | 29.73 | 41.21 | 27.65 | 38.33 | 0.15 | 0.21 | 0.25 |  |  | 58 |  |  |  |  | 3470 | 5205 | 6069 | 42.82 | 14.23 | 4.41 | 6.61 | 7.71 | 0.17 | 0.25 | 0.29 | 0.31 |  |  | 36.52 | 54.78 | 2.65 | 5.57 | 0.59 | 0.88 | 1.12 | 12.85 | 31.91
2025-12-01 | 37 | PT BA | MV. BERKAH 99 | - | 2025-12-06 22:40 | 2025-12-25 18:40 | 46542.134 | PT GEOSERVICES | 492500192 | 25-Des-2025 | 4691 | 5766 | 6840 | 31.42 | 15.7 | 4.42 | 5.43 | 6.44 | 31.44 | 38.65 | 32.72 | 40.22 | 0.59 | 0.73 | 0.87 | 0.93 | 48.63 | 59.78 | 3.48 | 4.28 | 0.8 | 0.98 | 1.24 | 10.66 | 13.1 | 59 | LOW | LOW | 1230 | 53.2 | 24.85 | 1.15 | 7.71 | 4.74 | 1.86 | 0.6 | 0.59 | 4.51 | 0.524 | - | 0.216 | 100 | 95.18 | 78.68 | 20.55 | 4925753614 | 30-Des-2025 | Jetty Eksisting | M2276/BLAQAS | 4-Des-2025 | PT SUCOFINDO | 4948 | 5893 | 6845 | 27.72 | 13.91 | 3.82 | 4.55 | 5.29 | 32.81 | 39.08 | 35.65 | 42.46 | 0.48 | 0.57 | 0.66 | 0.7 | 1210 | 59 | 100 | 98.31 | 90.19 | 17.46 | 4738 | 5808 | 6835 | 30.68 | 15.03 | 4.5 | 5.52 | 6.5 | 0.55 | 0.68 | 0.8 | 0.85 |  |  | 48.34 | 59.26 | 3.47 | 5.93 | 0.88 | 1.08 | 1.35 | 11.58 | 27.53
2026-01-01 | 38 | PT BA | MV. PRIMA SENTOSA | - | 2025-12-20 20:20 | 2026-01-03 03:25 | 40566.147 | PT GEOSERVICES | 492600001 | 2026-01-05 | 4170 | 5300 | 6131 | 31.98 | 13.55 | 4.51 | 5.73 | 6.63 | 32.05 | 40.74 | 31.46 | 39.98 | 0.68 | 0.86 | 0.99 | 1.07 | 45.34 | 57.62 | 3.19 | 4.06 | 0.75 | 0.95 | 1.18 | 13.56 | 17.23 | 42 | LOW | LOW | 1190 | 39.06 | 21.04 | 0.98 | 22.89 | 6.48 | 2.34 | 0.92 | 0.34 | 5.05 | 0.437 | - | 0.418 | 100 | 95.16 | 78.77 | 20.11 | 4926753674 | 2026-01-08 | Jetty Eksisting | 21.66.CSM.0315.12-25A | 2025-11-24 | PT OOWL INDONESIA | 4217 | 5452 | 6771 | 32.83 | 13.16 |  | 6.31 |  |  | 40.22 |  | 40.31 |  | 0.49 | [8 empty] | 4251 | 5402 | 6164 | 31.04 | 12.37 | 4.78 | 6.07 | 6.93 | 0.64 | 0.81 | 0.92 | 0.99 |  |  | 44.51 | 56.57 | 3.18 | 5.42 | 0.79 | 1 | 1.22 | 15.07 | 30.14
2026-01-01 | LOT 463 | PT RMBE | - | - | 2025-12-21 11:17 | 2026-01-08 18:04 | 5019.25 | PT GEOSERVICES | 492600002 | 2026-01-09 | 3355 | 5251 | 6232 | 46.16 | 15.74 | 4.25 | 6.65 | 7.89 | 26.68 | 41.76 | 22.91 | 35.85 | 0.14 | 0.22 | 0.26 | 0.28 | 35.57 | 55.67 | 2.63 | 4.11 | 0.5 | 0.79 | 1.02 | 10.75 | 16.82 | 59 | LOW | LOW | 1240 | 47.11 | 20.18 | 0.85 | 14.58 | 7.28 | 1.82 | 1.01 | 0.29 | 6.23 | 0.221 | - | 0.421 | 99.62 | 95.2 | 80.22 | 20.84 | 4926753715 | 2026-01-13 | Moda Trucking | 2618220014 | 2026-01-15 | PT SUCOFINDO | 3806 | 6191 | 5232 | 38.53 | 15.49 | 3.99 | 5.48 | 6.48 | 30.33 | 41.7 | 27.15 | 37.33 | 0.11 | 0.15 | 0.18 | 0.19 | [6 empty] | 3362 | 5257 | 6144 | 45.28 | 14.45 | 4.21 | 6.58 | 7.69 | 0.16 | 0.25 | 0.29 | 0.32 |  |  | 36.1 | 56.44 | 2.74 | 5.9 | 0.55 | 0.85 | 1.08 | 10.97 | 29.98
2026-01-01 | LOT 464 | PT TDE | - | - | 2026-01-06 11:45 | 2026-01-13 16:23 | 5030.49 | PT GEOSERVICES | 492600003 | 2026-01-15 | 3329 | 5229 | 6237 | 46.63 | 16.16 | 3.77 | 5.92 | 7.06 | 26.11 | 41.02 | 23.49 | 36.9 | 0.11 | 0.17 | 0.2 | 0.22 | 35.79 | 56.23 | 2.48 | 3.9 | 0.54 | 0.85 | 1.09 | 10.68 | 16.77 | 58 | LOW | LOW | 1240 | 47.11 | 20.3 | 0.9 | 14.63 | 7.29 | 1.78 | 1 | 0.3 | 5.94 | 0.203 | - | 0.49 | 99.52 | 95.11 | 77.19 | 19.79 | 4926753734 | 2026-01-18 | Moda Trucking | M00610/ALALAT | 2026-01-30 | PT SUCOFINDO | 3777 | 5141 | 6075 | 37.82 | 15.37 | 4.78 | 6.51 | 7.69 | 29.79 | 40.54 | 27.61 | 37.58 | 0.27 | 0.37 | 0.43 |  |  | 59 |  |  |  |  | 3335 | 5238 | 6152 | 45.79 | 14.87 | 3.76 | 5.91 | 6.94 | 0.15 | 0.24 | 0.28 | 0.3 |  |  | 35.73 | 56.11 | 2.72 | 5.93 | 0.55 | 0.86 | 1.08 | 11.31 | 30.96
2026-01-01 | LOT 465 | PT RMBE | - | - | 2026-01-08 16:08 | 2026-01-15 14:15 | 5026.58 | PT GEOSERVICES | 492600004 | 2026-01-17 | 3386 | 5164 | 6146 | 44.91 | 15.98 | 4.89 | 7.46 | 8.88 | 26.86 | 40.96 | 23.34 | 35.6 | 0.13 | 0.2 | 0.24 | 0.26 | 36.59 | 55.81 | 2.58 | 3.94 | 0.53 | 0.81 | 1.06 | 10.36 | 15.8 | 59 | LOW | LOW | 1240 | 47.08 | 20.21 | 0.86 | 14.62 | 7.3 | 1.78 | 1 | 0.3 | 6.19 | 0.21 | - | 0.41 | 99.56 | 95.09 | 79.79 | 21.46 | 4926753752 | 2026-01-20 | Moda Trucking | 2618220020 | 2026-01-21 | PT CARSURIN | 3813 | 5154 | 6172 | 38.22 | 16.5 | 4.31 | 5.82 | 6.97 | 30.57 | 41.32 | 26.9 | 36.36 | 0.1 | 0.14 | 0.17 | 0.18 | [6 empty] | 3300 | 5183 | 6090 | 45.82 | 14.9 | 4.67 | 7.34 | 8.63 | 0.15 | 0.23 | 0.27 | 0.29 |  |  | 36.08 | 56.67 | 2.67 | 5.85 | 0.53 | 0.83 | 1.07 | 10.09 | 29.08
2026-01-01 | LOT 466 | PT TDE | - | - | 2026-01-13 13:25 | 2026-01-20 19:14 | 5228.95 | PT GEOSERVICES | 492600005 | 2026-01-22 | 3301 | 5259 | 6274 | 47.39 | 16.18 | 3.74 | 5.96 | 7.11 | 25.28 | 40.27 | 23.59 | 37.59 | 0.13 | 0.21 | 0.25 | 0.27 | 35.42 | 56.43 | 2.46 | 3.92 | 0.54 | 0.86 | 1.1 | 10.32 | 16.44 | 59 | LOW | LOW | 1200 | 47.05 | 20.27 | 0.91 | 14.67 | 7.28 | 1.81 | 0.99 | 0.29 | 5.98 | 0.211 | - | 0.502 | 99.54 | 95.06 | 78.79 | 21.18 | 4926753759 | 2026-01-25 | Moda Trucking | M00612/ALALAT | 2026-01-30 | PT SUCOFINDO | 3785 | 5103 | 6071 | 37.65 | 15.95 | 4.85 | 6.54 | 7.78 | 29.72 | 40.07 | 27.78 | 37.45 | 0.33 | 0.45 | 0.54 |  |  | 58 |  |  |  |  | 3297 | 5253 | 6149 | 46.38 | 14.57 | 3.63 | 5.79 | 6.77 | 0.15 | 0.23 | 0.27 | 0.29 |  |  | 35.38 | 56.38 | 2.66 | 5.88 | 0.55 | 0.87 | 1.1 | 11.24 | 30.85
2026-01-01 | LOT 467 | PT RMBE | - | - | 2026-01-15 11:45 | 2026-01-21 12:16 | 5000.78 | PT GEOSERVICES | 492600006 | 2026-01-22 | 3397 | 5283 | 6184 | 45.06 | 14.57 | 4.64 | 7.22 | 8.45 | 26.64 | 41.43 | 23.65 | 36.78 | 0.12 | 0.19 | 0.22 | 0.24 | 36.33 | 56.49 | 2.61 | 4.06 | 0.53 | 0.82 | 1.05 | 10.71 | 16.65 | 60 | LOW | LOW | 1230 | 47.17 | 20.18 | 0.88 | 14.57 | 7.32 | 1.81 | 0.97 | 0.32 | 6.11 | 0.217 | - | 0.421 | 99.6 | 95.51 | 76.13 | 20.43 | 4926753779 | 2026-01-26 | Moda Trucking | 2618220014 | 2026-01-15 | PT CARSURIN | 3806 | 6191 | 5232 | 38.53 | 15.49 | 3.99 | 5.48 | 6.48 | 30.33 | 41.7 | 27.15 | 37.33 | 0.11 | 0.15 | 0.18 | 0.19 | [6 empty] | 3384 | 5261 | 6075 | 44.3 | 13.41 | 4.61 | 7.17 | 8.27 | 0.14 | 0.21 | 0.25 | 0.27 |  |  | 36.33 | 56.48 | 2.79 | 5.84 | 5.01 | 0.84 | 1.06 | 11.29 | 29.46
2026-01-01 | LOT 468 | PT RMBE | - | - | 2026-01-21 11:25 | 2026-01-26 14:27 | 5009.43 | PT GEOSERVICES | 492600008 | 2026-01-28 | 3414 | 5286 | 6218 | 45.1 | 14.99 | 4.2 | 6.5 | 7.65 | 27.07 | 41.92 | 23.63 | 36.59 | 0.1 | 0.15 | 0.18 | 0.19 | 36.33 | 56.25 | 2.56 | 3.97 | 0.54 | 0.83 | 1.06 | 11.18 | 17.31 | 60 | LOW | LOW | 1240 | 47.11 | 20.21 | 0.86 | 14.55 | 7.28 | 1.83 | 0.98 | 0.31 | 6.18 | 0.213 | - | 0.417 | 99.57 | 95.15 | 78.77 | 20.57 | 4926753804 | 2026-01-31 | Moda Trucking | 2618220020 | 2026-01-21 | PT CARSURIN | 3813 | 5154 | 6172 | 38.22 | 16.5 | 4.31 | 5.82 | 6.97 | 30.57 | 41.32 | 26.9 | 36.36 | 0.1 | 0.14 | 0.17 | 0.18 | [6 empty] | 3412 | 5304 | 6160 | 44.62 | 13.91 | 4.37 | 6.8 | 7.9 | 0.13 | 0.21 | 0.24 | 0.26 |  |  | 35.57 | 55.29 | 2.6 | 5.59 | 2.6 | 0.88 | 1.11 | 12.14 | 31.23
2026-01-01 | LOT 469 | PT RMBE | - | - | 2026-01-26 12:11 | 2026-01-28 15:13 | 5031.41 | PT GEOSERVICES | 492600011 | 2026-01-30 | 3394 | 5268 | 6215 | 45.39 | 15.24 | 4.63 | 7.18 | 8.47 | 27.07 | 42.01 | 22.92 | 35.57 | 0.11 | 0.17 | 0.2 | 0.22 | 36.33 | 56.39 | 2.51 | 3.89 | 0.52 | 0.8 | 1.03 | 10.52 | 16.33 | 63 | LOW | LOW | 1250 | 47.16 | 20.17 | 0.84 | 14.58 | 7.32 | 1.79 | 1 | 0.29 | 6.16 | 0.224 | - | 0.427 | 99.58 | 95.49 | 79.44 | 20.79 | 4926753814 | 2026-02-02 | Moda Trucking | 2518221402 | 23-Des-2025 | PT CARSURIN | 3846 | 5245 | 6372 | 39.64 | 17.69 | 2.55 | 3.48 | 4.23 | 31.83 | 43.4 | 25.98 | 35.43 | 0.12 | 0.17 | 0.21 | 0.22 | [6 empty] | 3677 | 5523 | 6527 | 43.65 | 15.37 | 4.01 | 6.03 | 7.12 | 0.19 | 0.29 | 0.34 | 0.36 |  |  | 38.43 | 57.72 | 1.9 | 4.58 | 0.37 | 0.56 | 0.72 | 11.43 | 30.82
2026-02-01 | LOT 470 | PT RMBE | - | - | 2026-01-30 15:23 | 2026-02-04 11:55 | 5005.96 | PT GEOSERVICES | 492600015 | 2026-02-06 | 3443 | 5342 | 6238 | 44.8 | 14.36 | 4.36 | 6.77 | 7.91 | 27.15 | 42.12 | 23.69 | 36.75 | 0.14 | 0.22 | 0.26 | 0.28 | 36.88 | 57.21 | 2.59 | 4.02 | 0.53 | 0.82 | 1.04 | 10.7 | 16.6 | 59 | LOW | LOW | 1220 | 47.12 | 20.21 | 0.86 | 14.6 | 7.29 | 1.82 | 1 | 0.3 | 6.13 | 0.218 | - | 0.418 | 99.66 | 95.31 | 79.44 | 20.31 | 4926753843 | 2026-02-09 | Moda Trucking | 2518221402 | 23-Des-2025 | PT CARSURIN | 3846 | 5245 | 6372 | 39.64 | 17.69 | 2.55 | 3.48 | 4.23 | 31.83 | 43.4 | 25.98 | 35.43 | 0.12 | 0.17 | 0.21 | 0.22 | [6 empty] | 3435 | 5327 | 6160 | 44.23 | 13.53 | 4.35 | 6.75 | 7.6 | 0.15 | 0.23 | 0.27 | 0.29 |  |  | 36.02 | 55.86 | 2.88 | 5.97 | 0.57 | 0.88 | 1.1 | 11.8 | 30.31
2026-02-01 | LOT 472 | PT RMBE | - | - | 2026-02-10 17:03 | 2026-02-10 17:03 | 5021.07 | PT GEOSERVICES | 492600016 | 2026-02-12 | 3426 | 5301 | 6220 | 44.91 | 14.77 | 4.19 | 6.49 | 7.61 | 26.95 | 41.69 | 23.95 | 37.05 | 0.14 | 0.22 | 0.26 | 0.28 | 36.9 | 57.09 | 2.6 | 4.02 | 0.52 | 0.81 | 1.03 | 10.73 | 16.6 | 57 | LOW | LOW | 1210 | 47.09 | 20.19 | 0.88 | 14.56 | 7.3 | 1.79 | 1.03 | 0.3 | 3.16 | 0.224 | - | 0.421 | 99.59 | 95.1 | 78.57 | 21.35 | 4926753863 | 2026-02-09 | Moda Trucking | 2618220103 | 2026-02-18 | PT CARSURIN | 3842 | 5207 | 6235 | 38.38 | 16.49 | 3.62 | 4.91 | 5.88 | 33.25 | 45.06 | 24.75 | 33.54 | 0.15 | 0.21 | 0.25 | 0.27 | [6 empty] | 3453 | 5336 | 6199 | 44.29 | 13.91 | 4.08 | 6.31 | 7.33 | 0.15 | 0.23 | 0.26 | 0.28 |  |  | 36.33 | 56.14 | 2.88 | 6 | 5.17 | 0.92 | 1.15 | 11.68 | 30.4
2026-02-01 | LOT 473 | RMBE | - | - | 2026-02-11 10:35 | 2026-02-18 14:02 | 5219.93 | PT GEOSERVICES | 492600017 | 2026-02-20 | 3494 | 5494 | 6452 | 45.84 | 14.85 | 3.5 | 5.51 | 6.47 | 27.39 | 43.06 | 23.27 | 36.58 | 0.15 | 0.23 | 0.27 | 0.29 | 36.59 | 57.52 | 2.58 | 4.06 | 0.53 | 0.83 | 1.04 | 10.81 | 17 | 59 | LOW | LOW | 1220 | 47.16 | 20.21 | 0.89 | 14.54 | 7.28 | 1.77 | 1.01 | 0.29 | 6.19 | 0.22 | - | 0.431 | 99.59 | 95.09 | 78.57 | 20.85 | 4926753882 | 2026-02-23 | Moda Trucking | 2618220128 | 2026-02-20 | PT CARSURIN | 3832 | 5267 | 5240 | 38.58 | 15.59 | 3.49 | 4.79 | 5.67 | 31.81 | 43.71 | 26.12 | 35.91 | 0.15 | 0.2 | 0.24 | 0.25 | [6 empty] | 3482 | 5475 | 6355 | 45.21 | 13.85 | 3.45 | 5.43 | 6.3 | 0.13 | 0.2 | 0.24 | 0.25 |  |  | 36.48 | 57.36 | 2.82 | 5.98 | 0.57 | 0.9 | 1.11 | 11.34 | 30.13
2026-02-01 | 1162 | BAG | PRIMA SAKTI I | PRIMA SAMUDRA I | 2026-02-19 17:55 | 2026-02-21 11:40 | 5498.649 | PT GEOSERVICES | 492600019 | 2026-02-21 | 4197 | 5605 | 6662 | 37 | 15.87 | 3.95 | 5.27 | 6.26 | 30.44 | 40.65 | 28.61 | 38.21 | 0.3 | 0.4 | 0.48 | 0.51 | 43.24 | 57.74 | 4.18 | 5.58 | 0.69 | 0.92 | 1.17 | 10.65 | 14.22 | 60 | LOW | LOW | 1270 | 53.34 | 24.74 | 1.23 | 7.69 | 4.61 | 1.78 | 0.64 | 0.63 | 4.46 | 0.584 | - | 0.282 | 100 | 95.01 | 78.77 | 20.68 | 4926753878 | 2026-02-26 | Jetty Eksisting | E00368/BLAQAT | 2026-01-31 | PT SUCOFINDO | 4911 | 5625 | 6792 | 27.69 | 17.18 | 4.59 | 5.26 | 6.35 | 34.68 | 39.72 | 33.04 | 37.84 | 0.38 | 0.43 | 0.52 | 0.55 | 1220 | 59 | 100 | 98.26 | 90.12 | 17.17 | 4206 | 5616 | 6580 | 36.09 | 14.66 | 4.02 | 5.37 | 6.29 | 0.26 | 0.35 | 0.41 | 0.43 |  |  | 43.97 | 58.72 | 0.69 | 6.01 | 0.69 | 0.93 | 1.16 | 11.7 | 28.63
2026-02-01 | LOT 474 | RMBE | - | - | 2026-02-19 11:58 | 2026-02-28 12:05 | 5022.76 | PT GEOSERVICES | 492600023 | 2026-03-02 | 3542 | 5454 | 6415 | 44.79 | 14.98 | 3.62 | 5.58 | 6.56 | 27.87 | 42.92 | 23.72 | 36.52 | 0.14 | 0.21 | 0.25 | 0.26 | 37.33 | 57.49 | 2.64 | 4.07 | 0.55 | 0.84 | 1.06 | 10.93 | 16.83 | 63 | LOW | LOW | 1230 | 47.21 | 20.15 | 0.92 | 14.57 | 7.31 | 1.79 | 1.03 | 0.31 | 6.07 | 0.214 | - | 0.418 | 99.56 | 95.16 | 80.11 | 21.08 | 4926753918 | 2026-03-04 | Moda Trucking | 2618220128 | 2026-02-20 | PT CARSURIN | 3832 | 5267 | 5240 | 38.58 | 15.59 | 3.49 | 4.79 | 5.67 | 31.81 | 43.71 | 26.12 | 35.91 | 0.15 | 0.2 | 0.24 | 0.25 | [6 empty] | 3536 | 5445 | 6336 | 44.2 | 14.07 | 3.55 | 5.46 | 6.35 | 0.14 | 0.21 | 0.24 | 0.26 |  |  | 37.3 | 57.44 | 2.85 | 5.96 | 0.59 | 0.9 | 1.12 | 11.39 | 30.03
2026-03-01 | LOT 454 | KBB MBE | - | - | 2025-12-03 11:22 | 2026-03-04 14:30 | 5029.405 | PT GEOSERVICES | 492600024 | 2026-03-06 | 4167 | 5580 | 6503 | 35.92 | 14.2 | 3.63 | 4.86 | 5.66 | 31.92 | 42.74 | 28.53 | 38.2 | 0.25 | 0.34 | 0.4 | 0.42 | 43.73 | 58.55 | 3.17 | 4.24 | 0.66 | 0.88 | 1.09 | 12.64 | 16.93 | 54 | LOW | LOW | 1250 | 45.21 | 25.17 | 1.16 | 10.12 | 9.07 | 3.31 | 1.38 | 0.56 | 3.18 | 0.494 | - | 0.344 | 99.56 | 95.07 | 76.11 | 19.89 | 4926753933 | 2026-03-09 | Moda Trucking | 462600210 | 2026-03-02 | PT GEOSERVICES | 4135 | 5527 | 6383 | 35.22 | 13.41 | 4.4 | 5.88 | 6.79 | 31.41 | 41.99 | 28.97 | 38.72 | 0.34 | 0.46 | 0.53 | 0.57 |  | 57 |  | 95.98 |  |  | 4358 | 5836 | 6611 | 34.08 | 11.72 | 4.27 | 5.73 | 6.49 | 0.23 | 0.31 | 0.35 | 0.37 |  |  | 45.29 | 60.66 | 2.34 | 4.45 | 0.48 | 0.64 | 0.78 | 13.3 | 28.22
2026-03-01 | 1163 | BAG | SAMUDRA AGUNG 189 | MANDIRI ASTER | 2026-03-03 15:30 | 2026-03-04 23:45 | 5214.425 | PT GEOSERVICES | 4926753929 | 2026-03-04 | 4295 | 5523 | 6602 | 34.94 | 16.34 | 4.81 | 6.19 | 7.4 | 31.29 | 40.23 | 28.96 | 37.24 | 0.21 | 0.27 | 0.32 | 0.35 | 44.1 | 56.71 | 4.27 | 5.49 | 0.7 | 0.9 | 1.16 | 10.97 | 14.1 | 59 | LOW | LOW | 1260 | 53.38 | 24.76 | 1.21 | 7.73 | 4.65 | 1.79 | 0.32 | 0.63 | 4.36 | 0.57 | - | 0.27 | 100 | 95.38 | 77.97 | 20.71 | 4926753927 | 2026-03-09 | Jetty Eksisting | E00656/BLAQAT | 2026-02-22 | PT SUCOFINDO | 4913 | 5642 | 6809 | 27.84 | 17.14 | 4.24 | 4.87 | 5.88 | 34.24 | 39.32 | 33.68 | 38.67 | 0.33 | 0.38 | 0.46 | 0.49 | [6 empty] | 4178 | 5374 | 6240 | 33.04 | 13.89 | 4.96 | 6.38 | 7.41 | 0.2 | 0.26 | 0.3 | 0.32 |  |  | 44.19 | 56.83 | 2.26 | 4.46 | 0.47 | 0.61 | 0.76 | 14.88 | 31.47
2026-03-01 | LOT 475 | RMBE | - | - | 2026-03-02 09:39 | 2026-03-05 14:38 | 5013.88 | PT GEOSERVICES | 492600026 | 2026-03-06 | 3589 | 5390 | 6343 | 43.41 | 15.02 | 4.36 | 6.54 | 7.7 | 28.12 | 42.23 | 24.11 | 36.21 | 0.17 | 0.25 | 0.29 | 0.32 | 37.83 | 56.81 | 2.7 | 4.05 | 0.56 | 0.84 | 1.07 | 10.98 | 16.49 | 57 | LOW | LOW | 1210 | 47.19 | 20.18 | 0.94 | 14.61 | 7.27 | 1.81 | 1.07 | 0.3 | 5.97 | 0.231 | - | 0.423 | 99.62 | 95.13 | 79.79 | 21.57 | 4926753940 | 2026-03-09 | Moda Trucking | 2618220183 | 2026-03-10 | PT CARSURIN | 3813 | 5251 | 6227 | 38.77 | 15.68 | 3.78 | 5.2 | 6.17 | 29.68 | 40.87 | 27.77 | 38.25 | 0.21 | 0.29 | 0.34 | 0.37 | [6 empty] | 3677 | 5523 | 6527 | 43.65 | 15.37 | 4.01 | 6.03 | 7.12 | 0.19 | 0.29 | 0.34 | 0.36 |  |  | 38.43 | 57.72 | 1.9 | 4.58 | 0.37 | 0.56 | 0.72 | 11.43 | 30.82
2026-03-01 | 1164 | BAG | SEGARA SEJATI 3 | ASINDO 002 | 2026-03-07 04:05 | 2026-03-08 14:25 | 5155.15 | PT GEOSERVICES | 4926753946 | 2026-03-08 | 4354 | 5811 | 6659 | 34.62 | 12.74 | 4.59 | 6.12 | 7.01 | 30.77 | 41.07 | 30.02 | 40.07 | 0.23 | 0.31 | 0.36 | 0.38 | 44.49 | 59.38 | 4.32 | 5.76 | 0.7 | 0.93 | 1.15 | 11.06 | 14.76 | 62 | LOW | LOW | 1250 | 53.41 | 24.72 | 1.19 | 7.69 | 4.61 | 1.82 | 0.66 | 0.62 | 4.43 | 0.567 | - | 0.261 | 100 | 95.21 | 77.68 | 19.96 | 4926753945 | 2026-03-13 | Jetty Eksisting | E00693/BLAQAT | 2026-02-25 | PT SUCOFINDO | 4906 | 5629 | 6801 | 27.86 | 17.23 | 5.73 | 6.58 | 7.95 | 33.86 | 38.85 | 32.55 | 37.34 | 0.26 | 0.3 | 0.36 | 0.39 | [6 empty] | 4204 | 5612 | 6441 | 34.73 | 12.87 | 3.6 | 4.8 | 5.51 | 0.26 | 0.34 | 0.4 | 0.42 |  |  | 44.16 | 58.95 | 2.22 | 4.4 | 0.46 | 4.4 | 0.74 | 14.58 | 30.89
2026-03-01 | 1165 | BAG | HECTOR 103 | PMS 202 | 2026-03-09 15:00 | 2026-03-11 04:20 | 5179.406 | PT GEOSERVICES | 4926753958 | 2026-03-11 | 4477 | 5944 | 6682 | 33 | 11.05 | 4.14 | 5.5 | 6.18 | 31.82 | 42.25 | 31.03 | 41.2 | 0.23 | 0.3 | 0.34 | 0.36 | 45.98 | 61.04 | 4.47 | 5.94 | 0.72 | 0.95 | 1.14 | 11.46 | 15.22 | 59 | LOW | LOW | 1240 | 53.36 | 24.69 | 1.21 | 7.71 | 4.63 | 1.8 | 0.65 | 0.63 | 4.45 | 0.576 | - | 0.272 | 100 | 95.2 | 78.47 | 20.04 | 4926753956 | 2026-03-16 | Jetty Eksisting | E00742/BLAQAT | 2026-03-01 | PT SUCOFINDO | 4919 | 5727 | 6815 | 27.82 | 15.96 | 5.36 | 6.24 | 7.43 | 34.96 | 40.71 | 31.86 | 37.09 | 0.21 | 0.24 | 0.29 | 0.31 | 1250 | 59 | 100 | 98.3 | 90.2 | 17.19 | 4477 | 5945 | 6632 | 32.5 | 10.37 | 4.09 | 5.43 | 6.05 | 0.21 | 0.27 | 0.31 | 0.33 |  |  | 47.02 | 62.44 | 5.22 | 8.1 | 0.65 | 0.87 | 1.03 | 10.31 | 22.9
2026-03-01 | LOT 471 | TDE | LOT 57 | - | 2026-02-02 14:00 | 2026-03-12 14:28 | 5030.24 | PT GEOSERVICES | 492600030 | 2026-03-14 | 3455 | 5362 | 6263 | 44.83 | 14.39 | 4.43 | 6.88 | 8.04 | 26.91 | 41.75 | 23.83 | 36.98 | 0.12 | 0.19 | 0.22 | 0.24 | 36.46 | 56.58 | 2.57 | 3.99 | 0.53 | 0.83 | 1.05 | 11.05 | 17.14 | 61 | LOW | LOW | 1200 | 47.11 | 20.29 | 0.88 | 14.64 | 7.31 | 1.78 | 1.01 | 0.31 | 5.94 | 0.209 | - | 0.497 | 99.57 | 95.19 | 79.33 | 20.79 | 4926753982 | 2026-03-16 | Moda Trucking | M01635/ALALAT | 2026-03-14 | PT SUCOFINDO | 3786 | 5181 | 6067 | 37.6 | 14.62 | 4.79 | 6.56 | 7.68 | 29.58 | 40.48 | 28.02 | 38.35 | 0.15 | 0.21 | 0.25 |  |  | 58 |  |  |  |  | 3444 | 5344 | 6187 | 44.34 | 13.62 | 4.48 | 6.95 | 8.05 | 0.13 | 0.21 | 0.24 | 0.26 |  |  | 36.65 | 56.87 | 4.46 | 8.44 | 0.52 | 0.81 | 1.02 | 9.42 | 26.72
2026-03-01 | 1166 | BAG | MARINA 1619 | MARINE POWER 2722 | 2026-03-13 11:30 | 2026-03-14 22:35 | 5466.218 | PT GEOSERVICES | 4926753971 | 2026-03-14 | 4389 | 5801 | 6696 | 34.45 | 13.37 | 4.24 | 5.6 | 6.46 | 31.21 | 41.25 | 30.1 | 39.78 | 0.4 | 0.53 | 0.61 | 0.65 | 45.73 | 60.43 | 3.42 | 4.52 | 0.64 | 0.84 | 1.04 | 11.13 | 14.71 | 59 | LOW | LOW | 1230 | 53.51 | 24.58 | 1.22 | 7.69 | 4.65 | 1.82 | 0.62 | 0.63 | 4.38 | 0.621 | - | 0.269 | 100 | 95.29 | 78.47 | 20.11 | 4926753969 | 2026-03-18 | Jetty Eksisting | E00938/BLAQAT | 2026-03-07 | PT SUCOFINDO | 4913 | 5635 | 6795 | 27.7 | 17.07 | 6.17 | 7.08 | 8.54 | 34.77 | 39.88 | 31.36 | 35.97 | 0.33 | 0.38 | 0.46 | 0.5 | 1260 | 58 | 100 | 98.05 | 88.05 | 16.89 | 4402 | 5818 | 6647 | 33.77 | 12.47 | 4.3 | 5.69 | 6.49 | 0.35 | 0.46 | 0.52 | 0.56 |  |  | 46.54 | 61.5 | 5.19 | 8.26 | 0.68 | 0.89 | 1.09 | 9.18 | 23.2
2026-03-01 | 1167 | BAG | ENTEBE POWER 1 | SOEKAWATI 2588 | 2026-03-19 16:25 | 2026-03-20 16:40 | 5035.795 | PT GEOSERVICES | 4926782503 | 2026-03-20 | 4241 | 5602 | 6455 | 34.3 | 13.21 | 6 | 7.92 | 9.13 | 29.53 | 39.01 | 30.17 | 39.86 | 0.45 | 0.6 | 0.69 | 0.76 | 44.54 | 58.84 | 3.35 | 4.42 | 0.61 | 0.81 | 1.03 | 10.75 | 14.2 | 60 | LOW | LOW | 1210 | 53.47 | 24.64 | 1.25 | 7.66 | 4.61 | 1.78 | 0.64 | 0.62 | 4.42 | 0.599 | - | 0.278 | 100 | 95.21 | 77.79 | 20.08 | 4926782531 | 2026-03-25 | Jetty Eksisting | E00593/BLAQAT | 2026-02-19 | PT SUCOFINDO | 4923 | 5629 | 6821 | 27.83 | 17.48 | 5.4 | 6.18 | 7.49 | 33.66 | 38.49 | 33.11 | 37.85 | 0.43 | 0.49 | 0.59 | 0.64 | 1260 | 59 | 100 | 98.29 | 90.18 | 16.89 | 4269 | 5638 | 6431 | 33.62 | 12.32 | 6.03 | 7.97 | 9.08 | 0.41 | 0.54 | 0.62 | 0.68 |  |  | 45.11 | 59.59 | 5.02 | 8.01 | 0.67 | 0.89 | 1.11 | 9.14 | 23.01
2026-03-01 | 1168 | BAG | BMJ 8 | BAHARI JAYA 9 | 2026-03-29 06:45 | 2026-03-30 17:15 | 5868.991 | PT GEOSERVICES | 4926782533 | 2026-03-30 | 4294 | 5619 | 6493 | 34.02 | 13.46 | 6.02 | 7.89 | 9.12 | 29.53 | 38.73 | 30.44 | 39.92 | 0.39 | 0.51 | 0.59 | 0.65 | 44.59 | 58.49 | 3.2 | 4.2 | 0.72 | 0.94 | 1.2 | 11.06 | 14.51 | 61 | LOW | LOW | 1280 | 53.5 | 24.58 | 1.24 | 7.59 | 4.64 | 1.81 | 0.69 | 0.63 | 4.38 | 0.623 | - | 0.284 | 100 | 95.82 | 78.39 | 20.18 | 4926782502 | 2026-04-04 | Jetty Eksisting | E01035/BLAQAT | 2026-03-21 | PT SUCOFINDO | 4920 | 5681 | 6800 | 27.65 | 16.46 | 5.11 | 5.9 | 7.06 | 34.03 | 39.29 | 33.21 | 38.35 | 0.42 | 0.49 | 0.59 | 0.63 | 1240 | 59 | 100 | 98.07 | 87.97 | 16.95 | 4325 | 5675 | 6514 | 33.6 | 12.89 | 6.06 | 7.95 | 9.12 | 0.39 | 0.51 | 0.59 | 0.65 |  |  | 45.56 | 59.77 | 5.06 | 8.08 | 0.72 | 0.95 | 1.2 | 8.61 | 22.74
2026-03-01 | LOT 477 | RMBE | - | - | 2026-03-05 14:04 | 2026-03-31 14:50 | 5013.51 | PT GEOSERVICES | 492600038 | 2026-04-01 | 3552 | 5292 | 6164 | 42.37 | 14.15 | 4.95 | 7.37 | 8.58 | 27.7 | 41.27 | 24.98 | 37.21 | 0.15 | 0.23 | 0.27 | 0.29 | 37.69 | 56.15 | 2.74 | 4.08 | 0.57 | 0.85 | 1.08 | 11.53 | 17.17 | 54 | LOW | LOW | 1160 | 47.22 | 20.21 | 0.97 | 14.67 | 7.32 | 1.79 | 1.02 | 0.32 | 5.78 | 0.278 | - | 0.402 | 99.58 | 95.11 | 78.77 | 20.46 | 4926782550 | 2026-04-05 | Moda Trucking | 2618220236 | 2026-04-07 | PT CARSURIN | 3814 | 5243 | 6215 | 38.63 | 15.64 | 3.77 | 5.18 | 6.14 | 29.78 | 40.93 | 27.82 | 38.25 | 0.22 | 0.3 | 0.36 | 0.38 | [6 empty] | 3578 | 5331 | 6144 | 41.77 | 13.23 | 4.95 | 7.37 | 8.49 | 0.18 | 0.26 | 0.3 | 0.33 |  |  | 38.71 | 57.68 | 4.3 | 7.89 | 0.57 | 0.85 | 1.07 | 9.53 | 25.95
2026-03-01 | LOT 476 | KBB MBE | - | - | 2026-03-04 13:54 | 2026-03-31 15:36 | 5094.87 | PT GEOSERVICES | 492600039 | 2026-04-01 | 4145 | 5348 | 6453 | 35.77 | 17.12 | 4.85 | 6.26 | 7.55 | 29.93 | 38.62 | 46.6 | 29.45 | 0.36 | 0.46 | 0.56 | 0.6 | 43.39 | 55.99 | 3.11 | 4.01 | 0.67 | 0.86 | 1.12 | 11.86 | 15.3 | 56 | LOW | LOW | 1230 | 45.16 | 25.2 | 1.15 | 10.15 | 9.09 | 3.3 | 1.38 | 0.57 | 3.16 | 0.492 | - | 0.338 | 99.52 | 95.11 | 78.79 | 21.01 | 4926782552 | 2026-04-05 | Moda Trucking | 462600210 | 2026-03-02 | PT GEOSERVICES | 4135 | 5527 | 6383 | 35.22 | 13.41 | 4.4 | 5.88 | 6.79 | 31.41 | 41.99 | 28.97 | 38.72 | 0.34 | 0.46 | 0.53 | 0.57 |  | 57 |  | 95.98 |  |  | 4146 | 5352 | 6337 | 34.57 | 15.55 | 4.9 | 6.33 | 7.49 | 0.34 | 0.44 | 0.52 | 0.56 |  |  | 44.3 | 57.19 | 5.02 | 8.21 | 0.67 | 0.86 | 1.1 | 10.2 | 26.98
2026-04-01 | 1169 | BAG | MARINA 1628 | MARINE POWER 2715 | 2026-03-30 20:15 | 2026-04-01 00:25 | 5229.632 | PT GEOSERVICES | 4926782537 | 2026-04-01 | 4423 | 5656 | 6773 | 34.7 | 16.49 | 3.97 | 5.08 | 6.08 | 30.96 | 39.6 | 30.36 | 38.83 | 0.25 | 0.32 | 0.38 | 0.41 | 45.85 | 58.63 | 3.35 | 4.28 | 0.68 | 0.87 | 1.11 | 11.21 | 14.33 | 61 | LOW | LOW | 1280 | 53.57 | 24.61 | 1.26 | 7.62 | 4.57 | 1.83 | 0.72 | 0.64 | 4.29 | 0.587 | - | 0.275 | 100 | 95.24 | 77.46 | 20.18 | 4926782535 | 2026-04-06 | Jetty Eksisting | E01066/BLAQAT | 2026-03-24 | PT SUCOFINDO | 4925 | 5702 | 6813 | 27.72 | 16.31 | 4.67 | 5.41 | 6.46 | 35.74 | 41.38 | 31.87 | 36.9 | 0.24 | 0.28 | 0.33 | 0.36 | 1220 | 59 | 100 | 98.25 | 90.14 | 17.49 | 4463 | 5706 | 6754 | 33.92 | 15.52 | 3.98 | 5.09 | 6.02 | 0.26 | 0.33 | 0.39 | 0.41 |  |  | 47.32 | 60.5 | 5.38 | 8.62 | 0.68 | 0.87 | 1.09 | 8.47 | 24.6
2026-04-01 | LOT 478 | TDE | LOT 58 | - | 2026-03-12 12:03 | 2026-04-08 11:56 | 5004.87 | PT GEOSERVICES | 492600042 | 2026-04-10 | 3622 | 5347 | 6360 | 43.05 | 15.93 | 3.57 | 5.27 | 6.27 | 28.66 | 42.31 | 24.72 | 36.49 | 0.12 | 0.17 | 0.2 | 0.22 | 38.38 | 56.66 | 2.72 | 4.01 | 0.58 | 0.85 | 1.08 | 11.59 | 17.11 | 59 | LOW | LOW | 1170 | 47.07 | 20.19 | 0.91 | 14.71 | 7.33 | 1.82 | 0.97 | 0.32 | 5.97 | 0.202 | - | 0.486 | 99.55 | 94.9 | 78.11 | 21.13 | 4926782585 | 2026-04-13 | Moda Trucking | M02131/ALALAT | 2026-04-15 | PT SUCOFINDO | 3781 | 5205 | 6070 | 37.7 | 14.25 | 4.84 | 6.66 | 7.77 | 29.84 | 41.08 | 27.62 | 38.01 | 0.12 | 0.16 | 0.19 |  |  | 58 |  |  |  |  | 3635 | 5367 | 6315 | 42.44 | 15.02 | 3.44 | 5.08 | 5.97 | 0.15 | 0.22 | 0.26 | 0.28 |  |  | 3635 | 58.91 | 4.95 | 8.99 | 0.65 | 0.96 | 1.2 | 8.47 | 25.83
2026-04-01 | LOT 480 | RMBE | - | - | 2026-04-01 10:35 | 2026-04-09 18:07 | 5007.26 | PT GEOSERVICES | 492600043 | 2026-04-10 | 3555 | 5409 | 6294 | 43.52 | 14.06 | 4.65 | 7.08 | 8.24 | 27.42 | 41.72 | 24.41 | 37.14 | 0.13 | 0.2 | 0.23 | 0.25 | 37.11 | 56.47 | 2.69 | 4.09 | 0.57 | 0.86 | 1.09 | 11.33 | 17.24 | 58 | LOW | LOW | 1160 | 47.31 | 20.19 | 1.03 | 14.64 | 7.29 | 1.83 | 1.03 | 0.33 | 5.63 | 0.267 | - | 0.421 | 99.58 | 95.11 | 78.47 | 20.79 | 4926782595 | 2026-04-14 | Moda Trucking | 2618220262 | 2026-04-10 | PT CARSURIN | 3832 | 5256 | 6219 | 38.38 | 15.48 | 4.37 | 5.99 | 7.09 | 30.76 | 42.19 | 26.49 | 36.34 | 0.09 | 0.12 | 0.14 | 0.15 | [6 empty] | 3564 | 5426 | 6209 | 42.59 | 12.61 | 4.6 | 7.01 | 8.02 | 0.14 | 0.21 | 0.24 | 0.26 |  |  | 38.93 | 59.26 | 4.76 | 8.66 | 0.64 | 0.98 | 1.22 | 8.33 | 23.88
2026-04-01 | LOT 479 | KBB MBE | - | - | 2026-04-01 10:30 | 2026-04-13 16:33 | 5033.4 | PT GEOSERVICES | 492600044 | 2026-04-15 | 4124 | 5443 | 6436 | 35.93 | 15.43 | 4.96 | 6.55 | 7.75 | 30.81 | 40.67 | 28.3 | 37.35 | 0.3 | 0.4 | 0.47 | 0.51 | 42.8 | 56.49 | 3.04 | 4.01 | 0.64 | 0.84 | 1.08 | 12.33 | 16.28 | 57 | LOW | LOW | 1210 | 45.21 | 25.17 | 1.11 | 10.08 | 9.12 | 3.35 | 1.41 | 0.56 | 3.13 | 0.502 | - | 0.329 | 99.52 | 95.11 | 78.79 | 19.76 | 4926782615 | 2026-04-18 | Moda Trucking | 462680967 | 2026-04-15 | PT GEOSERVICES | 4146 | 5481 |  | 35.45 | 14.66 | 4.8 | 6.34 |  | 31.68 | 41.88 | 28.08 | 37.12 | 0.32 | 0.42 |  |  |  | 57 | 99.58 | 95.67 |  | 18.37 | 4013 | 5293 | 6187 | 35.13 | 14.44 | 5.34 | 7.05 | 8.23 | 0.18 | 0.23 | 0.27 | 0.3 |  |  | 44.17 | 58.25 | 5.27 | 8.56 | 0.78 | 1.03 | 1.31 | 9.14 | 24.88
2026-04-01 | LOT 481 | TDE | LOT 59 | - | 2026-04-08 10:57 | 2026-04-13 18:36 | 5026.86 | PT GEOSERVICES | 492600045 | 2026-04-15 | 3656 | 5238 | 6139 | 40.45 | 14.68 | 4.97 | 7.12 | 8.35 | 28.27 | 40.5 | 26.31 | 37.7 | 0.15 | 0.22 | 0.26 | 0.28 | 39.16 | 56.1 | 2.7 | 3.87 | 0.59 | 0.84 | 1.07 | 11.98 | 17.17 | 59 | LOW | LOW | 1150 | 47.22 | 20.24 | 0.89 | 14.68 | 7.22 | 1.79 | 0.95 | 0.34 | 5.92 | 0.211 | - | 0.496 | 99.61 | 95.61 | 79.68 | 21.08 | 4926782617 | 2026-04-18 | Moda Trucking | M02133/ALALAT | 2026-04-17 | PT SUCOFINDO | 3788 | 5283 | 6084 | 37.74 | 13.18 | 4.86 | 6.77 | 7.8 | 29.68 | 41.39 | 27.72 | 38.66 | 0.12 | 0.17 | 0.19 |  |  | 58 |  |  |  |  | 3662 | 5236 | 6054 | 39.51 | 13.51 | 4.92 | 7.04 | 8.14 | 0.18 | 0.25 | 0.29 | 0.32 |  |  | 40.5 | 57.91 | 4.7 | 8.23 | 0.72 | 1.03 | 1.29 | 9.47 | 25.53
2026-04-01 | 39 | BAG | MV. AMMAR | - | 2026-03-30 21:15 | 2026-04-14 19:40 | 39966.738 | PT GEOSERVICES | 492600041 | 2026-04-14 | 4515 | 5848 | 6793 | 33 | 13.22 | 4.8 | 6.22 | 7.17 | 31.33 | 40.58 | 30.87 | 39.98 | 0.36 | 0.47 | 0.54 | 0.58 | 46.91 | 60.76 | 3.35 | 4.34 | 0.72 | 0.93 | 1.15 | 10.86 | 14.06 | 59 | LOW | LOW | 1300 | 53.17 | 24.82 | 1.13 | 7.72 | 4.82 | 1.84 | 0.57 | 0.6 | 4.56 | 0.533 | - | 0.228 | 100 | 95.02 | 77.39 | 19.97 | 4926782603 | 2026-04-18 | Jetty Eksisting | E01118/BLAQAT | 2026-03-30 | PT SUCOFINDO | 4917 | 5624 | 6816 | 27.86 | 17.49 | 5.25 | 6.01 | 7.28 | 33.65 | 38.49 | 33.24 | 38.01 | 0.41 | 0.47 | 0.57 | 0.61 | 1250 | 58 | 100 | 98.16 | 88.16 | 18.09 | 4521 | 5855 | 6675 | 32.37 | 12.29 | 4.91 | 6.36 | 7.25 | 0.32 | 0.41 | 0.47 | 0.5 |  |  | 48.58 | 62.91 | 5.61 | 8.64 | 0.84 | 1.09 | 1.34 | 7.48 | 20.6
2026-04-01 | LOT 482 | RMBE | - | - | 2026-04-10 09:58 | 2026-04-16 16:52 | 5012.07 | PT GEOSERVICES | 492600046 | 2026-04-17 | 3391 | 5165 | 6128 | 44.67 | 15.72 | 5.61 | 8.54 | 10.13 | 26.73 | 40.71 | 23 | 35.03 | 0.13 | 0.2 | 0.24 | 0.26 | 35.59 | 54.21 | 2.59 | 3.95 | 0.55 | 0.84 | 1.11 | 10.86 | 16.54 | 62 | LOW | LOW | 1160 | 47.26 | 20.21 | 1.02 | 14.59 | 7.31 | 1.81 | 1.02 | 0.35 | 5.65 | 0.332 | - | 0.443 | 99.53 | 95.18 | 79.46 | 20.82 | 4926782630 | 2026-04-21 | Moda Trucking | 2618220274 | 2026-04-17 | PT CARSURIN | 3826 | 5223 | 6258 | 38.86 | 16.54 | 4.37 | 5.96 | 7.14 | 28.99 | 39.58 | 27.78 | 37.92 | 0.18 | 0.24 | 0.29 | 0.31 | [6 empty] | 3385 | 5154 | 6047 | 44.02 | 14.76 | 5.67 | 8.64 | 10.14 | 0.18 | 0.28 | 0.32 | 0.36 |  |  | 36.08 | 54.95 | 4.39 | 8.33 | 4.39 | 0.81 | 1.06 | 9.12 | 27
2026-04-01 | LOT 484 | TDE | LOT 60 | - | 2026-04-13 18:12 | 2026-04-21 15:30 | 5119.82 | PT GEOSERVICES | 492600048 | 2026-04-23 | 3626 | 5317 | 6189 | 41.41 | 14.09 | 4.77 | 6.99 | 8.14 | 27.44 | 40.23 | 26.39 | 38.69 | 0.14 | 0.21 | 0.24 | 0.27 | 38.58 | 56.57 | 2.67 | 3.92 | 0.58 | 0.85 | 1.08 | 11.85 | 17.37 | 53 | LOW | LOW | 1160 | 47.15 | 20.22 | 0.92 | 14.64 | 7.28 | 1.81 | 0.96 | 0.33 | 5.97 | 0.202 | - | 0.502 | 99.61 | 95.26 | 79.11 | 20.79 | 4926782632 | 2026-04-26 | Moda Trucking | M02270/ALALAT | 2026-04-24 | PT SUCOFINDO | 3785 | 5273 | 6090 | 37.86 | 13.42 | 4.84 | 6.75 | 7.8 | 28.7 | 39.99 | 28.6 | 39.84 | 0.12 | 0.17 | 0.19 |  |  | 58
2026-04-01 | LOT 483 | KBB MBE | - | - | 2026-04-13 17:50 | 2026-04-27 11:40 | 5102.05 | PT GEOSERVICES | [50 empty] | 4626809123 | 2026-04-27 | PT GEOSERVICES | 4155 | 5443 |  | 35.48 | 15.48 | 4.38 | 5.74 |  | 31.47 | 41.23 | 28.66 | 37.55 | 0.29 | 0.38 |  |  |  | 58 | 99.19 | 95.99 |  | 18.26
| KET : |  | COA BELUM TERBIT
Formulas:
Periode = EOMONTH([Completed Unloading],-1)+1
Note on D2: ====== ID#AAAAKAkAxOU (2020-07-22 07:07:45) Tug Boat
Note on E2: ====== ID#AAAAKAkAxP0 (2020-07-22 07:07:45) Tongkang
Note on F2: ====== ID#AAAAKAkAxd4 (2020-07-22 07:07:45) mulai bongkar
Note on H2: ====== ID#AAAAKAkAxJc (2020-07-22 07:07:45) (COW)
Note on N2: ====== ID#AAAAKAkAxMM (2020-07-22 07:07:45) <4000
Note on O2: ====== ID#AAAAKAkAxTA (2020-07-22 07:07:45) >37
Note on Q2: ====== ID#AAAAKAkAxK4 (2020-07-22 07:07:45) >8
Note on X2: ====== ID#AAAAKAkAxII (2020-07-22 07:07:45) >0,5
Note on Z2: ====== ID#AAAAKAkAxII (2020-07-22 07:07:45) >0,5
Note on AK2: ====== ID#AAAAKAkAxPU (2020-07-22 07:07:45) <45 - >65
Note on AN2: ====== ID#AAAAKAkAxVU (2020-07-22 07:07:45) <1100
Note on BA2: ====== ID#AAAAKAkAxHs (2020-07-22 07:07:45) <95%
Note on BD2: ====== ID#AAAAKAkAxYw (2020-07-22 07:07:45) >27%
Note on BK2: <4000
Note on BM2: <4000
Note on BN2: >37
Note on BP2: >8
Note on BW2: >0,5
Note on CA2: <1100
Note on CB2: <45 - >65
Note on CC2: ====== ID#AAAAKAkAxVg Vaio taufik (2020-07-22 07:07:45) <95%
Note on CF2: >27%

## Data Umpire Batubara
UMPIRE | [17 empty] | Hasil Uji Surveyor Independent / Lab Internal PLTU Tenayan (A) | [7 empty] | Hasil Uji Surveyor Independent Umpire (B) | [16 empty] | Selisih B - A | [5 empty] | KETERANGAN | [9 empty] | RINCIAN GRAFIK | [35 empty] | No | Parameter | [5 empty] | Suplier | [10 empty] | Laboratorium Umpire | [19 empty] | Hasil
PERIODE | NO | STATUS | SHIPMENT | NAMA TONGKANG | SUPPLIER | SHIPPER | FINISH UNLOADING | TONAGE UNLOADING (MT) | TANGGAL PENGAJUAN UMPIRE | NO SURAT PENGAJUAN UMPIRE DARI SUPPLIER / DARI UNIT | NO SURAT BALASAN/PERSETUJUAN | PARAMETER YANG DI UJI | JENIS SAMPLE YANG DI UJI | NO ID / SEGEL SURVEYOR INDEPENDENT / SEGEL PJB | ADL 1 (%) | KONDISI SAMPLE | NO BA | SURVEYOR INDEPENDENT | GCV (Ar) | TM (Ar) | ASH (Ar) | TS (Ar) | TS (DaF) | HGI | AFT | TANGGAL PELAKSANAAN | TANGGAL TERBIT ROA | NO ROA | NO BA | LAB UMPIRE | ADL 2 (%) | GCV (Adb) | GCV (Ar) | TM (Ar) | RM | IM | ASH (Ar) | ASH (Adb) | TS (Ar) | TS (Abd) | TS (DaF) | HGI | Selisih GCV (Ar) | Selisih TM (Ar) | Selisih ASH (Ar) | Selisih TS (Ar) | Selisih TS (Daf) | Selisih HGI |  | DASHBOARD UMPIRE | [8 empty] | No | Shipment | GCV (Ar) Unloading | GCV (Ar) Umpire | Shipment | TM (Ar) Unloading | TM (Ar) Umpire | Shipment | ASH (Ar) Unloading | ASH (Ar) Umpire | Shipment | TS (Ar) Unloading | TS (Ar) Umpire | Shipment | HGI Unloading | HGI Umpire | SHIPMENT | TRANSPORTASI | SUPPLIER | SHIPPER | PARAMETER YANG DI UJI | GCV UNLOADING | GCV INTERNAL | GCV UMPIRE | TM UNLOADING | TM INTERNAL | TM UMPIRE | ASH UNLOADING | ASH INTERNAL | ASH UMPIRE | TS UNLOADING | TS INTERNAL | TS UMPIRE | HGI UNLOADING | HGI INTERNAL | HGI UMPIRE |  | GCV (Ar) | TM (Ar) | ASH (Ar) | TS (Ar) | TS (Daf) | HGI | PT. TDE | PT. UMM | PT. BBS | PT. BE | PT. SAE | PT. JPC | PT. RMBE | PT. SMTK BB | PT. GEL | PT TCR | PT. RAP | SCCI | Suco SBY | Geos Bndg | Geos Pdg | Tribhakti | SI Semarang | SI Jambi | SI Sentul | Suco Jambi | Suco Batam | Suco Padang | Carsurin Ckg | Anindya WP | Oowl Indonesia Palembang | Tribhakti Palembang | ATQ Palembang | ATQ Bandung | Suco Pontianak | Suco Palembang | Suco Banjarmasin | Win | Lose
2020-04-01 | 1 | SELESAI | 483 | TB. LL SUDIRMAN / BG. TANJUNG JAYA 250 | PT PLN BB | PT TDE | 2020-03-13 | 5026.513 |  |  |  | TS (Ar) | RM, GA SAMPLE | RM : SCI 10788543 GA : 10788541 | 12.51 | BAIK | - | PT. SUCOFINDO (Persero) Pekanbaru | 4227 | 34.89 | 5.11 | 0.52 |  |  |  | 2020-04-30 | 2020-05-02 | 00820.00450 |  | PT. GEOSERVICES (Ltd.) Cabang Padang |  |  | 0 | 0 |  |  | 0 |  | 0.45 |  |  |  | -4227 | -34.89 | -5.11 | -0.07 |  |  | Lose |  | UMPIRE | [7 empty] | 1 | 556 | 3612 | 4055 | 556 | 40.76 | 35.51 | 556 | 6.48 | 3.53 | 483 | 0.52 | 0.45 | 576 | 49 | 51 | 483 | MODA TONGKANG | PT PLN BB | PT TDE | TS (Ar) | 4227 | 4229 | 0 | 34.89 | 34.47 | 0 | 5.11 | 6.93 | 0 | 0.52 |  | 0.45 | 0 |  | 0 | 1 |  |  |  | 1 |  |  | 1 | [13 empty] | 1 | [17 empty] | 1
2020-09-01 | 2 | SELESAI | 556 | TB. ADOVELIN / BG. TIMUR 12 | PT PLN BB | PT BE | 2020-08-04 | 5040.677 | 2020-08-18 | 09776/EPI.01.01/DITOP/2020 | AJ328150 (24 AGUSTUS 2020) | GCV (Ar), TM (Ar), ASH (Ar), TS (Ar) | BASAH 4,75 mm | ID : 04920.00002 - SEGEL : 2069687 | 0 | BAIK | 001-002 | PT. GEOSERVICES (Ltd.) Padang | 3612 | 40.76 | 6.48 | 0.34 |  |  |  | 2020-09-22 | 2020-09-28 | 201022.0396 |  | PT. CARSURIN Cabang Cikarang |  |  | 4055 | 35.51 |  |  | 3.53 |  | 0.2 |  |  |  | 443 | -5.25 | -2.95 | -0.14 |  |  | Lose |  | Suplier | Jumlah | Parameter Uji | Jumlah | Lab Uji Banding | Jumlah | Lab Uji Banding | Nilai | 2 | 557 | 3822 | 4201 | 557 | 40.32 | 36.01 | 559 | 5.69 | 4.84 | 556 | 0.34 | 0.2 | 773 | 90 | 63 | 556 | MODA TONGKANG | PT PLN BB | PT BE | GCV (Ar), TM (Ar), ASH (Ar), TS (Ar) | 3612 | 3609 | 4055 | 40.76 | 40.21 | 35.51 | 6.48 | 7.67 | 3.53 | 0.34 | 0.31 | 0.2 | 0 |  | 0 | 2 | 1 | 1 | 1 | 1 | [5 empty] | 1 | [18 empty] | 1 | [9 empty] | 1
2020-09-01 | 3 | SELESAI | 557 | TB. BOJOMA 01 / BG. FLY POWER 2705 | PT PLN BB | PT UMM | 2020-08-12 | 5310.946 | 2020-08-27 | 10087/EPI.01.01/DITOP/2020 | AJ333150 (31 AGUSTUS 2020) | GCV (Ar), TM (Ar) | BASAH 4,75 mm | ID : 04920.00003 - SEGEL : 2069707 | 0 | BAIK | 003-004 | PT. GEOSERVICES (Ltd.) Padang | 3822 | 40.32 | 3.89 | 0.12 |  |  |  | 2020-09-22 | 2020-09-28 | 201022.0397 |  | PT. CARSURIN Cabang Cikarang |  |  | 4201 | 36.01 |  |  | 0 |  | 0 |  |  |  | 379 | -4.31 | -3.89 | -0.12 |  |  | Lose |  | PT. TDE | 70 | GCV (Arb) | 181 | PT. SCCI (Banjarbaru) | 4 | PT. SCCI (Banjarbaru) | 85 | 3 | 558 | 3846 | 4217 | 558 | 40.08 | 35.76 | 562 | 7.22 | 4.98 | 562 | 0.39 | 0.31 | 774 | 88 | 65 | 557 | MODA TONGKANG | PT PLN BB | PT UMM | GCV (Ar), TM (Ar) | 3822 | 3792 | 4201 | 40.32 | 39.7 | 36.01 | 3.89 | 4.14 | 0 | 0.12 | 0.1 | 0 | 0 |  | 0 | 3 | 1 | 1 | [5 empty] | 1 | [20 empty] | 1 | [9 empty] | 1
2020-09-01 | 4 | SELESAI | 558 | TB. MOMENTUM 07 / BG. MULTI 2701 | PT PLN BB | PT UMM | 2020-08-14 | 5735.277 | 2020-08-27 | 10087/EPI.01.01/DITOP/2020 | AJ333150 (31 AGUSTUS 2020) | GCV (Ar), TM (Ar) | BASAH 4,75 mm | ID : 04920.00004 - SEGEL : 2069697 | 0 | BAIK | 003-004 | PT. GEOSERVICES (Ltd.) Padang | 3846 | 40.08 | 3.62 | 0.14 |  |  |  | 2020-09-22 | 2020-09-28 | 201022.0397A |  | PT. CARSURIN Cabang Cikarang |  |  | 4217 | 35.76 |  |  | 0 |  | 0 |  |  |  | 371 | -4.32 | -3.62 | -0.14 |  |  | Lose |  | PT. UMM | 20 | TM (Arb) | 186 | PT. Sucofindo (Surabaya) | 16 | PT. Sucofindo (Surabaya) | 75 | 4 | 559 | 3545 | 4028 | 559 | 42.33 | 35.64 | 563 | 8.2 | 4.83 | 563 | 0.52 | 0.29 | 775 | 90 | 60 | 558 | MODA TONGKANG | PT PLN BB | PT UMM | GCV (Ar), TM (Ar) | 3846 | 3835 | 4217 | 40.08 | 39.4 | 35.76 | 3.62 | 3.6 | 0 | 0.14 | 0.12 | 0 | 0 |  | 0 | 4 | 1 | 1 | [5 empty] | 1 | [20 empty] | 1 | [9 empty] | 1
2020-11-01 | 5 | SELESAI | 559 | TB. MERPATI 2701 / BG. RAJAWALI 2701 | PT PLN BB | PT UMM | 2020-08-26 | 5073.602 | 2020-09-14 | 10932/EPI.01.01/DITOP/2020 | AJ360150 (09 OKTOBER 2020) | GCV (Ar), TM (Ar), ASH (Ar) | BASAH 4,75 mm | ID : 04920.00005 - SEGEL : 2377125 | 0.97 | BAIK | 005-006 | PT. GEOSERVICES (Ltd.) Padang | 3545 | 42.33 | 5.69 | 0.21 |  |  |  | 2020-11-04 | 2020-11-05 | ROA-1411202136 |  | PT. SURVEYOR INDONESIA (Persero) Cabang Semarang |  | 5489 | 4028 | 35.64 |  | 12.29 | 4.84 | 6.6 | 0.21 | 0.29 |  |  | 483 | -6.69 | -0.85 | 0 |  |  | Lose |  | PT. BBS | 36 | Ash (Arb) | 41 | PT. Geoservises (Bandung) | 1 | PT. Geoservises | 80 | 5 | 561 | 3937 | 4026 | 560 | 38.46 | 35.12 | 564 | 7.64 | 4.89 | 564 | 0.45 | 0.19 | 785 | 70 | 58 | 559 | MODA TONGKANG | PT PLN BB | PT UMM | GCV (Ar), TM (Ar), ASH (Ar) | 3545 | 3547 | 4028 | 42.33 | 41.82 | 35.64 | 5.69 | 6.69 | 4.84 | 0.21 | 0.18 | 0.21 | 0 |  | 0 | 5 | 1 | 1 | 1 |  |  |  |  | 1 | [14 empty] | 1 | [15 empty] | 1
2020-11-01 | 6 | SELESAI | 560 | TB. LL MASERATII 03 / BG. LL 2712 | PT PLN BB | PT UMM | 2020-08-27 | 5525.172 | 2020-09-14 | 10932/EPI.01.01/DITOP/2020 | AJ360150 (09 OKTOBER 2020) | TM (Ar) | BASAH 4,75 mm | ID : 04920.00006 - SEGEL : 2377405 | 3.97 | BAIK | 005-006 | PT. GEOSERVICES (Ltd.) Padang | 4018 | 38.46 | 3.19 | 0.15 |  |  |  | 2020-11-04 | 2020-11-05 | ROA-1411202137 |  | PT. SURVEYOR INDONESIA (Persero) Cabang Semarang |  |  | 0 | 35.15 |  |  | 0 |  | 0 |  |  |  | -4018 | -3.31 | -3.19 | -0.15 |  |  | Lose |  | PT. BE | 6 | TS (Arb) | 9 | PT. Geoservises (Padang) | 1 | PT. Geoservises (Padang) | 90 | 6 | 562 | 4020 | 4112 | 561 | 38.08 | 35.79 | 565 | 7.73 | 5.38 | 571 | 0.54 | 0.51 |  |  |  | 560 | MODA TONGKANG | PT PLN BB | PT UMM | TM (Ar) | 4018 | 4020 | 0 | 38.46 | 37.69 | 35.15 | 3.19 | 3.33 | 0 | 0.15 | 0.13 | 0 | 0 |  | 0 | 6 |  | 1 | [5 empty] | 1 | [14 empty] | 1 | [15 empty] | 1
2020-11-01 | 7 | SELESAI | 561 | TB. BOJOMA 01 / BG. FLY POWER 2705 | PT PLN BB | PT UMM | 2020-08-29 | 5420.154 | 2020-09-14 | 10932/EPI.01.01/DITOP/2020 | AJ360150 (09 OKTOBER 2020) | GCV (Ar), TM (Ar) | BASAH 4,75 mm | ID : 04920.00007 - SEGEL : 2377415 | 0.71 | BAIK | 005-006 | PT. GEOSERVICES (Ltd.) Padang | 3937 | 38.08 | 5.13 | 0.27 |  |  |  | 2020-11-04 | 2020-11-05 | ROA-1411202138 |  | PT. SURVEYOR INDONESIA (Persero) Cabang Semarang |  | 5519 | 4026 | 35.79 |  | 11.98 | 0 |  | 0 |  |  |  | 89 | -2.29 | -5.13 | -0.27 |  |  | Lose |  | PT. SAE | 2 | HGI | 30 | PT. Tribhakti Inspektama (Samarinda) | 20 | PT. Tribhakti Inspektama (Samarinda) | 75 | 7 | 564 | 3793 | 4011 | 564 | 38.34 | 35.95 | 570 | 8.04 | 8.09 | 582 | 0.38 | 0.32 |  |  |  | 561 | MODA TONGKANG | PT PLN BB | PT UMM | GCV (Ar), TM (Ar) | 3937 | 3945 | 4026 | 38.08 | 37.34 | 35.79 | 5.13 | 6.27 | 0 | 0.27 | 0.24 | 0 | 0 |  | 0 | 7 | 1 | 1 | [5 empty] | 1 | [14 empty] | 1 | [15 empty] | 1
2020-11-01 | 8 | SELESAI | 562 | TB. MEGA DAYA 51 / BG. MARCOPOLO 2528 | PT PLN BB | PT BE | 2020-08-30 | 5288.158 | 2020-09-14 | 10932/EPI.01.01/DITOP/2020 | AJ360150 (09 OKTOBER 2020) | GCV (Ar), ASH (Ar), TS (Ar) | BASAH 4,75 mm | ID : 04920.00008 - SEGEL : 2377375 | 1.07 | BAIK | 007-008 | PT. GEOSERVICES (Ltd.) Padang | 4020 | 35.36 | 7.22 | 0.39 |  |  |  | 2020-11-04 | 2020-11-05 | ROA-1411202142 |  | PT. SURVEYOR INDONESIA (Persero) Cabang Semarang |  | 5588 | 4112 | 34.71 |  | 14.44 | 4.98 | 6.52 | 0.31 | 0.4 |  |  | 92 | -0.65 | -2.24 | -0.08 |  |  | Lose |  | PT. JPC | 2 | TS (Daf) | 3 | PT. Surveyor Indonesia (Semarang) | 13 | PT. Surveyor Indonesia (Semarang) | 70 | 8 | 565 | 3865 | 4085 | 565 | 36.76 | 34.92 | 576 | 7.09 | 6.62 | 698 | 0.9 | 0.79 |  |  |  | 562 | MODA TONGKANG | PT PLN BB | PT BE | GCV (Ar), ASH (Ar), TS (Ar) | 4020 | 4037 | 4112 | 35.36 | 34.64 | 34.71 | 7.22 | 8.94 | 4.98 | 0.39 | 0.37 | 0.31 | 0 |  | 0 | 8 | 1 |  | 1 | 1 | [5 empty] | 1 | [12 empty] | 1 | [15 empty] | 1
2020-11-01 | 9 | SELESAI | 563 | TB. SINAR SEJAHTERA 128 / BG. CAPRICORN 41 | PT PLN BB | PT UMM | 2020-08-31 | 5561.553 | 2020-09-14 | 10932/EPI.01.01/DITOP/2020 | AJ360150 (09 OKTOBER 2020) | ASH (Ar), TS (Ar) | BASAH 4,75 mm | ID : 04920.00009 - SEGEL : 2377385 | 3.54 | BAIK | 005-006 | PT. GEOSERVICES (Ltd.) Padang | 4203 | 33.17 | 8.2 | 0.52 |  |  |  | 2020-11-04 | 2020-11-05 | ROA-1411202139 |  | PT. SURVEYOR INDONESIA (Persero) Cabang Semarang |  |  | 0 | 0 |  | 17.07 | 4.83 | 6.02 | 0.29 | 0.36 |  |  | -4203 | -33.17 | -3.37 | -0.23 |  |  | Lose |  | PT. RMBE | 58 |  |  | PT. Surveyor Indonesia (Jambi) | 14 | PT. Surveyor Indonesia (Jambi) | 70 | 9 | 566 | 3571 | 4022 | 566 | 42.89 | 36.47 | 582 | 11.59 | 11.02 | [6 empty] | 563 | MODA TONGKANG | PT PLN BB | PT UMM | ASH (Ar), TS (Ar) | 4203 | 4164 | 0 | 33.17 | 32.78 | 0 | 8.2 | 9.77 | 4.83 | 0.52 | 0.53 | 0.29 | 0 |  | 0 | 9 |  |  | 1 | 1 |  |  |  | 1 | [14 empty] | 1 | [15 empty] | 1
2020-11-01 | 10 | SELESAI | 564 | TB. TANJUNG BAHARI 19 / BG. BAHARI 2711 | PT PLN BB | PT UMM | 2020-09-04 | 5833.369 | 2020-09-16 | 11032/EPI.01.01/DITOP/2020 | AJ360150 (09 OKTOBER 2020) | GCV (Ar), TM (Ar), ASH (Ar), TS (Ar) | BASAH 4,75 mm | ID : 04920.00011 - SEGEL : 2377455 | 1.24 | BAIK | 009-010 | PT. GEOSERVICES (Ltd.) Padang | 3793 | 38.34 | 7.64 | 0.45 |  |  |  | 2020-11-04 | 2020-11-05 | ROA-1411202140 |  | PT. SURVEYOR INDONESIA (Persero) Cabang Semarang |  | 5384 | 4011 | 35.95 |  | 14.02 | 4.89 | 6.56 | 0.19 | 0.26 |  |  | 218 | -2.39 | -2.75 | -0.26 |  |  | Lose |  | PT. SMTK BB | 1 |  |  | PT. Sucofindo (Jambi) | 14 | PT. Sucofindo (Jambi) | 70 | 10 | 567 | 3808 | 3678 | 567 | 41.22 | 43.09 | 603 | 8.19 | 8.25 | [6 empty] | 564 | MODA TONGKANG | PT PLN BB | PT UMM | GCV (Ar), TM (Ar), ASH (Ar), TS (Ar) | 3793 | 3892 | 4011 | 38.34 | 36.77 | 35.95 | 7.64 | 4.97 | 4.89 | 0.45 | 0.16 | 0.19 | 0 |  | 0 | 10 | 1 | 1 | 1 | 1 |  |  |  | 1 | [14 empty] | 1 | [15 empty] | 1
2020-11-01 | 11 | SELESAI | 565 | TB. CAPRICORN 42 / BG. CAPRICORN 43 | PT PLN BB | PT BE | 2020-09-06 | 5250.445 | 2020-09-16 | 11032/EPI.01.01/DITOP/2020 | AJ360150 (09 OKTOBER 2020) | GCV (Ar), TM (Ar), ASH (Ar) | BASAH 4,75 mm | ID : 04920.00012 - SEGEL : 2377365 | 0.64 | BAIK | 011-012 | PT. GEOSERVICES (Ltd.) Padang | 3865 | 36.76 | 7.73 | 0.29 |  |  |  | 2020-11-04 | 2020-11-05 | ROA-1411202143 |  | PT. SURVEYOR INDONESIA (Persero) Cabang Semarang |  | 5328 | 4085 | 34.92 |  | 15.12 | 5.38 | 7.02 | 0.3 | 0.39 |  |  | 220 | -1.84 | -2.35 | 0.01 |  |  | Lose |  | PT. RAP | 7 |  |  | PT. Carsurin (Cikarang) | 3 | PT. Carsurin (Cikarang) | 70 | 11 | 569 | 3814 | 3703 | LOT 25 | 38.09 | 36.39 | 631 | 8.19 | 7.94 | [6 empty] | 565 | MODA TONGKANG | PT PLN BB | PT BE | GCV (Ar), TM (Ar), ASH (Ar) | 3865 | 3809 | 4085 | 36.76 | 37.37 | 34.92 | 7.73 | 4.35 | 5.38 | 0.29 | 0.42 | 0.3 | 0 |  | 0 | 11 | 1 | 1 | 1 | [6 empty] | 1 | [12 empty] | 1 | [15 empty] | 1
2020-11-01 | 12 | SELESAI | 566 | TB. CILIANDRA / BG. TANJUNG GEMILANG 250 | PT PLN BB | PT BE | 2020-09-09 | 5429.326 | 2020-09-23 | 11356/EPI.01.01/DITOP/2020 | AJ360150 (09 OKTOBER 2020) | GCV (Ar), TM (Ar) | BASAH 4,75 mm | ID : 04920.00013 - SEGEL : 2377475 | 0.96 | BAIK | 013-014 | PT. GEOSERVICES (Ltd.) Padang | 3571 | 42.89 | 4.7 | 0.17 |  |  |  | 2020-11-04 | 2020-11-05 | ROA-1411202144 |  | PT. SURVEYOR INDONESIA (Persero) Cabang Semarang |  | 5558 | 4022 | 36.47 |  | 12.21 | 0 |  | 0.25 | 0.34 |  |  | 451 | -6.42 | -4.7 | 0.08 |  |  | Lose |  | PT. GEL | 4 |  |  | PT Anindya Wira Putra (Cikarang) | 1 | PT Anindya Wira Putra (Cikarang) |  | 12 | 572 | 3820 | 4030 | 569 | 41.6 | 42.39 | 625 | 6.62 | 6.53 | [6 empty] | 566 | MODA TONGKANG | PT PLN BB | PT BE | GCV (Ar), TM (Ar) | 3571 | 3877 | 4022 | 42.89 | 35.6 | 36.47 | 4.7 | 7.86 | 0 | 0.17 | 0.28 | 0.25 | 0 |  | 0 | 12 | 1 | 1 | [7 empty] | 1 | [12 empty] | 1 | [15 empty] | 1
2020-11-01 | 13 | SELESAI | 567 | TB. BOJOMA 01 / BG. FLY POWER 2705 | PT PLN BB | PT UMM | 2020-09-10 | 5448.062 | 2020-10-07 | 11890/EPI.01.01/DITOP/2020 | AJ360150 (09 OKTOBER 2020) | GCV (Ar), TM (Ar) | BASAH 4,75 mm | ID : 04920.00014 - SEGEL : 2377395 | 4.12 | BAIK | 015-016 | PT. GEOSERVICES (Ltd.) Padang | 3808 | 41.22 | 3.18 | 0.14 |  |  |  | 2020-11-07 | 2020-12-11 | BJB 17311 QA |  | PT. SURVEYOR CARBON CONSULTING INDONESIA Cabang Banjarbaru | 29.86 | 5578 | 3678 | 43.09 |  | 13.68 |  |  | 0 |  |  |  | -130 | 1.87 | -3.18 | -0.14 |  |  | Win |  | Hasil | Jumlah |  |  | PT. Tribhakti Inspektama (Palembang) | 27 |  |  | 13 | 574 | 3658 | 4041 | 572 | 41.14 | 36.78 | 698 | 10.09 | 6.91 | [6 empty] | 567 | MODA TONGKANG | PT PLN BB | PT UMM | GCV (Ar), TM (Ar) | 3808 | 3698 | 3678 | 41.22 | 4.22 | 43.09 | 3.18 | 2.98 | 0 | 0.14 | 0.1 | 0 | 0 |  | 0 | 13 | 1 | 1 | [5 empty] | 1 | [9 empty] | 1 | [19 empty] | 1
2020-11-01 | 14 | SELESAI | LOT 25 | MODA TRUCKING | PT PLN BB | PT BBS | 2020-09-16 | 5299.48 | 2020-10-07 | 11889/EPI.01.01/DITOP/2020 | AJ360150 (09 OKTOBER 2020) | TM (Ar) | BASAH 4,75 mm | ID : 04920.00016 - SEGEL : 2377270 | 5.88 | BAIK | 017-018 | PT. GEOSERVICES (Ltd.) Padang | 4207 | 38.09 | 5.18 | 0.33 |  |  |  | 2020-11-04 | 2020-11-05 | ROA-1411202141 |  | PT. SURVEYOR INDONESIA (Persero) Cabang Semarang |  |  | 0 | 36.39 |  |  | 0 |  | 0 |  |  |  | -4207 | -1.7 | -5.18 | -0.33 |  |  | Lose |  | Umpire Win | 6 |  |  | PT Asiatrust Technovima Qualiti (Palembang) | 37 |  |  | 14 | 583 | 3948 | 3952 | 574 | 40.81 | 36.6 | 785 | 7.71 | 5.52 | [6 empty] | LOT 25 | MODA TRUCKING | PT PLN BB | PT BBS | TM (Ar) | 4207 | 3856 | 0 | 38.09 | 40.24 | 36.39 | 5.18 | 3.62 | 0 | 0.33 | 0.12 | 0 | 0 |  | 0 | 14 |  | 1 | [6 empty] | 1 | [13 empty] | 1 | [15 empty] | 1
2020-11-01 | 15 | SELESAI | 569 | TB. TANJUNG BAHARI 19 / BG. BAHARI 2711 | PT PLN BB | PT UMM | 2020-09-19 | 5831.185 | 2020-10-07 | 11890/EPI.01.01/DITOP/2020 | AJ360150 (09 OKTOBER 2020) | GCV (Ar), TM (Ar) | BASAH 4,75 mm | ID : 04920.00017 - SEGEL : 2377615 | 2.64 | BAIK | 015-016 | PT. GEOSERVICES (Ltd.) Padang | 3814 | 41.6 | 3.75 | 0.13 |  |  |  | 2020-11-07 | 2020-12-11 | BJB 17312 QA |  | PT. SURVEYOR CARBON CONSULTING INDONESIA Cabang Banjarbaru | 28.92 | 5412 | 3703 | 42.39 |  | 15.8 | 0 |  | 0 |  |  |  | -111 | 0.79 | -3.75 | -0.13 |  |  | Win |  | Umpire Lose | 201 |  |  | PT Asiatrust Technovima Qualiti (Bandung) | 4 |  |  | 15 | 585 | 3798 | 3778 | 583 | 38.24 | 37.78 | [9 empty] | 569 | MODA TONGKANG | PT PLN BB | PT UMM | GCV (Ar), TM (Ar) | 3814 | 3828 | 3703 | 41.6 | 37.84 | 42.39 | 3.75 | 7.43 | 0 | 0.13 | 0.32 | 0 | 0 |  | 0 | 15 | 1 | 1 | [5 empty] | 1 | [9 empty] | 1 | [19 empty] | 1
2020-11-01 | 16 | SELESAI | 570 | TB. CAPRICORN 42 / BG. CAPRICORN 43 | PT PLN BB | PT TDE | 2020-09-20 | 5327.375 | 2020-10-07 | 11888/EPI.01.01/DITOP/2020 | AJ360150 (09 OKTOBER 2020) | ASH (Ar) | BASAH 4,75 mm | ID : 04920.00018 - SEGEL : 2377625 | 2.43 | BAIK | 019-020 | PT. GEOSERVICES (Ltd.) Padang | 4288 | 33.48 | 8.04 | 0.37 |  |  |  | 2020-11-07 | 2020-12-11 | BJB 17278 QA |  | PT. SURVEYOR CARBON CONSULTING INDONESIA Cabang Banjarbaru | 24.77 |  | 0 | 34.74 |  | 10.35 | 8.09 | 11.11 | 0.32 | 0.44 |  |  | -4288 | 1.26 | 0.05 | -0.05 |  |  | Win | [5 empty] | PT. Sucofindo (Pontianak) | 1 |  |  | 16 | 579 | 3855 | 4062 | 585 | 40.87 | 40.43 | [9 empty] | 570 | MODA TONGKANG | PT PLN BB | PT TDE | ASH (Ar) | 4288 | 4291 | 0 | 33.48 | 32.7 | 34.74 | 8.04 | 0.8 | 8.09 | 0.37 | 0.33 | 0.32 | 0 |  | 0 | 16 |  |  | 1 |  |  |  | 1 | [10 empty] | 1 | [19 empty] | 1
2020-11-01 | 17 | SELESAI | 571 | TB. LL LOTTUS / BG. LL 2518 | PT PLN BB | PT TDE | 2020-09-21 | 4079.918 | 2020-10-07 | 11888/EPI.01.01/DITOP/2020 | AJ360150 (09 OKTOBER 2020) | TS (Ar) | BASAH 4,75 mm | ID : 04920.00019 - SEGEL : 2377635 | 4.29 | BAIK | 019-020 | PT. GEOSERVICES (Ltd.) Padang | 4347 | 34.59 | 5.96 | 0.54 |  |  |  | 2020-11-07 | 2020-12-11 | BJB 17279 QA |  | PT. SURVEYOR CARBON CONSULTING INDONESIA Cabang Banjarbaru | 22.41 |  | 0 | 35.1 |  | 11.56 | 5.87 | 8 | 0.51 | 0.7 |  |  | -4347 | 0.51 | -0.09 | -0.03 |  |  | Lose | [5 empty] | PT. Sucofindo (Banjarmasin) | 1 |  |  | 17 | 581 | 3816 | 4055 | 587 | 39.17 | 38.71 | [9 empty] | 571 | MODA TONGKANG | PT PLN BB | PT TDE | TS (Ar) | 4347 | 4340 | 0 | 34.59 | 33.54 | 35.1 | 5.96 | 5.57 | 5.87 | 0.54 | 0.53 | 0.51 | 0 |  | 0 | 17 |  |  |  | 1 |  |  | 1 | [10 empty] | 1 | [20 empty] | 1
2020-11-01 | 18 | SELESAI | 572 | TB. LL LEXXUS 03 / BG. SARAH 01 | PT PLN BB | PT TDE | 2020-09-24 | 5462.792 | 2020-10-12 | 11669/EPI.01.01/DITOP/2020 | AJ368150 (20 OKTOBER 2020) | GCV (Ar), TM (Ar) | BASAH 4,75 mm | ID : 04920.00020 - SEGEL : 2377755 | 2.18 | BAIK | 021-022 | PT. GEOSERVICES (Ltd.) Padang | 3820 | 41.14 | 4.32 | 0.26 |  |  |  | 2020-11-27 | 2020-11-30 | ROA-1411202316 |  | PT. SURVEYOR INDONESIA (Persero) Cabang Semarang |  | 5624 | 4030 | 36.78 |  | 11.78 | 0 |  | 0 |  |  |  | 210 | -4.36 | -4.32 | -0.26 |  |  | Lose | [5 empty] | PT. Sucofindo (Padang) | 4 |  |  | 18 | 576 | 3455 | 3464 | 579 | 38.11 | 36.51 | [9 empty] | 572 | MODA TONGKANG | PT PLN BB | PT TDE | GCV (Ar), TM (Ar) | 3820 | 4115 | 4030 | 41.14 | 39.93 | 36.78 | 4.32 | 5.57 | 0 | 0.26 | 0.23 | 0 | 0 |  | 0 | 18 | 1 | 1 |  |  |  |  | 1 | [15 empty] | 1 | [15 empty] | 1
2020-11-01 | 19 | SELESAI | 574 | TB. LL EAGLE 02 / BG. LL 2717 | PT PLN BB | PT TDE | 2020-09-27 | 5454.166 | 2020-10-12 | 11669/EPI.01.01/DITOP/2020 | AJ368150 (20 OKTOBER 2020) | GCV (Ar), TM (Ar) | BASAH 4,75 mm | ID : 04920.00022 - SEGEL : 2377805 | 1.43 | BAIK | 021-022 | PT. GEOSERVICES (Ltd.) Padang | 3658 | 40.81 | 6.39 | 0.22 |  |  |  | 2020-11-27 | 2020-11-30 | ROA-1411202317 |  | PT. SURVEYOR INDONESIA (Persero) Cabang Semarang |  | 5594 | 4041 | 36.6 |  | 12.24 | 0 |  | 0 |  |  |  | 383 | -4.21 | -6.39 | -0.22 |  |  | Lose | [5 empty] | PT. Surveyor Indonesia (Sentul) | 1 |  |  | 19 | 577 | 3961 | 4009 | 581 | 39.97 | 36.69 | [9 empty] | 574 | MODA TONGKANG | PT PLN BB | PT TDE | GCV (Ar), TM (Ar) | 3658 | 3815 | 4041 | 40.81 | 39.96 | 36.6 | 6.39 | 6.54 | 0 | 0.22 | 0.19 | 0 | 0 |  | 0 | 19 | 1 | 1 |  |  |  |  | 1 | [15 empty] | 1 | [15 empty] | 1
2020-12-01 | 20 | SELESAI | 583 | TB. TANJUNG BAHARI 19 / BG. BAHARI 2711 | PT PLN BB | PT UMM | 2020-10-06 | 5893.191 | 2020-10-23 | 12591/EPI.01.01/DITOP/2020 | AJ380150 (23 OKTOBER 2020) | GCV (Ar), TM (Ar) | BASAH 4,75 mm | ID : 04920.00032 - SEGEL : 2378215 | 0.84 | BAIK | 027-028 | PT. GEOSERVICES (Ltd.) Padang | 3948 | 38.24 | 5.98 | 0.25 |  |  |  | 2020-12-14 | 2021-01-21 | 01149/EOBOAO |  | PT. SUCOFINDO ANALYTICAL & TESTING LABORATORIES Cabang Surabaya | 32.16 | 5883.5 | 3952 | 37.78 |  | 7.51 | 0 |  | 0.23 | 0.35 |  |  | 4 | -0.46 | -5.98 | -0.02 |  |  | Lose | [9 empty] | 20 | 578 | 3934 | 3965 | 576 | 42.85 | 42.4 | [9 empty] | 583 | MODA TONGKANG | PT PLN BB | PT UMM | GCV (Ar), TM (Ar) | 3948 | 3986 | 3952 | 38.24 | 37.26 | 37.78 | 5.98 | 6 | 0 | 0.25 | 0.21 | 0.23 | 0 |  | 0 | 20 | 1 | 1 | [5 empty] | 1 | [10 empty] | 1 | [19 empty] | 1
2020-12-01 | 21 | SELESAI | 585 | TB. LL MACAN TUTUL 02 / BG. SUMBER CIPTA III | PT PLN BB | PT TDE | 2020-10-09 | 6057.614 | 2020-10-23 | 12591/EPI.01.01/DITOP/2020 | AJ380150 (23 OKTOBER 2020) | GCV (Ar), TM (Ar) | BASAH 4,75 mm | ID : 04920.00034 - SEGEL : 2378295 | 1.42 | BAIK | 027-028 | PT. GEOSERVICES (Ltd.) Padang | 3798 | 40.87 | 4.88 | 0.27 |  |  |  | 2020-12-14 | 2021-01-21 | 01146/EOBOAO |  | PT. SUCOFINDO ANALYTICAL & TESTING LABORATORIES Cabang Surabaya | 34.47 | 5848 | 3778 | 40.43 |  | 7.79 | 0 |  | 0 |  |  |  | -20 | -0.44 | -4.88 | -0.27 |  |  | Win | [9 empty] | 21 | 582 | 3616 | 3628 | 577 | 38.31 | 37.37 | [9 empty] | 585 | MODA TONGKANG | PT PLN BB | PT TDE | GCV (Ar), TM (Ar) | 3798 | 3832 | 3778 | 40.87 | 39.63 | 40.43 | 4.88 | 4.97 | 0 | 0.27 | 0.23 | 0 | 0 |  | 0 | 21 | 1 | 1 |  |  |  |  | 1 | [11 empty] | 1 | [18 empty] | 1
2020-12-01 | 22 | SELESAI | 587 | TB. LL MULIA / BG. LL 2714 | PT PLN BB | PT TDE | 2020-10-12 | 5350.05 | 2020-10-23 | 12591/EPI.01.01/DITOP/2020 | AJ380150 (23 OKTOBER 2020) | TM (Ar) | BASAH 4,75 mm | ID : 04920.00038 - SEGEL : 2378395 | 2.91 | BAIK | 027-028 | PT. GEOSERVICES (Ltd.) Padang | 3906 | 39.17 | 5.79 | 0.3 |  |  |  | 2020-12-14 | 2021-01-21 | 01147/EOBOAO |  | PT. SUCOFINDO ANALYTICAL & TESTING LABORATORIES Cabang Surabaya | 31.89 |  | 0 | 38.71 |  | 7.32 | 0 |  | 0 |  |  |  | -3906 | -0.46 | -5.79 | -0.3 |  |  | Lose | [9 empty] | 22 | 604 | 3707 | 3852 | 582 | 37.05 | 36.87 | [9 empty] | 587 | MODA TONGKANG | PT PLN BB | PT TDE | TM (Ar) | 3906 | 3929 | 0 | 39.17 | 38.22 | 38.71 | 5.79 | 5.96 | 0 | 0.3 | 0.3 | 0 | 0 |  | 0 | 22 |  | 1 |  |  |  |  | 1 | [11 empty] | 1 | [19 empty] | 1
2020-11-01 | 23 | SELESAI | 579 | TB. LL MASERATII 03 / BG. LL 2712 | PT PLN BB | PT TDE | 2020-10-03 | 5400.779 | 2020-10-13 | 12096/EPI.01.01/DITOP/2020 | AJ368150 (20 OKTOBER 2020) | GCV (Ar), TM (Ar) | BASAH 4,75 mm | ID : 04920.00029 - SEGEL : 2377945 | 1.97 | BAIK | 025-026 | PT. GEOSERVICES (Ltd.) Padang | 3855 | 38.11 | 7.02 | 0.26 |  |  |  | 2020-11-27 | 2020-11-30 | ROA-1411202318 |  | PT. SURVEYOR INDONESIA (Persero) Cabang Semarang |  | 5470 | 4062 | 36.51 |  | 14.5 | 0 |  | 0 |  |  |  | 207 | -1.6 | -7.02 | -0.26 |  |  | Lose | [9 empty] | 23 | 614 | 3826 | 3877 | 600 | 40.02 | 37.69 | [9 empty] | 579 | MODA TONGKANG | PT PLN BB | PT TDE | GCV (Ar), TM (Ar) | 3855 | 4147 | 4062 | 38.11 | 33.85 | 36.51 | 7.02 | 7.49 | 0 | 0.26 | 0.27 | 0 | 0 |  | 0 | 23 | 1 | 1 |  |  |  |  | 1 | [15 empty] | 1 | [15 empty] | 1
2020-11-01 | 24 | SELESAI | 581 | TB. CAPRICORN 42 / BG. CAPRICORN 43 | PT PLN BB | PT TDE | 2020-10-03 | 5408.553 | 2020-10-13 | 12096/EPI.01.01/DITOP/2020 | AJ368150 (20 OKTOBER 2020) | GCV (Ar), TM (Ar) | BASAH 4,75 mm | ID : 04920.00030 - SEGEL : 2377955 | 1.24 | BAIK | 025-026 | PT. GEOSERVICES (Ltd.) Padang | 3816 | 39.97 | 5.97 | 0.31 |  |  |  | 2020-11-27 | 2020-11-30 | ROA-1411202319 |  | PT. SURVEYOR INDONESIA (Persero) Cabang Semarang |  | 5546 | 4055 | 36.69 |  | 13.41 | 0 |  | 0 |  |  |  | 239 | -3.28 | -5.97 | -0.31 |  |  | Lose | [9 empty] | 24 | 625 | 3555 | 3748 | 601 | 39.26 | 37.52 | [9 empty] | 581 | MODA TONGKANG | PT PLN BB | PT TDE | GCV (Ar), TM (Ar) | 3816 | 3835 | 4055 | 39.97 | 38.9 | 36.69 | 5.97 | 6.13 | 0 | 0.31 | 0.29 | 0 | 0 |  | 0 | 24 | 1 | 1 |  |  |  |  | 1 | [15 empty] | 1 | [15 empty] | 1
2020-12-01 | 25 | SELESAI | 576 | TB. MEGA DAYA 21 / BG. MARCOPOLO 2528 | PT PLN BB | PT BE | 2020-09-29 | 5304.078 | 2020-10-13 | 12094/EPI.01.01/DITOP/2020 | AJ368150 (20 OKTOBER 2020) | GCV (Ar), TM (Ar), ASH (Ar), HGI (Ar) | BASAH 4,75 mm | ID : 04920.00024 - SEGEL : 2377825 | 5.4 | BAIK | 023-024 | PT. GEOSERVICES (Ltd.) Padang | 3455 | 42.85 | 7.09 | 0.25 |  | 49 |  | 2020-12-14 | 2021-01-21 | 01150/EOBOAO |  | PT. SUCOFINDO ANALYTICAL & TESTING LABORATORIES Cabang Surabaya | 33.94 | 5551 | 3464 | 42.4 |  | 7.83 | 6.62 |  | 0 |  |  | 51 | 9 | -0.45 | -0.47 | -0.25 |  | 2 | Lose | [9 empty] | 25 | 642 | 3752 | 3992 | 604 | 41.73 | 37.88 | [9 empty] | 576 | MODA TONGKANG | PT PLN BB | PT BE | GCV (Ar), TM (Ar), ASH (Ar), HGI (Ar) | 3455 | 3632 | 3464 | 42.85 | 41.79 | 42.4 | 7.09 | 7.1 | 6.62 | 0.25 | 0.24 | 0 | 49 |  | 51 | 25 | 1 | 1 | 1 |  |  | 1 |  |  |  | 1 | [8 empty] | 1 | [19 empty] | 1
2020-12-01 | 26 | SELESAI | 577 | TB. TANJUNG BAHARI 17 / BG. BAHARI 2589 | PT PLN BB | PT UMM | 2020-09-30 | 5092.094 | 2020-10-13 | 12094/EPI.01.01/DITOP/2020 | AJ368150 (20 OKTOBER 2020) | GCV (Ar), TM (Ar) | BASAH 4,75 mm | ID : 04920.00025 - SEGEL : 2377885 | 2.66 | BAIK | 023-024 | PT. GEOSERVICES (Ltd.) Padang | 3961 | 38.31 | 4.93 | 0.27 |  |  |  | 2020-12-14 | 2021-01-21 | 01148/EOBOAO |  | PT. SUCOFINDO ANALYTICAL & TESTING LABORATORIES Cabang Surabaya | 30.26 | 5915 | 4009 | 37.37 |  | 7.74 | 0 |  | 0 |  |  |  | 48 | -0.94 | -4.93 | -0.27 |  |  | Lose | [9 empty] | 26 | Lot 58 | 3171 | 3765 | 614 | 39.45 | 37.8 | [9 empty] | 577 | MODA TONGKANG | PT PLN BB | PT UMM | GCV (Ar), TM (Ar) | 3961 | 3660 | 4009 | 38.31 | 37.45 | 37.37 | 4.93 | 5.84 | 0 | 0.27 | 0.19 | 0 | 0 |  | 0 | 26 | 1 | 1 | [5 empty] | 1 | [10 empty] | 1 | [19 empty] | 1
2020-12-01 | 27 | SELESAI | 578 | TB. SINAR SEJAHTERA 128 / BG. CAPRICORN 41 | PT PLN BB | PT TDE | 2020-09-30 | 5414.803 | 2020-10-13 | 12096/EPI.01.01/DITOP/2020 | AJ368150 (20 OKTOBER 2020) | GCV (Ar) | BASAH 4,75 mm | ID : 04920.00027 - SEGEL : 2377905 | 1.85 | BAIK | 025-026 | PT. GEOSERVICES (Ltd.) Padang | 3934 | 36.87 | 7.04 | 0.27 |  |  |  | 2020-12-14 | 2021-01-21 | 01145/EOBOAO |  | PT. SUCOFINDO ANALYTICAL & TESTING LABORATORIES Cabang Surabaya | 29.58 | 5747 | 3965 | 36.34 |  | 7.9 | 0 |  | 0 |  |  |  | 31 | -0.53 | -7.04 | -0.27 |  |  | Lose | [9 empty] | 27 | Lot 67 | 3090 | 3860 | 615 | 39.02 | 38.58 | [9 empty] | 578 | MODA TONGKANG | PT PLN BB | PT TDE | GCV (Ar) | 3934 | 4022 | 3965 | 36.87 | 35.89 | 36.34 | 7.04 | 6.99 | 0 | 0.27 | 0.25 | 0 | 0 |  | 0 | 27 | 1 | [5 empty] | 1 | [11 empty] | 1 | [19 empty] | 1
2020-12-01 | 28 | SELESAI | 582 | TB. MEGA DAYA 11 / BG. NAP 2701 | PT PLN BB | PT BE | 2020-10-05 | 4944.969 | 2020-10-13 | 12094/EPI.01.01/DITOP/2020 | AJ368150 (20 OKTOBER 2020) | GCV (Ar), TM (Ar), ASH (Ar), TS (Ar) | BASAH 4,75 mm | ID : 04920.00031 - SEGEL : 2378185 | 2.35 | BAIK | 023-024 | PT. GEOSERVICES (Ltd.) Padang | 3616 | 37.05 | 11.59 | 0.38 |  |  |  | 2020-12-14 | 2021-01-21 | 01151/EOBOAO |  | PT. SUCOFINDO ANALYTICAL & TESTING LABORATORIES Cabang Surabaya | 30.5 | 5356.5 | 3628 | 36.87 |  | 6.99 | 11.02 |  | 0.32 | 0.46 |  |  | 12 | -0.18 | -0.57 | -0.06 |  |  | Lose | [9 empty] | 28 | 670 | 3439 | 3708 | 623 | 40.55 | 40.15 | [9 empty] | 582 | MODA TONGKANG | PT PLN BB | PT BE | GCV (Ar), TM (Ar), ASH (Ar), TS (Ar) | 3616 | 3641 | 3628 | 37.05 | 36.16 | 36.87 | 11.59 | 11.56 | 11.02 | 0.38 | 0.31 | 0.32 | 0 |  | 0 | 28 | 1 | 1 | 1 | 1 | [5 empty] | 1 | [8 empty] | 1 | [19 empty] | 1
2021-01-01 | 29 | SELESAI | 600 | TB. SYUKUR 25 / BG. MARINA 88 | PT PLN BB | PT UMM | 2020-11-04 04:15 | 4838.952 | 2020-11-20 | 13561/EPI.01.01/DITOP/2020 | AJ420150 (26 OKTOBER 2020) | TM (Ar) | BASAH 4,75 mm | ID : 04920.00057 - SEGEL : 2378955 - SEGEL PJB : 0000234 | 2.74 | BAIK | 029-030 | PT. GEOSERVICES (Ltd.) Padang | 3862 | 40.02 | 3.99 | 0.17 |  |  |  | 2021-01-22 | 2021-02-05 | SMR-L 15805 |  | PT TRIBHAKTI INSPEKTAMA Cabang Samarinda |  |  |  | 37.69 | [8 empty] | -3862 | -2.33 | -3.99 | -0.17 |  |  | Lose | [9 empty] | 29 | 673 | 3576 | 3808 | 624 | 39.67 | 38.22 | [9 empty] | 600 | MODA TONGKANG | PT PLN BB | PT UMM | TM (Ar) | 3862 | 3892 | 0 | 40.02 | 38.82 | 37.69 | 3.99 | 3.77 | 0 | 0.17 | 0.16 | 0 | 0 |  | 0 | 29 |  | 1 | [5 empty] | 1 | [13 empty] | 1 | [16 empty] | 1
2021-01-01 | 30 | SELESAI | 601 | TB. LL ROSMELY / BG. TANJUNG PERKASA 250-01 | PT PLN BB | PT UMM | 2020-11-06 04:20 | 4989.076 | 2020-11-20 | 13561/EPI.01.01/DITOP/2020 | AJ420150 (26 OKTOBER 2020) | TM (Ar) | BASAH 4,75 mm | ID : 04920.00059 - SEGEL : 2377492 - SEGEL PJB : 0000292 | 0 | BAIK | 029-030 | PT. GEOSERVICES (Ltd.) Padang | 3940 | 39.26 | 4.38 | 0.19 |  |  |  | 2021-01-22 | 2021-02-05 | SMR-L 15806 |  | PT TRIBHAKTI INSPEKTAMA Cabang Samarinda |  |  |  | 37.52 | [8 empty] | -3940 | -1.74 | -4.38 | -0.19 |  |  | Lose | [9 empty] | 30 | 677 | 3439 | 3709 | 622 | 39.93 | 37.76 | [9 empty] | 601 | MODA TONGKANG | PT PLN BB | PT UMM | TM (Ar) | 3940 | 3944 | 0 | 39.26 | 38.12 | 37.52 | 4.38 | 4.39 | 0 | 0.19 | 0.16 | 0 | 0 |  | 0 | 30 |  | 1 | [5 empty] | 1 | [13 empty] | 1 | [16 empty] | 1
2021-01-01 | 31 | SELESAI | 603 | TB. LL LEXXUS 03 / BG. LL 2518 | PT PLN BB | PT TDE | 2020-11-07 12:20 | 4088.341 | 2020-11-20 | 13561/EPI.01.01/DITOP/2020 | AJ420150 (26 OKTOBER 2020) | ASH (Ar) | BASAH 4,75 mm | ID : 04920.00060 - SEGEL : 2378985 - SEGEL PJB : 0000246 | 0 | BAIK | 029-030 | PT. GEOSERVICES (Ltd.) Padang | 3811 | 36.89 | 8.19 | 0.32 |  |  |  | 2021-01-13 | 2021-01-25 | 01280/EOBOAO |  | PT. SUCOFINDO ANALYTICAL & TESTING LABORATORIES Cabang Surabaya | 30.61 |  |  | 35.86 | 7.57 |  | 8.25 | 11.89 |  |  |  |  | -3811 | -1.03 | 0.06 | -0.32 |  |  | Win | [9 empty] | 31 | 678 | 3438 | 3814 | 630 | 39.54 | 38.32 | [9 empty] | 603 | MODA TONGKANG | PT PLN BB | PT TDE | ASH (Ar) | 3811 | 3833 | 0 | 36.89 | 35.79 | 35.86 | 8.19 | 8.27 | 8.25 | 0.32 | 0.28 | 0 | 0 |  | 0 | 31 |  |  | 1 |  |  |  | 1 | [11 empty] | 1 | [18 empty] | 1
2021-01-01 | 32 | SELESAI | 604 | TB. DWIDAYA 11 / BG. DPS 2589 | PT PLN BB | PT UMM | 2020-11-09 21:15 | 5081.708 | 2020-11-25 | 13924/EPI.01.01/DITOP/2020 | AJ424150 (30 OKTOBER 2020) | GCV (Ar), TM (Ar) | BASAH 4,75 mm | ID : 04920.00062 - SEGEL : 2377493 - SEGEL PJB : 0000293 | 4.46 | BAIK | 031-032 | PT. GEOSERVICES (Ltd.) Padang | 3707 | 41.73 | 4.98 | 0.2 |  |  |  | 2021-01-22 | 2021-02-05 | SMR-L 15807 |  | PT TRIBHAKTI INSPEKTAMA Cabang Samarinda |  | 5488 | 3852 | 37.88 | [8 empty] | 145 | -3.85 | -4.98 | -0.2 |  |  | Lose | [9 empty] | 32 | Lot 76 | 3837 | 4046 | 625 | 40.78 | 39.13 | [9 empty] | 604 | MODA TONGKANG | PT PLN BB | PT UMM | GCV (Ar), TM (Ar) | 3707 | 3730 | 3852 | 41.73 | 40.66 | 37.88 | 4.98 | 4.88 | 0 | 0.2 | 0.17 | 0 | 0 |  | 0 | 32 | 1 | 1 | [5 empty] | 1 | [13 empty] | 1 | [16 empty] | 1
2021-01-01 | 33 | SELESAI | 614 | TB. MITRA BAHARI 88 / BG. MITRA ABADI 2588 | PT PLN BB | PT UMM | 2020-11-20 21:25 | 5265.54 | 2020-12-10 | 14540/EPI.01.01/DITOP/2020 | AJ442150 (17 DESEMBER 2020) | GCV (Ar), TM (Ar) | BASAH 4,75 mm | ID : 04920.00073 - SEGEL : 2450245 - SEGEL PJB : 0000274 | 0 | BAIK | 033-034 | PT. GEOSERVICES (Ltd.) Padang | 3826 | 39.45 | 5.79 | 0.24 |  |  |  | 2021-01-22 | 2021-02-05 | SMR-L 15808 |  | PT TRIBHAKTI INSPEKTAMA Cabang Samarinda |  | 5430 | 3877 | 37.8 | [8 empty] | 51 | -1.65 | -5.79 | -0.24 |  |  | Lose | [9 empty] | 33 | Lot 81 | 3819 | 4035 | 641 | 39.45 | 38.78 | [9 empty] | 614 | MODA TONGKANG | PT PLN BB | PT UMM | GCV (Ar), TM (Ar) | 3826 | 3854 | 3877 | 39.45 | 38.26 | 37.8 | 5.79 | 5.45 | 0 | 0.24 | 0.22 | 0 | 0 |  | 0 | 33 | 1 | 1 | [5 empty] | 1 | [13 empty] | 1 | [16 empty] | 1
2021-01-01 | 34 | SELESAI | 615 | TB. LL MULIA / BG. LL 2714 | PT PLN BB | PT TDE | 2020-11-22 07:10 | 5499.345 | 2020-12-10 | 14540/EPI.01.01/DITOP/2020 | AJ442150 (17 DESEMBER 2020) | TM (Ar) | BASAH 4,75 mm | ID : 04920.00075 - SEGEL : 2450405 - SEGEL PJB : 0000276 | 0 | BAIK | 033-034 | PT. GEOSERVICES (Ltd.) Padang | 3926 | 39.02 | 4.57 | 0.2 |  |  |  | 2021-01-13 | 2021-01-25 | 01281/EOBOAO |  | PT. SUCOFINDO ANALYTICAL & TESTING LABORATORIES Cabang Surabaya | 32.82 |  |  | 38.58 | 8.57 | [7 empty] | -3926 | -0.44 | -4.57 | -0.2 |  |  | Lose | [9 empty] | 34 | Lot 83 | 3666 | 3814 | 642 | 40.03 | 35.94 | [9 empty] | 615 | MODA TONGKANG | PT PLN BB | PT TDE | TM (Ar) | 3926 | 3941 | 0 | 39.02 | 37.94 | 38.58 | 4.57 | 3.69 | 0 | 0.2 | 0.13 | 0 | 0 |  | 0 | 34 |  | 1 |  |  |  |  | 1 | [11 empty] | 1 | [19 empty] | 1
2021-01-01 | 35 | SELESAI | 623 | TB. LL ANACONDA / BG. LL 2509 | PT PLN BB | PT TDE | 2020-12-04 15:20 | 4570.836 | 2020-12-18 | 14882/EPI.01.01/DITOP/2020 | AJ445150 (23 DESEMBER 2020) | TM (Ar) | BASAH 4,75 mm | ID : 04920.00084 - SEGEL : 2450505 - SEGEL PJB : 0000298 | 2.65 | BAIK | 035-036 | PT. GEOSERVICES (Ltd.) Padang | 3807 | 40.55 | 3.68 | 0.14 |  |  |  | 2021-01-13 | 2021-01-25 | 01282/EOBOAO |  | PT. SUCOFINDO ANALYTICAL & TESTING LABORATORIES Cabang Surabaya | 32.23 |  |  | 40.15 | 9.28 | [7 empty] | -3807 | -0.4 | -3.68 | -0.14 |  |  | Lose | [9 empty] | 35 | 674 | 3514 | 3892 | Lot 58 | 46.63 | 38.21 | [9 empty] | 623 | MODA TONGKANG | PT PLN BB | PT TDE | TM (Ar) | 3807 | 3818 | 0 | 40.55 | 39.13 | 40.15 | 3.68 | 5.39 | 0 | 0.14 | 0.21 | 0 | 0 |  | 0 | 35 |  | 1 |  |  |  |  | 1 | [11 empty] | 1 | [19 empty] | 1
2021-01-01 | 36 | SELESAI | 624 | TB. LL LOTTUS 03 / BG. LL 2502 | PT PLN BB | PT TDE | 2020-12-05 22:00 | 4827.667 | 2020-12-18 | 14882/EPI.01.01/DITOP/2020 | AJ445150 (23 DESEMBER 2020) | TM (Ar) | BASAH 4,75 mm | ID : 04920.00085 - SEGEL : 2450515 - SEGEL PJB : 0000303 | 1.02 | BAIK | 035-036 | PT. GEOSERVICES (Ltd.) Padang | 3874 | 39.67 | 4.19 | 0.24 |  |  |  | 2021-01-13 | 2021-01-25 | 01283/EOBOAO |  | PT. SUCOFINDO ANALYTICAL & TESTING LABORATORIES Cabang Surabaya | 32.01 |  |  | 38.22 | 8.2 | [7 empty] | -3874 | -1.45 | -4.19 | -0.24 |  |  | Lose | [9 empty] | 36 | Lot 92 | 3793 | 4010 | Lot 67 | 48.03 | 36.14 | [9 empty] | 624 | MODA TONGKANG | PT PLN BB | PT TDE | TM (Ar) | 3874 | 3897 | 0 | 39.67 | 38.37 | 38.22 | 4.19 | 2.92 | 0 | 0.24 | 0.37 | 0 | 0 |  | 0 | 36 |  | 1 |  |  |  |  | 1 | [11 empty] | 1 | [19 empty] | 1
2021-01-01 | 37 | SELESAI | 622 | TB. BOJOMA 01 / BG. FLY POWER 2705 | PT PLN BB | PT UMM | 2020-12-03 10:35 | 5229.526 | 2020-12-30 | 15166/EPI.01.01/DITOP/2020 | AJ007150 (08 JANUARI 2021) | TM (Ar) | BASAH 4,75 mm | ID : 04920.00083 - SEGEL : 2450495 - SEGEL PJB : 0000295 | 0 | BAIK | 038-038 | PT. GEOSERVICES (Ltd.) Padang | 3818 | 39.93 | 4.14 | 0.16 |  | 51 |  | 2021-01-22 | 2021-02-05 | SMR-L 15809 |  | PT TRIBHAKTI INSPEKTAMA Cabang Samarinda |  |  |  | 37.76 | [8 empty] | -3818 | -2.17 | -4.14 | -0.16 |  |  | Lose | [9 empty] | 37 | Lot 93 | 3628 | 4008 | 670 | 46.38 | 41.69 | [9 empty] | 622 | MODA TONGKANG | PT PLN BB | PT UMM | TM (Ar) | 3818 | 3850 | 0 | 39.93 | 38.68 | 37.76 | 4.14 | 4.02 | 0 | 0.16 | 0.13 | 0 | 51 |  | 0 | 37 |  | 1 | [5 empty] | 1 | [13 empty] | 1 | [16 empty] | 1
2021-02-01 | 38 | SELESAI | 630 | TB. LL MULIA / BG. TANJUNG PERKASA 250-01 | PT PLN BB | PT TDE | 2020-12-17 04:30 | 5105.806 | 2021-01-18 | 00603/EPI.01.01/DITOP/2021 | DG0153150 (21 JANUARI 2021) | TM (Ar) | BASAH 4,75 mm | ID : 04920.00095 - SEGEL : 2450645 - SEGEL PJB : 0000323 | 0 | BAIK | 001-002 | PT. GEOSERVICES (Ltd.) Padang | 3869 | 39.54 | 4.44 | 0.19 |  | 51 |  | 2021-02-15 | 2021-03-15 | 03407/EOBOAO |  | PT. SUCOFINDO ANALYTICAL & TESTING LABORATORIES Cabang Surabaya |  |  |  | 38.32 |  | 15.46 | [7 empty] | -1.22 |  |  |  |  | Lose | [9 empty] | 38 | Lot 94 | 3709 | 4007 | 673 | 45.19 | 37.65 | [9 empty] | 630 | MODA TONGKANG | PT PLN BB | PT TDE | TM (Ar) | 3869 | 3896 | 0 | 39.54 | 38.49 | 38.32 | 4.44 | 4.4 | 0 | 0.19 | 0.17 | 0 | 51 |  | 0 | 38 |  | 1 |  |  |  |  | 1 | [11 empty] | 1 | [19 empty] | 1
2021-02-01 | 39 | SELESAI | 631 | TB. LL LEXXUS 03 / BG. LL 2518 | PT PLN BB | PT TDE | 2020-12-24 06:45 | 4086.481 | 2021-01-18 | 00603/EPI.01.01/DITOP/2021 | DG0153150 (21 JANUARI 2021) | ASH (Ar) | BASAH 4,75 mm | ID : 04920.00098 - SEGEL : 2450685 - SEGEL PJB : 0000327 | 0 | BAIK | 001-002 | PT. GEOSERVICES (Ltd.) Padang | 3881 | 36.02 | 8.19 | 0.26 |  | 50 |  | 2021-02-15 | 2021-03-15 | 03408/EOBOAO |  | PT. SUCOFINDO ANALYTICAL & TESTING LABORATORIES Cabang Surabaya | [5 empty] | 13.45 | 7.8 | 10.55 | [5 empty] | -36.02 | -0.39 |  |  |  | Lose | [9 empty] | 39 | Lot 119 | 3694 | 4108 | 677 | 46.28 | 41.94 | [9 empty] | 631 | MODA TONGKANG | PT PLN BB | PT TDE | ASH (Ar) | 3881 | 3885 | 0 | 36.02 | 34.93 | 0 | 8.19 | 8.23 | 7.8 | 0.26 | 0.23 | 0 | 50 |  | 0 | 39 |  |  | 1 |  |  |  | 1 | [11 empty] | 1 | [19 empty] | 1
2021-02-01 | 40 | SELESAI | 625 | TB. MEGA DAYA 27 / BG. MARCOPOLO 2528 | PT PLN BB | PT SAE | 2020-12-08 22:00 | 5326.405 | 2021-01-20 | 00775/EPI.01.01/DITOP/2021 | DG0156150 (25 JANUARI 2021) | GCV (Ar), TM (Ar), ASH (Ar) | BASAH 4,75 mm | ID : 04920.00087 - SEGEL : 2450535 - SEGEL PJB : 0000305 | 2.81 | BAIK | 003-004 | PT. GEOSERVICES (Ltd.) Padang | 3555 | 40.78 | 6.62 | 0.15 |  | 50 |  | 2021-02-01 | 2021-02-09 | SMR-L 15821 |  | PT TRIBHAKTI INSPEKTAMA Cabang Samarinda |  | 5008 | 3748 | 39.13 |  |  | 6.53 | 8.72 |  |  |  |  | 193 | -1.65 | -0.09 |  |  |  | Lose | [9 empty] | 40 | Lot 117 | 3346 | 4018 | 678 | 45.52 | 37.42 | [9 empty] | 625 | MODA TONGKANG | PT PLN BB | PT SAE | GCV (Ar), TM (Ar), ASH (Ar) | 3555 | 3577 | 3748 | 40.78 | 39.52 | 39.13 | 6.62 | 6.59 | 6.53 | 0.15 | 0.14 | 0 | 50 |  | 0 | 40 | 1 | 1 | 1 | [7 empty] | 1 | [10 empty] | 1 | [16 empty] | 1
2021-04-01 | 41 | SELESAI | 641 | TB. LL ROSMELY / BG. LL 2714 | PT PLN BB | PT TDE | 2021-02-06 13:55 | 5396.518 | 2021-03-08 | 02531/EPI.01.01/DITOP/2021 | DG0220150 (09 Maret 2021) | TM (Ar) | BASAH 4,75 mm | ID : 04921.00012 - SEGEL : 2450855 - SEGEL PJB : 0000357 | 3.16 | BAIK | 005-006 | PT. GEOSERVICES (Ltd.) Padang | 3921 | 39.45 | 4.03 | 0.17 |  | 52 |  | 2021-04-16 | 2021-04-20 | 02021.495 |  | PT. GEOSERVICES (Ltd.) Bandung |  |  |  | 38.78 | [8 empty] | -3921 | -0.67 | -4.03 |  |  |  | Lose | [9 empty] | 41 | Lot 118 | 3325 | 4014 | Lot 76 | 39.79 | 34.91 | [9 empty] | 641 | MODA TONGKANG | PT PLN BB | PT TDE | TM (Ar) | 3921 | 3928 | 0 | 39.45 | 38.25 | 38.78 | 4.03 | 4 | 0 | 0.17 | 0.16 | 0 | 52 |  | 0 | 41 |  | 1 |  |  |  |  | 1 | [12 empty] | 1 | [18 empty] | 1
2021-04-01 | 42 | SELESAI | 642 | TB. MOMENTUM 07 / BG. MULTI 2701 | PT PLN BB | PT UMM | 2021-02-10 07:10 | 5825.045 | 2021-03-17 | 02908/EPI.01.01/DITOP/2021 | DG0231150 (22 Maret 2021) | GCV (Ar), TM (Ar) | BASAH 4,75 mm | ID : 04921.00013 - SEGEL : 2450875 - SEGEL PJB : 0000359 | 2.89 | BAIK | 007-008 | PT. GEOSERVICES (Ltd.) Padang | 3752 | 40.03 | 5.13 | 0.19 |  | 53 |  | 2021-04-22 | 2021-04-27 | SMR-L 16865 |  | PT TRIBHAKTI INSPEKTAMA Cabang Samarinda |  | 5269 | 3992 | 35.94 | [8 empty] | 240 | -4.09 |  |  |  |  | Lose | [9 empty] | 42 | Lot 120 | 3564 | 3576 | Lot 81 | 38.98 | 33.33 | [9 empty] | 642 | MODA TONGKANG | PT PLN BB | PT UMM | GCV (Ar), TM (Ar) | 3752 | 3735 | 3992 | 40.03 | 38.94 | 35.94 | 5.13 | 5.13 | 0 | 0.19 | 0.18 | 0 | 53 |  | 0 | 42 | 1 | 1 | [5 empty] | 1 | [13 empty] | 1 | [16 empty] | 1
2021-05-01 | 43 | SELESAI | Lot 58 | MODA TRUCKING | PT RMBE | PT RMBE | 2021-04-10 12:21 | 5157.36 | 2021-05-15 | 001/RMBE/SP-PT/V/2021 | DG0295150 (17 Mei 2021) | GCV (Ar), TM (Ar) | BASAH 4,75 mm | ID : 04921.00042 - SEGEL : 2447495 - SEGEL PJB : 0000471 | 0 | BAIK | 009-010 | PT. GEOSERVICES (Ltd.) Padang | 3171 | 46.63 | 5.42 | 0.1 |  | 77 |  | 2021-05-24 | 2021-05-26 | ROA-0705210071A |  | PT. SURVEYOR INDONESIA (Persero) Cabang Jambi | 27.1 | 5197 | 3765 | 38.21 | 15.24 | 14.71 | [6 empty] | 594 | -8.42 |  |  |  |  | Lose | [9 empty] | 43 | Lot 122 | 3534 | 3568 | Lot 83 | 41.29 | 36.94 | [9 empty] | Lot 58 | MODA TRUCKING | PT RMBE | PT RMBE | GCV (Ar), TM (Ar) | 3171 | 3232 | 3765 | 46.63 | 45.37 | 38.21 | 5.42 | 5.44 | 0 | 0.1 | 0.11 | 0 | 77 |  | 0 | 43 | 1 | 1 | [10 empty] | 1 | [10 empty] | 1 | [14 empty] | 1
2021-05-01 | 44 | SELESAI | Lot 67 | MODA TRUCKING | PT RMBE | PT RMBE | 2021-04-28 11:35 | 5097.1 | 2021-05-15 | 001/RMBE/SP-PT/V/2021 | DG0295150 (17 Mei 2021) | GCV (Ar), TM (Ar) | BASAH 4,75 mm | ID : 04921.00057 - SEGEL : 2447925 - SEGEL PJB : 0000499 | 3.08 | BAIK | 009-010 | PT. GEOSERVICES (Ltd.) Padang | 3090 | 48.03 | 5.91 | 0.15 |  | 71 |  | 2021-05-24 | 2021-05-26 | ROA-0705210072A |  | PT. SURVEYOR INDONESIA (Persero) Cabang Jambi | 26 | 5261 | 3860 | 36.14 | 13.31 | 12.97 | [6 empty] | 770 | -11.89 |  |  |  |  | Lose | [9 empty] | 44 | Lot 124 | 3533 | 4009 | 674 | 46.16 | 36.97 | [9 empty] | Lot 67 | MODA TRUCKING | PT RMBE | PT RMBE | GCV (Ar), TM (Ar) | 3090 | 3107 | 3860 | 48.03 | 46.23 | 36.14 | 5.91 | 5.99 | 0 | 0.15 | 0.11 | 0 | 71 |  | 0 | 44 | 1 | 1 | [10 empty] | 1 | [10 empty] | 1 | [14 empty] | 1
2021-06-01 | 45 | SELESAI | 670 | TB. TANGGUH / BG. BATU LICIN | PT PLN BB | PT JPC | 2021-05-20 15:40 | 5715.983 | 2021-06-03 | 05123/EPI.01.01/DITOP/2021 | DG0332150 (07 Juni 2021) | GCV (Ar), TM (Ar) | BASAH 4,75 mm | ID : 04921.00071 - SEGEL : 2447515 - SEGEL PJB : 0000475 | 8.83 | BAIK | 011-0403 | PT. GEOSERVICES (Ltd.) Padang | 3439 | 46.38 | 2.97 | 0.13 |  | 55 |  | 2021-06-07 | 2021-06-17 | SMR-L 16921 |  | PT TRIBHAKTI INSPEKTAMA Cabang Samarinda | 23.52 | 5318 | 3708 | 41.69 | [8 empty] | 269 | -4.69 |  |  |  |  | Lose | [9 empty] | 45 | Lot 126 | 3500 | 4006 | Lot 92 | 39.46 | 37.1 | [9 empty] | 670 | MODA TONGKANG | PT PLN BB | PT JPC | GCV (Ar), TM (Ar) | 3439 | 3446 | 3708 | 46.38 | 45.44 | 41.69 | 2.97 | 2.91 | 0 | 0.13 | 0.1 | 0 | 55 |  | 0 | 45 | 1 | 1 | [9 empty] | 1 | [9 empty] | 1 | [16 empty] | 1
2021-07-01 | 46 | SELESAI | 673 | TB. DWIDAYA 11 / BG. DPS 2589 | PT PLN BB | PT UMM | 2021-05-29 02:30 | 5212.538 | 2021-06-21 | 05610/EPI.01.01/DITOP/2021 | DG0363150 (23 Juni 2021) | GCV (Ar), TM (Ar) | BASAH 4,75 mm | ID : 04921.00078 - SEGEL : 2447595 - SEGEL PJB : 0000494 | 7.96 | BAIK | 14 | PT. GEOSERVICES (Ltd.) Padang | 3576 | 45.19 | [5 empty] | 2021-07-16 | 2021-07-22 | SMR-L 17352 |  | PT TRIBHAKTI INSPEKTAMA Cabang Samarinda |  | 5828 | 3808 | 37.65 | [8 empty] | 232 | -7.54 |  |  |  |  | Lose | [9 empty] | 46 | Lot 128 | 3473 | 4009 | Lot 93 | 39.4 | 36.31 | [9 empty] | 673 | MODA TONGKANG | PT PLN BB | PT UMM | GCV (Ar), TM (Ar) | 3576 | 3568 | 3808 | 45.19 | 44.2 | 37.65 | 0 | 3.81 | 0 | 0 | 0.16 | 0 | 0 |  | 0 | 46 | 1 | 1 | [5 empty] | 1 | [13 empty] | 1 | [16 empty] | 1
2021-07-01 | 47 | SELESAI | 677 | TB. SINAR SURYA 01 / BG. SURYA XXVI | PT PLN BB | PT JPC | 2021-06-10 00:15 | 5565.691 | 2021-06-21 | 05610/EPI.01.01/DITOP/2021 | DG0363150 (23 Juni 2021) | GCV (Ar), TM (Ar) | BASAH 4,75 mm | ID : 04921.00088 - SEGEL : 2447725 - SEGEL PJB : 0000517 | 5.66 | BAIK | 13 | PT. GEOSERVICES (Ltd.) Padang | 3439 | 46.28 | [5 empty] | 2021-07-05 |  |  |  | PT TRIBHAKTI INSPEKTAMA Cabang Samarinda |  | 5478 | 3709 | 41.94 | [8 empty] | 270 | -4.34 |  |  |  |  | Lose | [9 empty] | 47 | Lot 147 | 3006 | 3878 | Lot 94 | 39.85 | 36.03 | [9 empty] | 677 | MODA TONGKANG | PT PLN BB | PT JPC | GCV (Ar), TM (Ar) | 3439 | 3475 | 3709 | 46.28 | 45.18 | 41.94 | 0 | 2.85 | 0 | 0 | 0.09 | 0 | 0 |  | 0 | 47 | 1 | 1 | [9 empty] | 1 | [9 empty] | 1 | [16 empty] | 1
2021-07-01 | 48 | SELESAI | 678 | TB. DWIDAYA 11 / BG. DPS 2589 | PT PLN BB | PT UMM | 2021-06-11 04:00 | 5197.468 | 2021-06-23 | 05700/EPI.01.01/DITOP/2021 | DG0369150 (28 Juni 2021) | GCV (Ar), TM (Ar) | BASAH 4,75 mm | ID : 04921.00089 - SEGEL : 2447735 - SEGEL PJB : 0000519 | 4.92 | BAIK | 14 | PT. GEOSERVICES (Ltd.) Padang | 3438 | 45.52 | [5 empty] | 2021-07-16 | 2021-07-22 | SMR-L 17353 |  | PT TRIBHAKTI INSPEKTAMA Cabang Samarinda |  | 5730 | 3814 | 37.42 | [8 empty] | 376 | -8.1 |  |  |  |  | Lose | [9 empty] | 48 | Lot 151 | 2934 | 3884 | Lot 119 | 42.81 | 35.4 | [9 empty] | 678 | MODA TONGKANG | PT PLN BB | PT UMM | GCV (Ar), TM (Ar) | 3438 | 3510 | 3814 | 45.52 | 44.53 | 37.42 | 0 | 4.77 | 0 | 0 | 0.17 | 0 | 0 |  | 0 | 48 | 1 | 1 | [5 empty] | 1 | [13 empty] | 1 | [16 empty] | 1
2021-07-01 | 49 | SELESAI | Lot 76 | LOT 2 MEI | PT PLN BB | PT BBS | 2021-05-22 16:10 | 5052.74 | 2021-06-24 | 05747/EPI.01.01/DITOP/2021 | DG0368150 (28 Juni 2021) | GCV (Ar), TM (Ar) | BASAH 4,75 mm | ID : 04921.00072 - SEGEL : 2447525 - SEGEL PJB : 0000477 | 0 | BAIK | 15 | PT. GEOSERVICES (Ltd.) Padang | 3837 | 39.79 | [5 empty] | 2021-07-15 | 2021-07-21 | 02704/ALALAO |  | PT. SUCOFINDO Cabang Jambi |  | 5373 | 4046 | 34.91 | [8 empty] | 209 | -4.88 |  |  |  |  | Lose | [9 empty] | 49 | 773 | 3317 | 4009 | Lot 117 | 45.21 | 33.81 | [9 empty] | Lot 76 | MODA TRUCKING | PT PLN BB | PT BBS | GCV (Ar), TM (Ar) | 3837 | 3883 | 4046 | 39.79 | 38.65 | 34.91 | 0 | 5.67 | 0 | 0 | 0.18 | 0 | 0 |  | 0 | 49 | 1 | 1 | [6 empty] | 1 | [16 empty] | 1 | [12 empty] | 1
2021-07-01 | 50 | SELESAI | Lot 81 | LOT 3 MEI | PT PLN BB | PT BBS | 2021-05-28 17:50 | 5165.87 | 2021-06-24 | 05747/EPI.01.01/DITOP/2021 | DG0368150 (28 Juni 2021) | GCV (Ar), TM (Ar) | BASAH 4,75 mm | ID : 04921.00077 - SEGEL : 2447585 - SEGEL PJB : 0000492 | 1.04 | BAIK | 15 | PT. GEOSERVICES (Ltd.) Padang | 3819 | 38.98 | [5 empty] | 2021-07-15 | 2021-07-21 | 02705/ALALAO |  | PT. SUCOFINDO Cabang Jambi |  | 5230 | 4035 | 33.33 | [8 empty] | 216 | -5.65 |  |  |  |  | Lose | [9 empty] | 50 | 774 | 3307 | 4003 | Lot 118 | 45.29 | 33.73 | [9 empty] | Lot 81 | MODA TRUCKING | PT PLN BB | PT BBS | GCV (Ar), TM (Ar) | 3819 | 3828 | 4035 | 38.98 | 37.78 | 33.33 | 0 | 6.75 | 0 | 0 | 0.19 | 0 | 0 |  | 0 | 50 | 1 | 1 | [6 empty] | 1 | [16 empty] | 1 | [12 empty] | 1
2021-07-01 | 51 | SELESAI | Lot 83 | LOT 4 MEI | PT PLN BB | PT BBS | 2021-06-02 10:35 | 5178.7 | 2021-06-24 | 05747/EPI.01.01/DITOP/2021 | DG0368150 (28 Juni 2021) | GCV (Ar), TM (Ar) | BASAH 4,75 mm | ID : 04921.00080 - SEGEL : 2447625 - SEGEL PJB : 0000454 | 3.26 | BAIK | 15 | PT. GEOSERVICES (Ltd.) Padang | 3666 | 41.29 | [5 empty] | 2021-07-15 | 2021-07-21 | 02706/ALALAO |  | PT. SUCOFINDO Cabang Jambi |  | 5144 | 3814 | 36.94 | [8 empty] | 148 | -4.35 |  |  |  |  | Lose | [9 empty] | 51 | Lot 202 | 3629 | 4065 | Lot 120 | 41.79 | 40.99 | [9 empty] | Lot 83 | MODA TRUCKING | PT PLN BB | PT BBS | GCV (Ar), TM (Ar) | 3666 | 3670 | 3814 | 41.29 | 40.24 | 36.94 | 0 | 5.44 | 0 | 0 | 0.14 | 0 | 0 |  | 0 | 51 | 1 | 1 | [6 empty] | 1 | [16 empty] | 1 | [12 empty] | 1
2021-07-01 | 52 | SELESAI | 674 | TB. BOJOMA 01 / BG. FLY POWER 2705 | PT PLN BB | PT UMM | 2021-06-06 18:35 | 5293.594 | 2021-07-02 | 05950/EPI.01.01/DITOP/2021 | DG0023231 (08 Juli 2021) | GCV (Ar), TM (Ar) | BASAH 4,75 mm | ID : 04921.00084 - SEGEL : 2447665 - SEGEL PJB : 0000507 | 0 | BAIK | 16 | PT. GEOSERVICES (Ltd.) Padang | 3514 | 46.16 | [5 empty] | 2021-07-16 |  |  |  | PT TRIBHAKTI INSPEKTAMA Cabang Samarinda |  | 5942 | 3892 | 36.97 | [8 empty] | 378 | -9.19 |  |  |  |  | Lose | [9 empty] | 52 | Lot 206 | 3825 | 4013 | Lot 122 | 42.33 | 42.1 | [9 empty] | 674 | MODA TONGKANG | PT PLN BB | PT UMM | GCV (Ar), TM (Ar) | 3514 | 3514 | 3892 | 46.16 | 45.26 | 36.97 | 0 | 3.37 | 0 | 0 | 0.18 | 0 | 0 |  | 0 | 52 | 1 | 1 | [5 empty] | 1 | [13 empty] | 1 | [16 empty] | 1
2021-08-01 | 53 | SELESAI | Lot 92 | LOT 2 JUNI | PT PLN BB | PT BBS | 2021-06-21 11:40 | 5190.07 | 2021-07-22 | 06465/EPI.01.01/DITOP/2021 | DG0425150 (08 Agustus 2021) | GCV (Ar), TM (Ar) | BASAH 4,75 mm | ID : 04921.00094 - SEGEL : 2447785 - SEGEL PJB : 0000525 | 0 | BAIK | 017 - 018 | PT. GEOSERVICES (Ltd.) Padang | 3793 | 39.46 | [5 empty] | 2021-08-03 | 2021-08-05 | ROA-0708210130A |  | PT SURVEYOR INDONESIA (Persero) Jambi |  |  | 4010 | 37.1 | [8 empty] | 217 | -2.36 |  |  |  |  | Lose | [9 empty] | 53 | 775 | 3312 | 4007 | Lot 124 | 41.57 | 37.28 | [9 empty] | Lot 92 | MODA TRUCKING | PT PLN BB | PT BBS | GCV (Ar), TM (Ar) | 3793 | 3798 | 4010 | 39.46 | 38.62 | 37.1 | 0 | 5.8 | 0 | 0 | 0.18 | 0 | 0 |  | 0 | 53 | 1 | 1 | [6 empty] | 1 | [14 empty] | 1 | [14 empty] | 1
2021-08-01 | 54 | SELESAI | Lot 93 | LOT 3 JUNI | PT PLN BB | PT BBS | 2021-06-24 12:10 | 5034.47 | 2021-07-22 | 06465/EPI.01.01/DITOP/2021 | DG0425150 (08 Agustus 2021) | GCV (Ar), TM (Ar) | BASAH 4,75 mm | ID : 04921.00097 - SEGEL : 2447825 - SEGEL PJB : 0000531 | 0 | BAIK | 017 - 018 | PT. GEOSERVICES (Ltd.) Padang | 3628 | 39.4 | [5 empty] | 2021-08-03 | 2021-08-05 | ROA-0708210131A |  | PT SURVEYOR INDONESIA (Persero) Jambi |  |  | 4008 | 36.31 | [8 empty] | 380 | -3.09 |  |  |  |  | Lose | [9 empty] | 54 | 785 | 3320 | 4019 | Lot 126 | 42.38 | 37.41 | [9 empty] | Lot 93 | MODA TRUCKING | PT PLN BB | PT BBS | GCV (Ar), TM (Ar) | 3628 | 3635 | 4008 | 39.4 | 37.76 | 36.31 | 0 | 6.71 | 0 | 0 | 0.19 | 0 | 0 |  | 0 | 54 | 1 | 1 | [6 empty] | 1 | [14 empty] | 1 | [14 empty] | 1
2021-08-01 | 55 | SELESAI | Lot 94 | LOT 4 JUNI | PT PLN BB | PT BBS | 2021-06-28 11:40 | 5114.4 | 2021-07-22 | 06465/EPI.01.01/DITOP/2021 | DG0425150 (08 Agustus 2021) | GCV (Ar), TM (Ar) | BASAH 4,75 mm | ID : 04921.00100 - SEGEL : 2447855 - SEGEL PJB : 0000539 | 0 | BAIK | 017 - 018 | PT. GEOSERVICES (Ltd.) Padang | 3709 | 39.85 | [5 empty] | 2021-08-03 | 2021-08-05 | ROA-0708210132A |  | PT SURVEYOR INDONESIA (Persero) Jambi |  |  | 4007 | 36.03 | [8 empty] | 298 | -3.82 |  |  |  |  | Lose | [9 empty] | 55 | Lot 230 | 3858 | 4059 | Lot 128 | 44.57 | 36.95 | [9 empty] | Lot 94 | MODA TRUCKING | PT PLN BB | PT BBS | GCV (Ar), TM (Ar) | 3709 | 3658 | 4007 | 39.85 | 38.33 | 36.03 | 0 | 6.58 | 0 | 0 | 0.22 | 0 | 0 |  | 0 | 55 | 1 | 1 | [6 empty] | 1 | [14 empty] | 1 | [14 empty] | 1
2021-09-01 | 56 | SELESAI | Lot 119 | MODA TRUCKING | PT SAMANTAKA | PT SAMANTAKA | 2021-08-28 15:01 | 5009.495 | 2021-09-09 | 120/SBB-ADM.JKT/IX/2021 | DG0459150 (15 September 2021) | GCV (Ar), TM (Ar) | BASAH 4,75 mm | ID : 04921.00137 - SEGEL : 2654385 - SEGEL PJB : 0001382 | 5.74 | BAIK | 019 - 020 | PT. GEOSERVICES (Ltd.) Padang | 3694 | 42.81 | 3.81 | 0.19 |  | 53 |  | 2021-09-29 | 2021-10-04 | R2101.04J21.001 |  | PT. ANINDYA WIRAPUTRA KONSULT Cabang Bandung |  |  | 4108 | 35.4 | [8 empty] | 414 | -7.41 |  |  |  |  | Lose | [9 empty] | 56 | Lot 226 | 3454 | 4012 | Lot 147 | 47.63 | 37.08 | [9 empty] | Lot 119 | MODA TRUCKING | PT SAMANTAKA | PT SAMANTAKA | GCV (Ar), TM (Ar) | 3694 | 3947 | 4108 | 42.81 | 38.3 | 35.4 | 3.81 | 4 | 0 | 0.19 | 0.15 | 0 | 53 |  | 0 | 56 | 1 | 1 | [11 empty] | 1 | [15 empty] | 1 | [8 empty] | 1
2021-10-01 | 57 | SELESAI | Lot 117 | LOT 3 AGUSTUS | PT PLN BB | PT BBS | 2021-08-23 17:29 | 5030.77 | 2021-09-14 | 08348/EPI.01.01/DITOP/2021 | DG0458150 (15 September 2021) | GCV (Ar), TM (Ar) | BASAH 4,75 mm | ID : 04921.00134 - SEGEL : 2654325 - SEGEL CARSURIN 1157133AEL - SEGEL PJB : 0001311 | 0 | BAIK | 021 - 022 | PT. GEOSERVICES (Ltd.) Padang | 3346 | 45.21 | 5.9 | 0.23 |  | 53 |  | 2021-10-19 | 2021-10-22 | 04006/ALALAO |  | PT. SUCOFINDO Cabang Jambi |  |  | 4018 | 33.81 | [8 empty] | 672 | -11.4 |  |  |  |  | Lose | [9 empty] | 57 | Lot 238 | 3562 | 3904 | Lot 151 | 45.87 | 37.52 | [9 empty] | Lot 117 | MODA TRUCKING | PT PLN BB | PT BBS | GCV (Ar), TM (Ar) | 3346 | 3388 | 4018 | 45.21 | 44.25 | 33.81 | 5.9 | 7.11 | 0 | 0.23 | 0.19 | 0 | 53 |  | 0 | 57 | 1 | 1 | [6 empty] | 1 | [16 empty] | 1 | [12 empty] | 1
2021-10-01 | 58 | SELESAI | Lot 118 | LOT 4 AGUSTUS | PT PLN BB | PT BBS | 2021-08-27 16:40 | 5018.39 | 2021-09-14 | 08348/EPI.01.01/DITOP/2021 | DG0458150 (15 September 2021) | GCV (Ar), TM (Ar) | BASAH 4,75 mm | ID : 04921.00136 - SEGEL : 2654355 - SEGEL PJB : 0001316 | 0 | BAIK | 021 - 022 | PT. GEOSERVICES (Ltd.) Padang | 3325 | 45.29 | 5.87 | 0.26 |  | 58 |  | 2021-10-19 | 2021-10-22 | 04007/ALALAO |  | PT. SUCOFINDO Cabang Jambi |  |  | 4014 | 33.73 | [8 empty] | 689 | -11.56 |  |  |  |  | Lose | [9 empty] | 58 | Lot 241 | 3455 | 4029 | 772 | 37.69 | 35.51 | [9 empty] | Lot 118 | MODA TRUCKING | PT PLN BB | PT BBS | GCV (Ar), TM (Ar) | 3325 | 3435 | 4014 | 45.29 | 44.41 | 33.73 | 5.87 | 6.06 | 0 | 0.26 | 0.2 | 0 | 58 |  | 0 | 58 | 1 | 1 | [6 empty] | 1 | [16 empty] | 1 | [12 empty] | 1
2021-10-01 | 59 | SELESAI | Lot 120 | LOT 5 AGUSTUS | PT PLN BB | PT BBS | 2021-08-31 14:15 | 5018.54 | 2021-09-21 | 0060/EPI.01.01/DITOP/2021 | DG0481150 (07 Oktober 2021) | GCV (Ar), TM (Ar) | BASAH 4,75 mm | ID : 04921.00138 - SEGEL : 2654395 - SEGEL PJB : 0001384 | 0 | BAIK | 021 - 022 | PT. GEOSERVICES (Ltd.) Padang | 3564 | 41.79 | 6.15 | 0.27 |  | 59 |  | 2021-10-12 | 2021-10-15 | 14510/EOBOAO |  | PT. SUCOFINDO ANALYTICAL & TESTING LABORATORIES Cabang Surabaya |  | 5457 | 3576 | 40.99 |  | 9.95 | [6 empty] | 12 | -0.8 |  |  |  |  | Lose | [9 empty] | 59 | Lot 251 | 3927 | 4028 | 773 | 47.01 | 36.8 | [9 empty] | Lot 120 | MODA TRUCKING | PT PLN BB | PT BBS | GCV (Ar), TM (Ar) | 3564 | 3578 | 3576 | 41.79 | 40.38 | 40.99 | 6.15 | 6.37 | 0 | 0.27 | 0.28 | 0 | 59 |  | 0 | 59 | 1 | 1 | [6 empty] | 1 | [9 empty] | 1 | [19 empty] | 1
2021-10-01 | 60 | SELESAI | Lot 122 | LOT 6 AGUSTUS | PT PLN BB | PT BBS | 2021-09-03 20:27 | 5044.41 | 2021-09-21 | 0060/EPI.01.01/DITOP/2021 | DG0481150 (07 Oktober 2021) | GCV (Ar), TM (Ar) | BASAH 4,75 mm | ID : 04921.00140 - SEGEL : 2654435 - SEGEL PJB : 0001379 | 3.06 | BAIK | 021 - 022 | PT. GEOSERVICES (Ltd.) Padang | 3534 | 42.33 | 5.58 | 0.21 |  | 55 |  | 2021-10-12 | 2021-10-15 | 14511/EOBOAO |  | PT. SUCOFINDO ANALYTICAL & TESTING LABORATORIES Cabang Surabaya |  | 5557 | 3568 | 42.1 |  | 9.91 | [6 empty] | 34 | -0.23 |  |  |  |  | Lose | [9 empty] | 60 | Lot 299 | 4373 | 4493 | 774 | 45.51 | 36.42 | [9 empty] | Lot 122 | MODA TRUCKING | PT PLN BB | PT BBS | GCV (Ar), TM (Ar) | 3534 | 3593 | 3568 | 42.33 | 41.47 | 42.1 | 5.58 | 5.8 | 0 | 0.21 | 0.29 | 0 | 55 |  | 0 | 60 | 1 | 1 | [6 empty] | 1 | [9 empty] | 1 | [19 empty] | 1
2021-10-01 | 61 | SELESAI | 698 | TB. MAJU DAYA 47 / BG. MARCOPOLO 2528 | PT SAE | PT SAE | 2021-09-18 22:00 | 5431.243 | 2021-09-28 | B.57/XV/L/SAE-PLN/IX/21 | DG0469150 (30 September 2021) | ASH (Ar), TS (Ar) | BASAH 4,75 mm | ID : 04921.00148 - SEGEL : 2654505 - SEGEL PJB : 0001324 | 0 | BAIK | 023 - 024 | PT. GEOSERVICES (Ltd.) Padang | 4010 | 33.63 | 10.09 | 0.9 |  | 52 |  | 2021-10-18 | 2021-10-25 | SMR-L 17812 |  | PT TRIBHAKTI INSPEKTAMA Cabang Samarinda | [6 empty] | 6.91 |  | 0.79 |  |  |  | -4010 | -33.63 | -3.18 | -0.11 |  |  | Lose | [9 empty] | 61 | Lot 319 | 3581 | 3678 | 761 | 37.88 | 35.51 | [9 empty] | 698 | MODA TONGKANG | PT SAE | PT SAE | ASH (Ar), TS (Ar) | 4010 | 4041 | 0 | 33.63 | 32.72 | 0 | 10.09 | 10.51 | 6.91 | 0.9 | 0.96 | 0.79 | 52 |  | 0 | 61 |  |  | 1 | 1 | [6 empty] | 1 | [10 empty] | 1 | [16 empty] | 1
2021-10-01 | 62 | SELESAI | Lot 124 | LOT 1 SEPTEMBER | PT PLN BB | PT BBS | 2021-09-08 14:10 | 5004.375 | 2021-10-11 | 0479/EPI.01.01/DITOP/2021 | DG0489150 (17 Oktober 2021) | GCV (Ar), TM (Ar) | BASAH 4,75 mm | ID : 04921.00143 - SEGEL : 2654455 - SEGEL PJB : 0001333 | 0 | BAIK | 025 - 026 | PT. GEOSERVICES (Ltd.) Padang | 3533 | 41.57 | 6.08 | 0.28 |  | 57 |  | 2021-10-28 | 2021-10-29 | ROA-0710210252A |  | PT. SURVEYOR INDONESIA (Persero) Cabang Jambi |  | 5503 | 4009 | 37.28 |  | 13.9 | [6 empty] | 476 | -4.29 |  |  |  |  | Lose | [9 empty] | 62 | Lot 323 | 3501 | 3633 | Lot 202 | 42.41 | 35.18 | [9 empty] | Lot 124 | MODA TRUCKING | PT PLN BB | PT BBS | GCV (Ar), TM (Ar) | 3533 | 3597 | 4009 | 41.57 | 40.53 | 37.28 | 6.08 | 6.17 | 0 | 0.28 | 0.26 | 0 | 57 |  | 0 | 62 | 1 | 1 | [6 empty] | 1 | [14 empty] | 1 | [14 empty] | 1
2021-10-01 | 63 | SELESAI | Lot 126 | LOT 2 SEPTEMBER | PT PLN BB | PT BBS | 2021-09-16 15:45 | 5008.525 | 2021-10-11 | 0479/EPI.01.01/DITOP/2021 | DG0489150 (17 Oktober 2021) | GCV (Ar), TM (Ar) | BASAH 4,75 mm | ID : 04921.00145 - SEGEL : 2654475 - SEGEL PJB : 0001322 | 4.9 | BAIK | 025 - 026 | PT. GEOSERVICES (Ltd.) Padang | 3500 | 42.38 | 5.81 | 0.26 |  | 57 |  | 2021-10-28 | 2021-10-29 | ROA-0710210253A |  | PT. SURVEYOR INDONESIA (Persero) Cabang Jambi |  | 5438 | 4006 | 37.41 |  | 15.04 | [6 empty] | 506 | -4.97 |  |  |  |  | Lose | [9 empty] | 63 | Lot 325 | 3427 | 3693 | Lot 206 | 37.7 | 35.35 | [9 empty] | Lot 126 | MODA TRUCKING | PT PLN BB | PT BBS | GCV (Ar), TM (Ar) | 3500 | 3550 | 4006 | 42.38 | 41.33 | 37.41 | 5.81 | 5.93 | 0 | 0.26 | 0.24 | 0 | 57 |  | 0 | 63 | 1 | 1 | [6 empty] | 1 | [14 empty] | 1 | [14 empty] | 1
2021-11-01 | 64 | SELESAI | Lot 128 | LOT 3 SEPTEMBER | PT PLN BB | PT BBS | 2021-09-25 11:03 | 5025.33 | 2021-11-08 | 0921/EPI.01.01/DIROP/2021 | DG0520150 (10 November 2021) | GCV (Ar), TM (Ar) | BASAH 4,75 mm | ID : 04921.00150 - SEGEL : 2654525 - SEGEL PJB : 0001387 | 0 | BAIK | 027 - 028 | PT. GEOSERVICES (Ltd.) Padang | 3473 | 44.57 | 4.22 | 0.22 |  | 51 |  | 2021-11-15 | 2021-11-16 | ROA-0711210276A |  | PT. SURVEYOR INDONESIA (Persero) Cabang Jambi |  | 6358 | 4009 | 36.95 |  | 13.31 | [6 empty] | 536 | -7.62 |  |  |  |  | Lose | [9 empty] | 64 | Lot 328 | 3423 | 3605 | 775 | 45.35 | 36.04 | [9 empty] | Lot 128 | MODA TRUCKING | PT PLN BB | PT BBS | GCV (Ar), TM (Ar) | 3473 | 3485 | 4009 | 44.57 | 43.35 | 36.95 | 4.22 | 4.21 | 0 | 0.22 | 0.19 | 0 | 51 |  | 0 | 64 | 1 | 1 | [6 empty] | 1 | [14 empty] | 1 | [14 empty] | 1
2022-01-01 | 65 | SELESAI | Lot 147 | MODA TRUCKING | PT RMBE | PT RMBE | 2021-12-22 17:30 | 4977.377 | 2021-12-30 | 087/RMBE/SP-PT/UMPIRE/XII/2021 | DG0520150 (31 Desember 2021) | GCV (Ar), TM (Ar) | BASAH 4,75 mm | ID : 04921.00190 - SEGEL : 2654945 - SEGEL PJB : 0001533 | 0 | BAIK | 029 - 030 | PT. GEOSERVICES (Ltd.) Padang | 3006 | 47.63 | 5.9 | 0.16 |  | 76 |  | 2022-01-10 | 2022-01-11 | ROA-0701227003A |  | PT. SURVEYOR INDONESIA (Persero) Cabang Jambi |  | 6163 | 3878 | 37.08 |  | 12.35 | [6 empty] | 872 | -10.55 |  |  |  |  | Lose | [9 empty] | 65 | Lot 330 | 3408 | 3623 | 785 | 43.63 | 36.33 | [9 empty] | Lot 147 | MODA TRUCKING | PT RMBE | PT RMBE | GCV (Ar), TM (Ar) | 3006 | 3000 | 3878 | 47.63 | 46.83 | 37.08 | 5.9 | 6.16 | 0 | 0.16 | 0.15 | 0 | 76 |  | 0 | 65 | 1 | 1 | [10 empty] | 1 | [10 empty] | 1 | [14 empty] | 1
2022-01-01 | 66 | SELESAI | Lot 151 | MODA TRUCKING | PT RMBE | PT RMBE | 2021-12-29 15:18 | 5063.15 | 2021-12-30 | 087/RMBE/SP-PT/UMPIRE/XII/2021 | DG0520150 (31 Desember 2021) | GCV (Ar), TM (Ar) | BASAH 4,75 mm | ID : 04921.00193 - SEGEL : 2654975 - SEGEL PJB : 0001539 | 4.17 | BAIK | 029 - 030 | PT. GEOSERVICES (Ltd.) Padang | 2934 | 45.87 | 9.1 | 0.2 |  | 70 |  | 2022-01-10 | 2022-01-11 | ROA-0701227004A |  | PT. SURVEYOR INDONESIA (Persero) Cabang Jambi |  | 6216 | 3884 | 37.52 |  | 13.18 | [6 empty] | 950 | -8.35 |  |  |  |  | Lose | [9 empty] | 66 | Lot 331 | 3514 | 3120 | Lot 230 | 41.55 | 38.11 | [9 empty] | Lot 151 | MODA TRUCKING | PT RMBE | PT RMBE | GCV (Ar), TM (Ar) | 2934 | 2929 | 3884 | 45.87 | 45.04 | 37.52 | 9.1 | 9.03 | 0 | 0.2 | 0.17 | 0 | 70 |  | 0 | 66 | 1 | 1 | [10 empty] | 1 | [10 empty] | 1 | [14 empty] | 1
2022-03-01 | 67 | SELESAI | 733 | TB. SINAR SEJAHTERA 128 / BG. CAPRICORN 69 | PT RAP | PT RAP | 2022-01-15 04:20 | 5005.178 | 2022-02-09 | 001/RAP-TENAYAN/II/22 | DG0064150 (14 Februari 2022) | TS (Daf) | BASAH 4,75 mm | ID : 04922.00011 - SEGEL : 2661105 - SEGEL PJB : 0001563 | 0 | BAIK | 001 - 002 | PT. GEOSERVICES (Ltd.) Padang | 4211 | 35.25 | 4.37 | 0.22 | 0.36 | 53 |  | 2022-03-02 | 2022-03-08 | 03045/EOBOAP |  | PT. SUCOFINDO ANALYTICAL & TESTING LABORATORIES Cabang Surabaya | [10 empty] | 0.27 |  | -4211 | -35.25 |  |  | -0.09 |  | Lose | [9 empty] | 67 | Lot 332 | 3437 | 3621 | Lot 226 | 44.71 | 35.15 | [9 empty] | 733 | MODA TONGKANG | PT RAP | PT RAP | TS (Daf) | 4211 | 4202 | 0 | 35.25 | 33.93 | 0 | 4.37 | 4.32 | 0 | 0.22 | 0.18 | 0 | 53 |  | 0 | 67 |  |  |  |  | 1 | [11 empty] | 1 |  | 1 | [19 empty] | 1
2022-07-01 | 68 | SELESAI | 772 | TB. LL FERRARII / BG. LL 2501 | PT RAP | PT RAP | 2022-06-15 02:55 | 5002.714 | 2022-06-11 | 002/RAP-TENAYAN/VI/22 | DG0531150 (13 Juli 2022) | TM (Ar) | BASAH 4,75 mm | ID : 04922.00070 - SEGEL : 2661795 - SEGEL PJB : 0001997 | 0 | BAIK | 003 - 004 | PT. GEOSERVICES (Ltd.) Padang | 4007 | 37.69 | 4.01 | 0.2 | 0.34 | 54 |  | 2022-07-21 | 2022-07-25 | JKT-L 10780 |  | PT TRIBHAKTI INSPEKTAMA Cabang Sumatera Selatan |  |  |  | 35.51 | [8 empty] | -4007 | -2.18 | -4.01 | -0.2 |  | -54 | Lose | [9 empty] | 68 | Lot 333 | 3406 | 3609 | Lot 238 | 43.09 | 37.71 | [9 empty] | 772 | MODA TONGKANG | PT RAP | PT RAP | TM (Ar) | 4007 | 3999 | 0 | 37.69 | 36.69 | 35.51 | 4.01 | 4.06 | 0 | 0.2 | 0.17 | 0 | 54 |  | 0 | 68 |  | 1 | [14 empty] | 1 | [14 empty] | 1 | [6 empty] | 1
2022-07-01 | 69 | SELESAI | 773 | TB. LL LOTTUS 02 / BG. CAPRICORN 43 | PT RAP | PT RAP | 2022-06-18 11:45 | 5484.78 | 2022-06-11 | 002/RAP-TENAYAN/VI/22 | DG0531150 (13 Juli 2022) | GCV (Ar), TM (Ar), HGI | BASAH 4,75 mm | ID : 04922.00072 - SEGEL : 2661815 - SEGEL PJB : 0001953 | 0 | BAIK | 003 - 004 | PT. GEOSERVICES (Ltd.) Padang | 3317 | 47.01 | 5.21 | 0.12 | 0.25 | 90 |  | 2022-07-21 | 2022-07-25 | JKT-L 10781 |  | PT TRIBHAKTI INSPEKTAMA Cabang Sumatera Selatan |  |  | 4009 | 36.8 | [7 empty] | 63 | 692 | -10.21 | -5.21 | -0.12 |  | -27 | Lose | [9 empty] | 69 | Lot 335 | 3353 | 3616 | Lot 241 | 44.45 | 35.48 | [9 empty] | 773 | MODA TONGKANG | PT RAP | PT RAP | GCV (Ar), TM (Ar), HGI | 3317 | 3294 | 4009 | 47.01 | 46.39 | 36.8 | 5.21 | 5.25 | 0 | 0.12 | 0.09 | 0 | 90 | 106 | 63 | 69 | 1 | 1 |  |  |  |  | 1 | [9 empty] | 1 | [14 empty] | 1 | [6 empty] | 1
2022-07-01 | 70 | SELESAI | 774 | TB. TRANS 58 / BG. RIMAU 2506 | PT RAP | PT RAP | 2022-06-19 12:45 | 4652.596 | 2022-06-11 | 002/RAP-TENAYAN/VI/22 | DG0531150 (13 Juli 2022) | GCV (Ar), TM (Ar), TS (Daf), HGI | BASAH 4,75 mm | ID : 04922.00073 - SEGEL : 2661825 - SEGEL PJB : 0001955 | 0 | BAIK | 003 - 004 | PT. GEOSERVICES (Ltd.) Padang | 3307 | 45.51 | 5.64 | 0.3 | 0.62 | 88 |  | 2022-07-21 | 2022-07-25 | JKT-L 10782 |  | PT TRIBHAKTI INSPEKTAMA Cabang Sumatera Selatan |  |  | 4003 | 36.42 | [6 empty] | 0.33 | 65 | 696 | -9.09 | -5.64 | -0.3 |  | -23 | Lose | [9 empty] | 70 | Lot 336 | 3068 | 3972 | Lot 251 | 39.12 | 36.36 | [9 empty] | 774 | MODA TONGKANG | PT RAP | PT RAP | GCV (Ar), TM (Ar), TS (Daf), HGI | 3307 | 3309 | 4003 | 45.51 | 44.78 | 36.42 | 5.64 | 6 | 0 | 0.3 | 0.31 | 0 | 88 | 63 | 65 | 70 | 1 | 1 |  | 1 |  | 1 | [10 empty] | 1 | [14 empty] | 1 | [6 empty] | 1
2022-08-01 | 71 | SELESAI | 761 | TB. PRIMA HARIMAU / BG. MANDIRI ASTER | PT RAP | PT RAP | 2022-05-27 22:00 | 5521.521 | 2022-07-25 | 003/RAP-TENAYAN/VII/22 | DG0567150 (27 Juli 2022) | TM (Ar) | BASAH 4,75 mm | ID : 04922.00063 - SEGEL : 2661725 - SEGEL PJB : 0001920 | 0 | BAIK | 005 - 006 | PT. GEOSERVICES (Ltd.) Padang | 4028 | 37.88 | 4.06 | 0.2 | 0.34 | 53 |  | 2022-08-04 | 2022-08-05 | JKT-L 10987 |  | PT TRIBHAKTI INSPEKTAMA Cabang Sumatera Selatan |  |  |  | 35.51 | [8 empty] | -4028 | -2.37 | -4.06 | -0.2 |  |  | Lose | [9 empty] | 71 | Lot 337 | 3389 | 3614 | Lot 299 | 33.57 | 32.03 | [9 empty] | 761 | MODA TONGKANG | PT RAP | PT RAP | TM (Ar) | 4028 | 4022 | 0 | 37.88 | 36.75 | 35.51 | 4.06 | 4.02 | 0 | 0.2 | 0.21 | 0 | 53 | 66 | 0 | 71 |  | 1 | [14 empty] | 1 | [14 empty] | 1 | [6 empty] | 1
2022-08-01 | 72 | SELESAI | Lot 202 | MODA TRUCKING | PT PLN BB | PT BBS | 2022-07-08 14:58 | 5023.35 | 2022-08-16 | 2562/EPI.01.01/DIROP/2022 | DG0596150 (19 Agustus 2022) | GCV (Ar), TM (Ar) | BASAH 4,75 mm | ID : 04922.00080 - SEGEL : 2661935 - SEGEL PJB : 0001985 | 0 | BAIK | 007 - 008 | PT. GEOSERVICES (Ltd.) Padang | 3629 | 42.41 | 3.86 | 0.28 |  | 52 |  | 2022-08-29 | 2022-08-31 | ROA-0708227106A |  | PT. SURVEYOR INDONESIA (Persero) Cabang Jambi |  |  | 4065 | 35.18 |  | 11.86 | [6 empty] | 436 | -7.23 |  |  |  |  | Lose | [9 empty] | 72 |  |  |  | Lot 319 | 42.85 | 39.92 | [9 empty] | Lot 202 | MODA TRUCKING | PT PLN BB | PT BBS | GCV (Ar), TM (Ar) | 3629 | 3619 | 4065 | 42.41 | 41.3 | 35.18 | 3.86 | 4 | 0 | 0.28 | 0.37 | 0 | 52 | 59 | 0 | 72 | 1 | 1 | [6 empty] | 1 | [14 empty] | 1 | [14 empty] | 1
2022-09-01 | 73 | SELESAI | Lot 206 | MODA TRUCKING | PT PLN BB | PT BBS | 2022-07-28 15:12 | 5008.07 | 2022-08-26 | 2637/EPI.01.01/DIROP/2022 | DG0623150 (06 September 2022) | GCV (Ar), TM (Ar) | BASAH 4,75 mm | ID : 04.22.306 - SEGEL : 0147740 - SEGEL PJB : 0001468 | 0 | BAIK | 009 - 010 | PT Asiatrust Technovima Qualiti | 3825 | 37.7 | [5 empty] | 2022-09-12 | 2022-09-15 | 03732/ALALAP |  | PT. SUCOFINDO Cabang Jambi |  |  | 4013 | 35.35 | [8 empty] | 188 | -2.35 |  |  |  |  | Lose | [9 empty] | 73 |  |  |  | Lot 323 | 43.67 | 41.45 | [9 empty] | Lot 206 | MODA TRUCKING | PT PLN BB | PT BBS | GCV (Ar), TM (Ar) | 3825 | 3804 | 4013 | 37.7 | 36.76 | 35.35 | 0 | 4.99 | 0 | 0 | 0.44 | 0 | 0 | 60 | 0 | 73 | 1 | 1 | [6 empty] | 1 | [16 empty] | 1 | [12 empty] | 1
2022-09-01 | 74 | SELESAI | 775 | TB. MITRA BAHARI 88 / BG. MITRA ABADI 2588 | PT RAP | PT RAP | 2022-07-07 23:20 | 5443.111 | 2022-09-05 | 004/RAP-TENAYAN/VIII/22 | DG0622150 (06 September 2022) | GCV (Ar), TM (Ar), HGI | BASAH 4,75 mm | ID : 04922.00079 - (Basah = SEGEL : 2661925 - SEGEL PJB : 0001983), (Kering = SEGEL : 2661926 - SEGEL PJB : 0001984) | 0 | BAIK | 011 - 012 | PT. GEOSERVICES (Ltd.) Padang | 3312 | 45.35 | 5.84 | 0.15 | 0.31 | 90 |  | 2022-09-12 | 2022-09-16 | JKT-L 10962 |  | PT TRIBHAKTI INSPEKTAMA Cabang Sumatera Selatan |  |  | 4007 | 36.04 | [7 empty] | 60 | 695 | -9.31 | -5.84 | -0.15 |  | -30 | Lose | [9 empty] | 74 |  |  |  | Lot 325 | 43.63 | 39.59 | [9 empty] | 775 | MODA TRUCKING | PT RAP | PT RAP | GCV (Ar), TM (Ar), HGI | 3312 | 3297 | 4007 | 45.35 | 44.4 | 36.04 | 5.84 | 6.05 | 0 | 0.15 | 0.16 | 0 | 90 | 58 | 60 | 74 | 1 | 1 |  |  |  | 1 | [10 empty] | 1 | [14 empty] | 1 | [6 empty] | 1
2022-09-01 | 75 | SELESAI | 785 | TB. LL DONNY / BG. CAPRICORN 71 | PT RAP | PT RAP | 2022-08-10 11:20 | 5335.214 | 2022-09-05 | 004/RAP-TENAYAN/VIII/22 | DG0622150 (06 September 2022) | GCV (Ar), TM (Ar), ASH (Ar), TS (Daf), HGI | BASAH 4,75 mm | ID : 04922.00090 - (Basah = SEGEL : 2459035 - SEGEL PJB : 0001412), (Kering = SEGEL : 2459036- SEGEL PJB : 0001413) | 0 | BAIK | 011 - 012 | PT. GEOSERVICES (Ltd.) Padang | 3320 | 43.63 | 7.71 | 0.22 | 0.44 | 70 |  | 2022-09-12 | 2022-09-16 | JKT-L 10963 |  | PT TRIBHAKTI INSPEKTAMA Cabang Sumatera Selatan |  |  | 4019 | 36.33 |  |  | 5.52 |  | 0.31 |  | 0.31 | 58 | 699 | -7.3 | -2.19 | 0.09 | -0.13 | -12 | Lose | [9 empty] | 75 |  |  |  | Lot 328 | 43.82 | 39.59 | [9 empty] | 785 | MODA TRUCKING | PT RAP | PT RAP | GCV (Ar), TM (Ar), ASH (Ar), TS (Daf), HGI | 3320 | 3274 | 4019 | 43.63 | 42.76 | 36.33 | 7.71 | 7.96 | 5.52 | 0.22 | 0.2 | 0.31 | 70 | 59 | 58 | 75 | 1 | 1 | 1 |  | 1 | 1 | [10 empty] | 1 | [14 empty] | 1 | [6 empty] | 1
2022-11-01 | 76 | SELESAI | Lot 230 | MODA TRUCKING | PT GEL | PT GEL | 2022-10-15 18:50 | 5016.235 | 2022-10-31 | 431FIN/GELJKT/X/2022 | DG0714150 (04 November 2022) | GCV (Ar), TM (Ar) | BASAH 4,75 mm | ID : 04922.000108 - SEGEL : 2459255 - SEGEL PJB : 0001481 | 0 | BAIK | 013 - 014 | PT. GEOSERVICES (Ltd.) Padang | 3858 | 41.55 | [5 empty] | 2022-11-10 | 2022-11-14 | 04.22.0498 |  | PT Asiatrust Technovima Qualiti Cabang Sumatera Selatan |  | 5489 | 4059 | 38.11 |  | 16.3 | [6 empty] | 201 | -3.44 |  |  |  |  | Lose | [9 empty] | 76 |  |  |  | Lot 330 | 42.99 | 40.17 | [9 empty] | Lot 230 | MODA TRUCKING | PT GEL | PT GEL | GCV (Ar), TM (Ar) | 3858 | 3850 | 4059 | 41.55 | 40.54 | 38.11 | 0 | 2.83 | 0 | 0 | 0.11 | 0 | 0 |  | 0 | 76 | 1 | 1 | [12 empty] | 1 | [17 empty] | 1 | [5 empty] | 1
2022-11-01 | 77 | SELESAI | Lot 226 | MODA TRUCKING | PT PLN BB | PT BBS | 2022-10-17 12:15 | 5005.855 | 2022-11-01 | 3433/EPI.01.01/DIRBAT/2022 | DG0729150 (09 November 2022) | GCV (Ar), TM (Ar) | BASAH 4,75 mm | ID : 04922.000109 - SEGEL : 2459265 - SEGEL PJB : 0001483 | 0 | BAIK | 015 - 016 | PT. GEOSERVICES (Ltd.) Padang | 3454 | 44.71 | [5 empty] | 2022-11-17 | 2022-08-31 | ROA-0708227106A |  | PT. SUCOFINDO Cabang Jambi |  |  | 4012 | 35.15 | [8 empty] | 558 | -9.56 |  |  |  |  | Lose | [9 empty] | 77 |  |  |  | Lot 331 | 41.25 | 0 | [9 empty] | Lot 226 | MODA TRUCKING | PT PLN BB | PT BBS | GCV (Ar), TM (Ar) | 3454 | 3438 | 4012 | 44.71 | 43.86 | 35.15 | 0 | 3.88 | 0 | 0 | 0.12 | 0 | 0 |  | 0 | 77 | 1 | 1 | [6 empty] | 1 | [14 empty] | 1 | [14 empty] | 1
2023-01-01 | 78 | SELESAI | Lot 238 | MODA TRUCKING | PT PLN BB | PT BBS | 2022-12-15 11:21 | 5016.695 | 2022-12-28 | 4439/EPI.01.01/DIRBAT/2022 | DG0073150 (03 Januari 2023) | GCV (Ar), TM (Ar) | BASAH 4,75 mm | ID : 04922.000118 - SEGEL : 2459405 - SEGEL PJB : 0001226 | 0 | BAIK | 017 - 018 | PT. GEOSERVICES (Ltd.) Padang | 3562 | 43.09 | 3.92 | 0.13 | 0.25 | 53 |  | 2023-01-09 | 2023-01-10 | ROA-0701237018A |  | PT. SURVEYOR INDONESIA (Persero) Cabang Jambi |  |  | 3904 | 37.71 |  | 12.3 | [6 empty] | 342 | -5.38 |  |  |  |  | Lose | [9 empty] | 78 |  |  |  | Lot 332 | 42.15 | 39.94 | [9 empty] | Lot 238 | MODA TRUCKING | PT PLN BB | PT BBS | GCV (Ar), TM (Ar) | 3562 | 3543 | 3904 | 43.09 | 42.55 | 37.71 | 3.92 | 3.84 | 0 | 0.13 | 0.1 | 0 | 53 |  | 0 | 78 | 1 | 1 | [6 empty] | 1 | [14 empty] | 1 | [14 empty] | 1
2023-02-01 | 79 | SELESAI | Lot 241 | MODA TRUCKING | PT BBS | PT BBS | 2023-01-04 15:13 | 5003.345 | 2023-01-23 | 0496/KIT.02.01/PLNEPI0203/2023 | DG0790150 (25 Januari 2023) | GCV (Ar), TM (Ar) | BASAH 4,75 mm | ID : 04923.00002 - SEGEL : 2459515 - SEGEL PJB : 0001209 | 0 | BAIK | 001 - 002 | PT. GEOSERVICES (Ltd.) Padang | 3455 | 44.45 | 4.25 | 0.13 | 0.25 | 52 |  | 2023-02-06 | 2023-02-09 | 00744/ALALAQ |  | PT. SUCOFINDO Cabang Jambi |  |  | 4029 | 35.48 | [8 empty] | 574 | -8.97 |  |  |  |  | Lose | [9 empty] | 79 |  |  |  | Lot 333 | 41.25 | 40.05 | [9 empty] | Lot 241 | MODA TRUCKING | PT BBS | PT BBS | GCV (Ar), TM (Ar) | 3455 | 3431 | 4029 | 44.45 | 43.51 | 35.48 | [9 empty] | 79 | 1 | 1 | [6 empty] | 1 | [16 empty] | 1 | [12 empty] | 1
2023-02-01 | 80 | SELESAI | Lot 251 | MODA TRUCKING | PT GEL | PT GEL | 2023-01-11 14:55 | 5013.792 | 2023-01-24 | 038FIN/GELJKT/I/2023 | DG0803150 (02 Februari 2023) | GCV (Ar), TM (Ar) | BASAH 4,75 mm | ID : 04923.00006 - SEGEL : 2459555 - SEGEL PJB : 0001218 | 0 | BAIK | 003 - 004 | PT. GEOSERVICES (Ltd.) Padang | 3927 | 39.12 | 3.85 | 0.14 | 0.24 | 53 |  | 2023-02-14 | 2023-02-16 | JO.04.23.00117 |  | PT Asiatrust Technovima Qualiti Cabang Sumatera Selatan |  | 5410 | 4028 | 36.36 |  | 14.52 |  |  | 0.16 |  |  |  | 101 | -2.76 |  |  |  |  | Lose | [9 empty] | 80 |  |  |  | Lot 335 | 44.89 | 41.12 | [9 empty] | Lot 251 | MODA TRUCKING | PT GEL | PT GEL | GCV (Ar), TM (Ar) | 3927 | 3882 | 4028 | 39.12 | 38.2 | 36.36 | [9 empty] | 80 | 1 | 1 | [12 empty] | 1 | [17 empty] | 1 | [5 empty] | 1
2023-11-01 | 81 | SELESAI | Lot 299 | MODA TRUCKING | PT GEL | PT GEL | 2023-10-16 12:22 | 4990.67 | 2023-11-06 | 2023/XI/GEL-PLN/SAL-013 | DG1156150 (06 November 2023) | GCV (Ar), TM (Ar) | BASAH 4,75 mm | ID : 04923.00070 - SEGEL : 2951195 - SEGEL PJB : 0001819 | 0 | BAIK | 005 - 006 | PT. GEOSERVICES (Ltd.) Padang | 4373 | 33.57 | [5 empty] | 2023-11-16 | 2023-11-21 | 02.23.0810 |  | PT Asiatrust Technovima Qualiti Cabang Bandung |  |  | 4493 | 32.03 | [8 empty] | 120 | -1.54 |  |  |  |  | Lose | [9 empty] | 81 |  |  |  | Lot 336 | 52.3 | 37.27 | [9 empty] | Lot 299 | MODA TRUCKING | PT GEL | PT GEL | GCV (Ar), TM (Ar) | 4373 | 4454 | 4493 | 33.57 | 31.92 | 32.03 | [9 empty] | 81 | 1 | 1 | [12 empty] | 1 | [18 empty] | 1 |  |  |  |  | 1
#NUM! | 82 | CANCEL | 15 | MV. MALAHAYATI BARUNA | PT BA | PT BA | 2023-10-16 12:22 | 55000.136 | 2023-10-05 | DG1115150 | 1154/EPI.01.01/PLNEPI0203/2023 | GCV (Ar), TM (Ar) | BASAH 4,75 mm | - | - | - | - | Lab Internal PLN NP UP Tenayan | 4381 | 34.46 | [28 empty] | Sudah proses approve tagihan | [9 empty] | 82 |  |  |  | Lot 337 | 44.14 | 40.62 | [9 empty] | 15 | MODA TRUCKING | PT BA | PT BA | GCV (Ar), TM (Ar) | 4381 | 4454 | 0 | 34.46 | 31.92 | 0 | [9 empty] | 82
#NUM! | 83 | CANCEL | Lot 311 | MODA TRUCKING | PT GEL | PT GEL | 2023-09-01 | 5002.975 | 2023-11-07 | 2023/XI/GEL-PLN/SAL-014 | DG1156150 (06 November 2023) | TS (Ar) | BASAH 4,75 mm | - | - | - | - | Lab Internal PLN NP UP Tenayan |  |  |  | 0.19 | [20 empty] | 0 | 0 |  | -0.19 |  |  | Proses Pembayaran | [9 empty] | 83 |  |  |  |  | 45.84 | 38.95 | [9 empty] | Lot 311 | MODA TRUCKING | PT GEL | PT GEL | TS (Ar) | 0 | 4062 | 0 | 0 | 35.05 | 0 | [9 empty] | 83
2023-12-01 | 84 | SELESAI | Lot 319 | MODA TRUCKING | PT BBS | PT BBS | 2023-11-07 | 5001.805 | 2023-12-01 | 12165/EPI.01.01/PLNEPI0203/2023 | DG1188150 (11 Desember 2023) | GCV (Ar), TM (Ar) | BASAH 4,75 mm | ID : 04923.00076 - SEGEL : 2951475 - SEGEL PJB : 0001825 | 0 | BAIK | 007 - 008 | PT. GEOSERVICES (Ltd.) Padang | 3581 | 42.85 | [5 empty] | 2023-12-20 | 2023-12-27 | 19826/BOEBAQ |  | PT. SUCOFINDO Cabang Pontianak |  |  | 3678 | 39.92 | [8 empty] | 97 | -2.93 |  |  |  |  | Lose | [9 empty] | 84 | [15 empty] | Lot 319 | MODA TRUCKING | PT BBS | PT BBS | GCV (Ar), TM (Ar) | 3581 | 3572 | 3678 | 42.85 | 41.6 | 39.92 | [9 empty] | 84 | 1 | 1 | [32 empty] | 1 |  |  |  | 1
2024-03-01 | 85 | SELESAI | Lot 323 | MODA TRUCKING | PT BBS | PT BBS | 2024-02-13 | 5001.46 | 2024-03-06 | 2464/EPI.01.01/PLNEPI0203/2023 | 0301/150/PLNNP020008/2024 (18 Maret 2024) | GCV (Ar), TM (Ar) | BASAH 4,75 mm | ID : 04924.00004 - SEGEL : 2951555 - SEGEL PJB : 0002535 | 0 | BAIK | 001 - 002 | PT. GEOSERVICES (Ltd.) Padang | 3501 | 43.67 | [5 empty] | 2024-03-21 | 2024-03-22 | 57010324000068 |  | PT. SUCOFINDO Cabang Banjarmasin |  |  | 3633 | 41.45 | [8 empty] | 132 | -2.22 |  |  |  |  | Lose | [9 empty] | 85 | [15 empty] | Lot 323 | MODA TRUCKING | PT BBS | PT BBS | GCV (Ar), TM (Ar) | 3501 | 3542 | 3633 | 43.67 | 42.54 | 41.45 | [9 empty] | 85 | 1 | 1 | [6 empty] | 1 | [27 empty] | 1 |  | 1
2024-04-01 | 86 | SELESAI | Lot 325 | MODA TRUCKING | PT BBS | PT BBS | 2024-03-08 | 5001.385 | 2024-04-05 | 3684/EPI.01.01/PLNEPI0203/2024 | 0400/150/PLNNP020008/2024 (20 April 2024) | GCV (Ar), TM (Ar) | BASAH 4,75 mm | ID : 04924.00010 - SEGEL : 2951745 - SEGEL PJB : 0002581 | 0 | BAIK | 003 - 004 | PT. GEOSERVICES (Ltd.) Padang | 3427 | 43.63 | [5 empty] | 2024-04-25 | 2024-05-02 | 01722/ALALAR |  | PT. SUCOFINDO Cabang Jambi |  |  | 3693 | 39.59 | [8 empty] | 266 | -4.04 |  |  |  |  | Lose | [9 empty] | 86 | [15 empty] | Lot 325 | MODA TRUCKING | PT BBS | PT BBS | GCV (Ar), TM (Ar) | 3427 | 3420 | 3693 | 43.63 | 42.53 | 39.59 | [9 empty] | 86 | 1 | 1 | [6 empty] | 1 | [16 empty] | 1 | [12 empty] | 1
2024-05-01 | 87 | SELESAI | Lot 328 | MODA TRUCKING | PT BBS | PT BBS | 2024-03-26 | 5026.055 | 2024-04-23 | 4089/EPI.01.01/PLNEPI0203/2024 | 0444/150/PLNNP020008/2024 (30 April 2024) | GCV (Ar), TM (Ar) | BASAH 4,75 mm | ID : 04924.00012 - SEGEL : 2951615 - SEGEL PJB : 0002521 | 0 | BAIK | 005 - 006 | PT. GEOSERVICES (Ltd.) Padang | 3423 | 43.82 | [5 empty] | 2024-05-06 | 2024-05-10 | 04862/BOEBAR |  | PT. SUCOFINDO Cabang Pontianak |  |  | 3605 | 39.59 | [8 empty] | 182 | -4.23 |  |  |  |  | Lose | [9 empty] | 87 | [15 empty] | Lot 328 | MODA TRUCKING | PT BBS | PT BBS | GCV (Ar), TM (Ar) | 3423 | 3413 | 3605 | 43.82 | 42.91 | 39.59 | [9 empty] | 87 | 1 | 1 | [6 empty] | 1 | [29 empty] | 1
2024-06-01 | 88 | SELESAI | Lot 330 | MODA TRUCKING | PT BBS | PT BBS | 2024-03-30 | 5009.99 | 2024-05-28 | 5473/EPI.01.01/PLNEPI0203/2024 | 0583/150/PLNNP020008/2024 (11 Juni 2024) | GCV (Ar), TM (Ar) | BASAH 4,75 mm | ID : 04924.00017 - SEGEL : 2951775 - SEGEL PJB : 0002243 | 0 | BAIK | 007 - 008 | PT. GEOSERVICES (Ltd.) Padang | 3408 | 42.99 | [5 empty] | 2024-06-04 | 2024-06-11 | 02810/BLAEAR |  | PT. SUCOFINDO Cabang Padang |  |  | 3623 | 40.17 | [8 empty] | 215 | -2.82 |  |  |  |  | Lose | [9 empty] | 88 | [15 empty] | Lot 330 | MODA TRUCKING | PT BBS | PT BBS | GCV (Ar), TM (Ar) | 3408 | 3408 | 3623 | 42.99 | 42.15 | 40.17 | [9 empty] | 88 | 1 | 1 | [6 empty] | 1 | [18 empty] | 1 | [10 empty] | 1
2024-06-01 | 89 | SELESAI | Lot 331 | MODA TRUCKING | PT BBS | PT BBS | 2024-05-16 | 5014.15 | 2024-06-08 | 5999/EPI.01.01/PLNEPI0203/2024 | 0620/150/PLNNP020008/2024 (24 Juni 2024) | GCV (Ar) | BASAH 4,75 mm | ID : 04924.00021 - SEGEL : 2951805 - SEGEL PJB : 0002233 | 0 | BAIK | 009 - 010 | PT. GEOSERVICES (Ltd.) Padang | 3514 | 41.25 | [5 empty] | 2024-06-27 | 2024-06-29 | ROA - 0706247079A |  | PT. SURVEYOR INDONESIA (Persero) Cabang Jambi |  |  | 3120 | [9 empty] | -394 | -41.25 |  |  |  |  | Win | [9 empty] | 89 | [15 empty] | Lot 331 | MODA TRUCKING | PT BBS | PT BBS | GCV (Ar) | 3514 | 3521 | 3120 | 41.25 | 40.37 | 0 | [9 empty] | 89 | 1 | [7 empty] | 1 | [14 empty] | 1 | [13 empty] | 1
2024-07-01 | 90 | SELESAI | Lot 332 | MODA TRUCKING | PT BBS | PT BBS | 2024-05-30 | 5382.045 | 2024-06-25 | 6570/EPI.01.01/PLNEPI0203/2024 | 0710/150/PLNNP020008/2024 (10 Juli 2024) | GCV (Ar), TM (Ar) | BASAH 4,75 mm | ID : 04924.00023 - SEGEL : 2951815 - SEGEL PJB : 0002247 | 0 | BAIK | 011 - 012 | PT. GEOSERVICES (Ltd.) Padang | 3437 | 42.15 | [5 empty] | 2024-07-16 | 2024-07-19 | ROA - B1007241203 |  | PT. SURVEYOR INDONESIA (Persero) Jakarta |  |  | 3621 | 39.94 | [8 empty] | 184 | -2.21 |  |  |  |  | Lose | [9 empty] | 90 | [15 empty] | Lot 332 | MODA TRUCKING | PT BBS | PT BBS | GCV (Ar), TM (Ar) | 3437 | 3419 | 3621 | 42.15 | 42.03 | 39.94 | [9 empty] | 90 | 1 | 1 | [6 empty] | 1 | [15 empty] | 1 | [13 empty] | 1
2024-08-01 | 91 | SELESAI | Lot 333 | MODA TRUCKING | PT BBS | PT BBS | 2024-06-27 | 5006.075 | 2024-07-13 | 7503/EPI.01.01/PLNEPI0203/2024 | 0834/150/PLNNP020008/2024 (07 Agustus 2024) | GCV (Ar) | BASAH 4,75 mm | ID : 04924.00027 - SEGEL : 2951845 - SEGEL PJB : 0002213 | 0 | BAIK | 013 - 014 | PT. GEOSERVICES (Ltd.) Padang | 3406 | 41.25 | [5 empty] | 2024-08-13 | 2024-08-20 | 04702/BLAEAR |  | PT. SUCOFINDO Cabang Padang |  |  | 3609 | 40.05 | [8 empty] | 203 | -1.2 |  |  |  |  | Lose | [9 empty] | 91 | [15 empty] | Lot 333 | MODA TRUCKING | PT BBS | PT BBS | GCV (Ar) | 3406 | 3415 | 3609 | 41.25 | 41.55 | 40.05 | [9 empty] | 91 | 1 | [7 empty] | 1 | [18 empty] | 1 | [10 empty] | 1
2024-08-01 | 92 | SELESAI | Lot 335 | MODA TRUCKING | PT BBS | PT BBS | 2024-06-28 | 5004.27 | 2024-08-12 | 8892/EPI.01.01/PLNEPI0203/2024 | 0879/150/PLNNP020008/2024 (19 Agustus 2024) | GCV (Ar), TM (Ar) | BASAH 4,75 mm | ID : 04924.00030 - SEGEL : 2951865 - SEGEL PJB : 0002223 | 0 | BAIK | 015 - 016 | PT. GEOSERVICES (Ltd.) Padang | 3353 | 44.89 | [5 empty] | 2024-08-27 | 2024-09-04 | 04450/ALALAR |  | PT. SUCOFINDO Cabang Jambi |  |  | 3616 | 41.12 | [8 empty] | 263 | -3.77 |  |  |  |  | Lose | [25 empty] | Lot 335 | MODA TRUCKING | PT BBS | PT BBS | GCV (Ar), TM (Ar) | 3353 | 3314 | 3616 | 44.89 | 43.7 | 41.12 | [9 empty] | 92 | 1 | 1 | [6 empty] | 1 | [16 empty] | 1 | [12 empty] | 1
2024-09-01 | 93 | SELESAI | Lot 336 | MODA TRUCKING | PT RMBE | PT RMBE | 2024-08-04 | 5450.8 | 2024-08-27 | 9612/EPI.01.01/PLNEPI0203/2024 | 0920/150/PLNNP020008/2024 (28 Agustus 2024) | GCV (Ar), TM (Ar), HGI, AFT | BASAH 4,75 mm | ID : 04924.00036 - SEGEL : 2951935 - SEGEL PJB : 0002205 | 0 | BAIK | 017 - 018 | PT. GEOSERVICES (Ltd.) Padang | 3068 | 52.3 |  |  |  | 78 | 1600 | 2024-09-06 | 2024-09-09 | 04525/ALALAR |  | PT. SUCOFINDO Cabang Jambi |  |  | 3972 | 37.27 |  |  |  |  | 0.16 |  |  | 62 | 904 | -15.03 |  |  |  | -16 | Lose | [25 empty] | Lot 336 | MODA TRUCKING | PT RMBE | PT RMBE | GCV (Ar), TM (Ar), HGI, AFT | 3068 | 3102 | 3972 | 52.3 | 51.5 | 37.27 | [9 empty] | 93 | 1 | 1 |  |  |  | 1 | [6 empty] | 1 | [25 empty] | 1
2024-09-01 | 94 | SELESAI | Lot 337 | MODA TRUCKING | PT BBS | PT BBS | 2024-06-29 | 5004.005 | 2024-08-23 | 9492/EPI.01.01/PLNEPI0203/2024 | 1004/150/PLNNP020008/2024 (13 September 2024) | GCV (Ar), TM (Ar) | BASAH 4,75 mm | ID : 04924.00033 - SEGEL : 2951991 - SEGEL PJB : 0002504 | 0 | BAIK | 019 - 020 | PT. GEOSERVICES (Ltd.) Padang | 3389 | 44.14 | [5 empty] | 2024-09-18 | 2024-09-30 | 04922/ALALAR |  | PT. SUCOFINDO Cabang Jambi |  |  | 3614 | 40.62 | [8 empty] | 225 | -3.52 |  |  |  |  | Lose | [25 empty] | Lot 337 | MODA TRUCKING | PT BBS | PT BBS | GCV (Ar), TM (Ar) | 3389 | 3631 | 3614 | 44.14 | 43.36 | 40.62 | [9 empty] | 94 | 1 | 1 | [6 empty] | 1 | [16 empty] | 1 | [12 empty] | 1
2024-10-01 | 95 | SELESAI | Lot 338 | MODA TRUCKING | PT BBS | PT BBS | 2024-08-09 | 5016.06 | 2024-09-04 | 10054/EPI.01.01/PLNEPI0203/2024 | 1085/150/PLNNP020008/2024 (03 Oktober 2024) | GCV (Ar), TM (Ar) | BASAH 4,75 mm | ID : 04924.00037 - SEGEL : 2951965 - SEGEL PJB : 0002208 | 0 | BAIK | 021 - 022 | PT. GEOSERVICES (Ltd.) Padang | 3276 | 46.82 | [5 empty] | 2024-10-08 | 2024-10-14 | 06492/BLAEAR |  | PT. SUCOFINDO Cabang Padang |  |  | 3611 | 41.51 | [8 empty] | 335 | -5.31 |  |  |  |  | Lose | [25 empty] | Lot 338 | MODA TRUCKING | PT BBS | PT BBS | GCV (Ar), TM (Ar) | 3276 | 3294 | 3611 | 46.82 | 45.89 | 41.51 | [9 empty] | 95 | 1 | 1 | [6 empty] | 1 | [18 empty] | 1 | [10 empty] | 1
2024-10-01 | 96 | SELESAI | Lot 340 | MODA TRUCKING | PT BBS | PT BBS | 2024-08-20 | 5005.54 | 2024-09-04 | 10054/EPI.01.01/PLNEPI0203/2024 | 1085/150/PLNNP020008/2024 (03 Oktober 2024) | GCV (Ar), TM (Ar) | BASAH 4,75 mm | ID : 04924.00038 - SEGEL : 3223005 - SEGEL PJB : 0002207 | 0 | BAIK | 021 - 022 | PT. GEOSERVICES (Ltd.) Padang | 3232 | 46.85 | [5 empty] | 2024-10-08 | 2024-10-14 | 06493/BLAEAR |  | PT. SUCOFINDO Cabang Padang |  |  | 3607 | 41.43 | [8 empty] | 375 | -5.42 |  |  |  |  | Lose | [25 empty] | Lot 340 | MODA TRUCKING | PT BBS | PT BBS | GCV (Ar), TM (Ar) | 3232 | 3363 | 3607 | 46.85 | 45.33 | 41.43 | [9 empty] | 96 | 1 | 1 | [6 empty] | 1 | [18 empty] | 1 | [10 empty] | 1
2024-10-01 | 97 | SELESAI | Lot 344 | MODA TRUCKING | PT TDE | PT TDE | 2024-09-21 | 5148.47 | 2024-10-01 | 11386/EPI.01.01/PLNEPI0203/2024 | 1108/150/PLNNP020008/2024 (07 Oktober 2024) | GCV (Ar), TM (Ar) | BASAH 4,75 mm | ID : 04924.00047 - SEGEL : 3223085 - SEGEL PJB : 0002544 | 0 | BAIK | 023 - 025 | PT. GEOSERVICES (Ltd.) Padang | 3455 | 43.51 | [5 empty] | 2024-10-10 | 2024-10-14 | BTB-2402PLG.239 |  | PT TRIBHAKTI INSPEKTAMA Cabang Sumatera Selatan |  |  | 3704 | 38.74 | [8 empty] | 249 | -4.77 | [30 empty] | Lot 344 | MODA TRUCKING | PT TDE | PT TDE | GCV (Ar), TM (Ar) | 3455 | 3492 | 3704 | 43.51 | 42.95 | 38.74 | [9 empty] | 97 | 1 | 1 |  |  |  |  | 1 | [14 empty] | 1 | [16 empty] | 1
2024-10-01 | 98 | SELESAI | Lot 341 | MODA TRUCKING | PT BBS | PT BBS | 2024-09-18 12:33 | 5009.205 | 2024-10-08 | 11741/EPI.01.01/PLNEPI0203/2024 | 1192/150/PLNNP020008/2024 (22 Oktober 2024) | GCV (Ar), TM (Ar) | BASAH 4,75 mm | ID : 04924.00046 - SEGEL : 3223075 - SEGEL PJB : 0002542 | 0 | BAIK | 026 - 028 | PT. GEOSERVICES (Ltd.) Padang | 3205 | 47.78 | [5 empty] | 2024-10-29 | 2024-11-01 | BTB-2402PLG.260 | OPS-LAB/TRIBHAKTI/PLG/24/X/004/02/260 | PT TRIBHAKTI INSPEKTAMA Cabang Sumatera Selatan |  |  | 3614 | 41.03 | [8 empty] | 409 | -6.75 | [30 empty] | Lot 341 | MODA TRUCKING | PT BBS | PT BBS | GCV (Ar), TM (Ar) | 3205 | 3413 | 3614 | 47.78 | 43.55 | 41.03 | [9 empty] | 98 | 1 | 1 | [6 empty] | 1 | [12 empty] | 1 | [16 empty] | 1
2024-10-01 | 99 | SELESAI | Lot 345 | MODA TRUCKING | PT BBS | PT BBS | 2024-09-25 15:50 | 5008.43 | 2024-10-08 | 11741/EPI.01.01/PLNEPI0203/2024 | 1192/150/PLNNP020008/2024 (22 Oktober 2024) | GCV (Ar), TM (Ar) | BASAH 4,75 mm | ID : 04924.00050 - SEGEL : 3223195 - SEGEL PJB : 0002272 | 0 | BAIK | 026 - 028 | PT. GEOSERVICES (Ltd.) Padang | 3122 | 48.58 | [5 empty] | 2024-10-29 | 2024-11-01 | BTB-2402PLG.260 | OPS-LAB/TRIBHAKTI/PLG/24/X/004/02/260 | PT TRIBHAKTI INSPEKTAMA Cabang Sumatera Selatan |  |  | 3602 | 41.49 | [8 empty] | 480 | -7.09 | [30 empty] | Lot 345 | MODA TRUCKING | PT BBS | PT BBS | GCV (Ar), TM (Ar) | 3122 | 3141 | 3602 | 48.58 | 47.83 | 41.49 | [9 empty] | 99 | 1 | 1 | [6 empty] | 1 | [12 empty] | 1 | [16 empty] | 1
2024-10-01 | 100 | SELESAI | Lot 346 | MODA TRUCKING | PT TDE | PT TDE | 2024-09-25 15:17 | 5112.96 | 2024-10-08 | 11794/EPI.01.01/PLNEPI0203/2024 | 1193/150/PLNNP020008/2024 (22 Oktober 2024) | GCV (Ar), TM (Ar) | BASAH 4,75 mm | ID : 04924.00049 - SEGEL : 3223165 - SEGEL PJB : 0002262 | 0 | BAIK | 029 - 031 | PT. GEOSERVICES (Ltd.) Padang | 3391 | 43.98 | [5 empty] | 2024-10-29 | 2024-11-01 | BTB-2402PLG.256 | OPS-LAB/TRIBHAKTI/PLG/24/X/003/02/256 | PT TRIBHAKTI INSPEKTAMA Cabang Sumatera Selatan |  |  | 3707 | 39.71 | [8 empty] | 316 | -4.27 | [30 empty] | Lot 346 | MODA TRUCKING | PT TDE | PT TDE | GCV (Ar), TM (Ar) | 3391 | 3428 | 3707 | 43.98 | 43.09 | 39.71 | [9 empty] | 100 | 1 | 1 |  |  |  |  | 1 | [14 empty] | 1 | [16 empty] | 1
2024-10-01 | 101 | SELESAI | Lot 349 | MODA TRUCKING | PT TDE | PT TDE | 2024-10-03 14:24 | 5015.52 | 2024-10-14 | 12041/EPI.01.01/PLNEPI0203/2024 | 1193/150/PLNNP020008/2024 (22 Oktober 2024) | GCV (Ar), TM (Ar) | BASAH 4,75 mm | ID : 04924.00053 - SEGEL : 3223205 - SEGEL PJB : 0002260 | 0 | BAIK | 029 - 031 | PT. GEOSERVICES (Ltd.) Padang | 3544 | 42.08 | [5 empty] | 2024-10-29 | 2024-11-01 | BTB-2402PLG.256 | OPS-LAB/TRIBHAKTI/PLG/24/X/003/02/256 | PT TRIBHAKTI INSPEKTAMA Cabang Sumatera Selatan |  |  | 3714 | 40.02 | [8 empty] | 170 | -2.06 | [30 empty] | Lot 349 | MODA TRUCKING | PT TDE | PT TDE | GCV (Ar), TM (Ar) | 3544 | 3554 | 3714 | 42.08 | 41.63 | 40.02 | [9 empty] | 101 | 1 | 1 |  |  |  |  | 1 | [14 empty] | 1 | [16 empty] | 1
2024-10-01 | 102 | SELESAI | Lot 342 | MODA TRUCKING | PT RMBE | PT RMBE | 2024-09-02 | 5026.54 | 2024-10-25 | 12573/EPI.01.01/PLNEPI0203/2024 | 1211/150/PLNNP020008/2024 (25 Oktober 2024) | GCV (Ar), TM (Ar), HGI | BASAH 4,75 mm | ID : 04924.00042 - SEGEL : 3223265 - SEGEL PJB : 0002276 | 0 | BAIK | 032 - 034 | PT. GEOSERVICES (Ltd.) Padang | 2868 | 52.01 | [5 empty] | 2024-10-31 | 2024-11-05 | 05854/ALALAR |  | PT. SUCOFINDO Cabang Jambi |  |  | 3986 | 37.24 | [7 empty] | 55 | 1118 | -14.77 | [30 empty] | Lot 342 | MODA TRUCKING | PT RMBE | PT RMBE | GCV (Ar), TM (Ar), HGI | 2868 | 2881 | 3986 | 52.01 | 51.51 | 37.24 | [9 empty] | 102 | 1 | 1 |  |  |  | 1 | [6 empty] | 1 | [12 empty] | 1 | [12 empty] | 1
2024-11-01 | 103 | SELESAI | Lot 351 | MODA TRUCKING | PT TDE | PT TDE | 2024-10-10 12:01 | 5002.34 | 2024-10-21 | 12378/EPI.01.01/PLNEPI0203/2024 | 1233/150/PLNNP020008/2024 (31 Oktober 2024) | GCV (Ar), TM (Ar) | BASAH 4,75 mm | ID : 04924.00056 - SEGEL : 3223235 - SEGEL PJB : 0002546 | 0 | BAIK | 035 - 037 | PT. GEOSERVICES (Ltd.) Padang | 3468 | 42.72 |  |  |  | 86 |  | 2024-11-12 | 2024-11-15 | BTB-2402PLG.280 | OPS-LAB/TRIBHAKTI/PLG/24/XI/001/02/280 | PT TRIBHAKTI INSPEKTAMA Cabang Sumatera Selatan |  |  | 3704 | 37.24 | [8 empty] | 236 | -5.48 | [30 empty] | Lot 351 | MODA TRUCKING | PT TDE | PT TDE | GCV (Ar), TM (Ar) | 3468 | 3489 | 3704 | 42.72 | 41.99 | 37.24 | [9 empty] | 103 | 1 | 1 |  |  |  |  | 1 | [14 empty] | 1 | [16 empty] | 1
2024-11-01 | 104 | SELESAI | Lot 353 | MODA TRUCKING | PT TDE | PT TDE | 2024-10-14 17:13 | 5044.78 | 2024-10-24 | 12527/EPI.01.01/PLNEPI0203/2024 | 1233/150/PLNNP020008/2024 (31 Oktober 2024) | GCV (Ar) | BASAH 4,75 mm | ID : 04924.00058 - SEGEL : 3223245 - SEGEL PJB : 0002266 | 0 | BAIK | 035 - 037 | PT. GEOSERVICES (Ltd.) Padang | 3548 | [6 empty] | 2024-11-12 | 2024-11-15 | BTB-2402PLG.280 | OPS-LAB/TRIBHAKTI/PLG/24/XI/001/02/280 | PT TRIBHAKTI INSPEKTAMA Cabang Sumatera Selatan |  |  | 3710 | [9 empty] | 162 | 0 | [30 empty] | Lot 353 | MODA TRUCKING | PT TDE | PT TDE | GCV (Ar) | 3548 | 3558 | 3710 | 0 | 40.67 | 0 | [9 empty] | 104 | 1 | [5 empty] | 1 | [14 empty] | 1 | [16 empty] | 1
2024-11-01 | 105 | SELESAI | Lot 348 | MODA TRUCKING | PT BBS | PT BBS | 2024-10-07 14:46 | 5014.31 | 2024-11-02 | 12954/EPI.01.01/PLNEPI0203/2024 | 1280/150/PLNNP020008/2024 (07 November 2024) | GCV (Ar), TM (Ar) | BASAH 4,75 mm | ID : 04924.00055 - SEGEL : 3223225 - SEGEL PJB : 0002283 | 0 | BAIK | 038 - 040 | PT. GEOSERVICES (Ltd.) Padang | 3146 | 48.73 | [5 empty] | 2024-11-19 | 2024-11-22 | 06478/ALALAR |  | PT. SUCOFINDO Cabang Jambi |  |  | 3668 | 40.87 | [8 empty] | 522 | -7.86 | [30 empty] | Lot 348 | MODA TRUCKING | PT BBS | PT BBS | GCV (Ar), TM (Ar) | 3146 | 3558 | 3668 | 48.73 | 47.02 | 40.87 | [9 empty] | 105 | 1 | 1 | [6 empty] | 1 | [16 empty] | 1 | [12 empty] | 1
2024-11-01 | 106 | SELESAI | Lot 352 | MODA TRUCKING | PT BBS | PT BBS | 2024-10-25 11:47 | 5073.35 | 2024-11-02 | 12954/EPI.01.01/PLNEPI0203/2024 | 1280/150/PLNNP020008/2024 (07 November 2024) | GCV (Ar), TM (Ar) | BASAH 4,75 mm | ID : 04924.00063 - SEGEL : 3223305 - SEGEL PJB : 0002285 | 0 | BAIK | 038 - 040 | PT. GEOSERVICES (Ltd.) Padang | 3068 | 48.94 | [5 empty] | 2024-11-19 | 2024-11-22 | 06479/ALALAR |  | PT. SUCOFINDO Cabang Jambi |  |  | 3621 | 40.85 | [8 empty] | 553 | -8.09 | [30 empty] | Lot 352 | MODA TRUCKING | PT BBS | PT BBS | GCV (Ar), TM (Ar) | 3068 | 3069 | 3621 | 48.94 | 47.9 | 40.85 | [9 empty] | 106 | 1 | 1 | [6 empty] | 1 | [16 empty] | 1 | [12 empty] | 1
2024-11-01 | 107 | SELESAI | Lot 343 | MODA TRUCKING | PT RMBE | PT RMBE | 2024-11-06 | 5031.706 | 2024-11-15 | 13579/EPI.01.01/PLNEPI0203/2024 | 1332/150/PLNNP020008/2024 (19 November 2024) | GCV (Ar), TM (Ar), Ash (Ar), HGI | BASAH 4,75 mm | ID : 04924.00069 - SEGEL : 3223375 - SEGEL PJB : 0002295 | 0 | BAIK |  | PT. GEOSERVICES (Ltd.) Padang | 2829 | 51.06 | 5.58 |  |  | 57 |  | 2024-11-22 | 2024-11-26 | 06409/ALALAR |  | PT. SUCOFINDO Cabang Jambi |  |  | 3967 | 37.29 |  |  | 3.49 |  |  |  |  | 55 | 1138 | -13.77 | [30 empty] | Lot 343 | MODA TRUCKING | PT RMBE | PT RMBE | GCV (Ar), TM (Ar), Ash (Ar), HGI | 2829 | 2755 | 3967 | 51.06 | 53.35 | 37.29 | [9 empty] | 107 | 1 | 1 | 1 |  |  | 1 | [6 empty] | 1 | [12 empty] | 1 | [12 empty] | 1
#VALUE! | 108 | SELESAI | Lot 357 | MODA TRUCKING | PT TDE | PT TDE | 2024-11-08 | 5031.49 | 2024-11-17 | 13636/EPI.01.01/PLNEPI0203/2024 | 1380/150/PLNNP020008/2024 (28 November 2024) | GCV (Ar), TM (Ar) | BASAH 4,75 mm | ID : 04924.00070 - SEGEL : 3223365 - SEGEL PJB : 0001705 | 0 | BAIK | 041 - 044 | PT. GEOSERVICES (Ltd.) Padang | 3437 | 43.07 | [5 empty] | 04 Desember 2024 | 10 Desember 2024 | BTB-2402PLG.318 |  | PT TRIBHAKTI INSPEKTAMA Cabang Sumatera Selatan |  |  | 3728 | 37.74 | [8 empty] | 291 | -5.33 | [30 empty] | Lot 357 | MODA TRUCKING | PT TDE | PT TDE | GCV (Ar), TM (Ar) | 3437 | 3460 | 3728 | 43.07 | 42.22 | 37.74 | [9 empty] | 108 | 1 | 1 |  |  |  |  | 1 | [24 empty] | 1 | [6 empty] | 1
#VALUE! | 109 | SELESAI | Lot 359 | MODA TRUCKING | PT TDE | PT TDE | 2024-11-14 | 4487.19 | 2024-11-21 | 13902/EPI.01.01/PLNEPI0203/2024 | 1380/150/PLNNP020008/2024 (28 November 2024) | GCV (Ar), TM (Ar) | BASAH 4,75 mm | ID : 04924.00072 - SEGEL : 3223415 - SEGEL PJB : 0001717 | 0 | BAIK | 041 - 044 | PT. GEOSERVICES (Ltd.) Padang | 3374 | 42.54 | [5 empty] | 04 Desember 2024 | 10 Desember 2024 | BTB-2402PLG.318 |  | PT TRIBHAKTI INSPEKTAMA Cabang Sumatera Selatan |  |  | 3714 | 37.04 | [8 empty] | 340 | -5.5 | [30 empty] | Lot 359 | MODA TRUCKING | PT TDE | PT TDE | GCV (Ar), TM (Ar) | 3374 | 3736 | 3714 | 42.54 | 35.12 | 37.04 | [9 empty] | 109 | 1 | 1 |  |  |  |  | 1 | [24 empty] | 1 | [6 empty] | 1
#VALUE! | 110 | SELESAI | Lot 360 | MODA TRUCKING | PT TDE | PT TDE | 2024-11-20 | 5322.37 |  | 14188/EPI.01.01/PLNEPI0203/2024 |  | GCV (Ar), Ash (Ar), TM (Ar) | BASAH 4,75 mm | ID : 04924.00075 - SEGEL : 3223435 - SEGEL PJB : 0001793 | 0 | BAIK |  | PT. GEOSERVICES (Ltd.) Padang | 3369 | 43.15 | 7.08 |  |  |  |  | 24 Desember 2024 | 31 Desember 2024 | BTB-2402PLG.340 | OPS-LAB/TRIBHAKTI/PLG/24/XII/001/02/340 | PT TRIBHAKTI INSPEKTAMA Cabang Sumatera Selatan |  |  | 3708 | 39.25 |  |  | 4.94 | [5 empty] | 339 | -3.9 | [30 empty] | Lot 360 | MODA TRUCKING | PT TDE | PT TDE | GCV (Ar), Ash (Ar), TM (Ar) | 3369 | 3382 | 3708 | 43.15 | 41.91 | 39.25 | [9 empty] | 110 | 1 | 1 | 1 |  |  |  | 1 | [24 empty] | 1 | [6 empty] | 1
#VALUE! | 111 | SELESAI | Lot 362 | MODA TRUCKING | PT TDE | PT TDE | 2024-11-28 | 5307.391 | 13 Desember 2024 | 14897/EPI.01.01/PLNEPI0203/2024 |  | GCV (Ar), TM (Ar) | BASAH 4,75 mm | ID : 04924.00076 - SEGEL : 3223485 - SEGEL PJB : 0001759 | 0 | BAIK |  | PT. GEOSERVICES (Ltd.) Padang | 3514 | 42.95 | [5 empty] | 24 Desember 2024 | 31 Desember 2024 | BTB-2402PLG.340 | OPS-LAB/TRIBHAKTI/PLG/24/XII/001/02/340 | PT TRIBHAKTI INSPEKTAMA Cabang Sumatera Selatan |  |  | 3741 | 37.35 | [8 empty] | 227 | -5.6 | [30 empty] | Lot 362 | MODA TRUCKING | PT TDE | PT TDE | GCV (Ar), TM (Ar) | 3514 | 3486 | 3741 | 42.95 | 42.35 | 37.35 | [9 empty] | 111 | 1 | 1 |  |  |  |  | 1 | [24 empty] | 1 | [6 empty] | 1
#VALUE! | 112 | SELESAI | Lot 361 | MODA TRUCKING | PT RMBE | PT RMBE | 2024-11-29 | 5111.345 | 10 Desember 2024 | 14648/EPI.01.01/PLNEPI0203/2024 | 1457/150/PLNNP020008/2024 (10 Desember 2024) | GCV (Ar), TM (Ar), HGI | BASAH 4,75 mm | ID : 04924.00081 - SEGEL : 3223505 - SEGEL PJB : 0001797 | 0 | BAIK |  | PT. GEOSERVICES (Ltd.) Padang | 2914 | 52.46 |  |  |  | 87 |  | 16 Desember 2024 | 18 Desember 2024 | JO.04.24.01036 |  | PT ASIATRUST TECHNOVIMA QUALITY Cabang Palembang |  |  | 3911 | 38.49 | [7 empty] | 58 | 997 | -13.97 | [30 empty] | Lot 361 | MODA TRUCKING | PT RMBE | PT RMBE | GCV (Ar), TM (Ar), HGI | 2914 | 2944 | 3911 | 52.46 | 50.43 | 38.49 | [9 empty] | 112 | 1 | 1 |  |  |  | 1 | [6 empty] | 1 | [19 empty] | 1 | [5 empty] | 1
#VALUE! | 113 | SELESAI | 1042 | TB. MBS 23 / BG. MAJU LANCAR BG 01 | PT TCR | PT TCR | 2024-11-16 | 5492.405 | 2024-11-29 | 14177/EPI.01.01/PLNEPI0203/2024 | 1518/150/PLNNP020008/2024 (24 Desember 2024) | GCV (Ar), TM (Ar) | BASAH 4,75 mm | ID : 04924.00067 - SEGEL : 3223445 - SEGEL PJB : 0001715 | 0 | BAIK |  | PT. GEOSERVICES (Ltd.) Padang | 2838 | 52.03 | [5 empty] | 27 Desember 2024 | 30 Desember 2024 | JO.04.24.01088 |  | PT ASIATRUST TECHNOVIMA QUALITY Cabang Palembang |  |  | 3908 | 35.96 | [8 empty] | 1070 | -16.07 | [30 empty] | 1042 | MODA TONGKANG | PT TCR | PT TCR | GCV (Ar), TM (Ar) | 2838 | 2861 | 3908 | 52.03 | 51.42 | 35.96 | [9 empty] | 113 | 1 | 1 | [13 empty] | 1 | [16 empty] | 1 | [5 empty] | 1
#VALUE! | 114 | SELESAI | Lot 363 | MODA TRUCKING | PT BBS | PT BBS | 05 Desember 2024 | 5023.31 | 02 Januari 2025 | 0013/EPI.01.01/PLNEPI0203/2025 | 0060/150/PLNNP020008/2025 (12 Januari 2025) | GCV (Ar), TM (Ar) | BASAH 4,75 mm | ID : 04924.00084 - SEGEL : 3223535 - SEGEL PJB : 0001711 | 0 | BAIK |  | PT. GEOSERVICES (Ltd.) Padang | 3099 | 48.38 | [5 empty] | 02 Februari 2025 | 11 Februari 2025 | 01104/ALAPAS |  | PT. SUCOFINDO Cabang Batam |  |  | 3634 | 39.84 | [8 empty] | 535 | -8.54 | [30 empty] | Lot 363 | MODA TRUCKING | PT BBS | PT BBS | GCV (Ar), TM (Ar) | 3099 | 3104 | 3634 | 48.38 | 47.61 | 39.84 | [9 empty] | 114 | 1 | 1 | [6 empty] | 1 | [17 empty] | 1 | [11 empty] | 1
#VALUE! | 115 | SELESAI | Lot 364 | MODA TRUCKING | PT TDE | PT TDE | 03 Desember 2024 | 5070.4 | 02 Januari 2025 | 0012/EPI.01.01/PLNEPI0203/2025 | 0046/150/PLNNP020008/2025 (08 Januari 2025) | GCV (Ar), TM (Ar) | BASAH 4,75 mm | ID : 04924.00083 - SEGEL : 3223525 - SEGEL PJB : 0001712 | 0 | BAIK |  | PT. GEOSERVICES (Ltd.) Padang | 3458 | 45.51 | [5 empty] | 15 Januari 2025 | 20 Januari 2025 | BTB-2502PLG.010 |  | PT TRIBHAKTI INSPEKTAMA Cabang Sumatera Selatan |  |  | 3717 | 39.79 | [8 empty] | 259 | -5.72 | [30 empty] | Lot 364 | MODA TRUCKING | PT TDE | PT TDE | GCV (Ar), TM (Ar) | 3458 | 3420 | 3717 | 45.51 | 44.62 | 39.79 | [9 empty] | 115 | 1 | 1 |  |  |  |  | 1 | [25 empty] | 1 | [5 empty] | 1
#VALUE! | 116 | SELESAI | Lot 365 | MODA TRUCKING | PT RMBE | PT RMBE | 2024-12-18 15:30 | 5023.11 | 02 Januari 2025 | 0011/EPI.01.01/PLNEPI0203/2025 | 0049/150/PLNNP020008/2025 (08 Januari 2025) | GCV (Ar), TM (Ar), Ash (Ar), HGI | BASAH 4,75 mm | ID : 04924.00089 - SEGEL : 3223314 - SEGEL PJB : 0000670 | 0 | BAIK |  | PT. GEOSERVICES (Ltd.) Padang | 2804 | 50.84 | 3.98 |  |  | 59 |  | 14 Januari 2025 | 16 Januari 2025 | JO.04.25.00024 |  | PT ASIATRUST TECHNOVIMA QUALITY Cabang Palembang |  |  | 3958 | 37.89 | [8 empty] | 1154 | -12.95 | [30 empty] | Lot 365 | MODA TRUCKING | PT RMBE | PT RMBE | GCV (Ar), TM (Ar), Ash (Ar), HGI | 2804 | 2817 | 3958 | 50.84 | 50.27 | 37.89 | [9 empty] | 116 | 1 | 1 | 1 |  |  | 1 | [6 empty] | 1 | [19 empty] | 1 | [5 empty] | 1
#VALUE! | 117 | SELESAI | Lot 366 | MODA TRUCKING | PT TDE | PT TDE | 2024-12-21 12:20 | 5021.1 | 02 Januari 2025 | 0012/EPI.01.01/PLNEPI0203/2025 | 0046/150/PLNNP020008/2025 (08 Januari 2025) | GCV (Ar), TM (Ar) | BASAH 4,75 mm | ID : 04924.00085 - SEGEL : 3223545 - SEGEL PJB : 0001237 | 0 | BAIK |  | PT. GEOSERVICES (Ltd.) Padang | 3444 | 45.43 | [5 empty] | 15 Januari 2025 | 20 Januari 2025 | BTB-2502PLG.010 |  | PT TRIBHAKTI INSPEKTAMA Cabang Sumatera Selatan |  |  | 3729 | 39.9 | [8 empty] | 285 | -5.53 | [30 empty] | Lot 366 | MODA TRUCKING | PT TDE | PT TDE | GCV (Ar), TM (Ar) | 3444 | 3516 | 3729 | 45.43 | 44.68 | 39.9 | [9 empty] | 117 | 1 | 1 |  |  |  |  | 1 | [31 empty] | 1
#VALUE! | 118 | SELESAI | Lot 367 | MODA TRUCKING | PT BBS | PT BBS | 2024-12-10 12:20 | 5111.18 | 03 Januari 2025 | 0012/EPI.01.01/PLNEPI0203/2025 | 0060/150/PLNNP020008/2025 (12 Januari 2025) | GCV (Ar), TM (Ar) | BASAH 4,75 mm | ID : 04924.00091 - SEGEL : 3223615 - SEGEL PJB : 0001220 | 0 | BAIK |  | PT. GEOSERVICES (Ltd.) Padang | 3202 | 46.95 | [5 empty] | 02 Februari 2025 | 11 Februari 2025 | 01104/ALAPAS |  | PT. SUCOFINDO Cabang Batam |  |  | 3629 | 39.74 | [8 empty] | 427 | -7.21 | [30 empty] | Lot 367 | MODA TRUCKING | PT BBS | PT BBS | GCV (Ar), TM (Ar) | 3202 | 3225 | 3629 | 46.95 | 46.08 | 39.74 | [9 empty] | 118 | 1 | 1 | [6 empty] | 1 | [17 empty] | 1 | [11 empty] | 1
#VALUE! | 119 | SELESAI | Lot 368 | MODA TRUCKING | PT TDE | PT TDE | 2024-12-13 12:20 | 5018.55 | 08 Januari 2025 | 0194/EPI.01.01/PLNEPI0203/2025 | 0066/150/PLNNP020008/2025 (13 Januari 2025) | GCV (Ar), TM (Ar) | BASAH 4,75 mm | ID : 04924.00087- SEGEL : 3223565 SEGEL PJB : 0001944 | 0 | BAIK |  | PT. GEOSERVICES (Ltd.) Padang | 3451 | 44.78 | [5 empty] | 15 Januari 2025 | 20 Januari 2025 | BTB-2502PLG.011 |  | PT TRIBHAKTI INSPEKTAMA Cabang Sumatera Selatan |  |  | 3709 | 39.71 | [8 empty] | 258 | -5.07 | [30 empty] | Lot 368 | MODA TRUCKING | PT TDE | PT TDE | GCV (Ar), TM (Ar) | 3451 | 3479 | 3709 | 44.78 | 43.98 | 39.71 | [9 empty] | 119 | 1 | 1 |  |  |  |  | 1 | [24 empty] | 1 | [6 empty] | 1
#VALUE! | 120 | SELESAI | Lot 369 | MODA TRUCKING | PT TDE | PT TDE | 2024-12-19 12:20 | 5013.43 | 08 Januari 2025 | 0194/EPI.01.01/PLNEPI0203/2025 | 0066/150/PLNNP020008/2025 (13 Januari 2025) | GCV (Ar), TM (Ar) | BASAH 4,75 mm | ID : 04924.00090 - SEGEL : 3223595 - SEGEL PJB : 0001935 | 0 | BAIK |  | PT. GEOSERVICES (Ltd.) Padang | 3474 | 45.18 | [5 empty] | 15 Januari 2025 | 21 Januari 2025 | BTB-2502PLG.011 |  | PT TRIBHAKTI INSPEKTAMA Cabang Sumatera Selatan |  |  | 3715 | 39.88 | [8 empty] | 241 | -5.3 | [30 empty] | Lot 369 | MODA TRUCKING | PT TDE | PT TDE | GCV (Ar), TM (Ar) | 3474 | 3455 | 3715 | 45.18 | 44.47 | 39.88 | [9 empty] | 120 | 1 | 1 |  |  |  |  | 1 | [24 empty] | 1 | [6 empty] | 1
#VALUE! | 121 | SELESAI | Lot 371 | MODA TRUCKING | PT TDE | PT TDE | 2024-12-24 | 5007.42 | 20 Januari 2025 | 0566/EPI.01.01/PLNEPI0203/2025 | 0066/150/PLNNP020008/2025 (23 Januari 2025) | GCV (Ar), TM (Ar), Ash (Ar), HGI | BASAH 4,75 mm | ID : 04924.00094 - SEGEL : 3223635 - SEGEL PJB : 0001964 | 0 | BAIK |  | PT. GEOSERVICES (Ltd.) Padang | 3569 | 43.37 | 4.39 |  |  | 54 |  | 31 Januari 2025 | 04 Februari 2025 | BTB-2502PLG.015 |  | PT TRIBHAKTI INSPEKTAMA Cabang Sumatera Selatan |  |  | 3694 | 40.21 | [8 empty] | 125 | -3.16 | [30 empty] | Lot 371 | MODA TRUCKING | PT TDE | PT TDE | GCV (Ar), TM (Ar), Ash (Ar), HGI | 3569 | 3458 | 3694 | 43.37 | 42.6 | 40.21 | [9 empty] | 121 | 1 | 1 |  |  |  |  | 1 | [24 empty] | 1 | [6 empty] | 1
#VALUE! | 122 | SELESAI | Lot 372 | MODA TRUCKING | PT TDE | PT TDE | 09 Januari 2025 | 5000.11 | 27 Januari 2025 | 0845/EPI.01.01/PLNEPI0203/2025 | 0188/150/PLNNP020008/2025 (04 Februari 2025) | GCV (Ar), TM (Ar) | BASAH 4,75 mm | ID : 04925.00001 - SEGEL : 3223675 - SEGEL PJB : 0001774 | 0 | BAIK |  | PT. GEOSERVICES (Ltd.) Padang | 3401 | 44.3 | [5 empty] | 06 Februari 2025 | 10 Februari 2025 | JO.04.25.00130 |  | PT ASIATRUST TECHNOVIMA QUALITY Cabang Palembang |  |  | 3757 | 38.69 | [8 empty] | 356 | -5.61 | [30 empty] | Lot 372 | MODA TRUCKING | PT TDE | PT TDE | GCV (Ar), TM (Ar) | 3401 | 3404 | 3757 | 44.3 | 43.69 | 38.69 | [9 empty] | 122 | 1 | 1 |  |  |  |  | 1 | [25 empty] | 1 | [5 empty] | 1
#VALUE! | 123 | SELESAI | Lot 370 | MODA TRUCKING | PT RMBE | PT RMBE | 10 Januari 2025 | 5046.955 | 20 Januari 2025 | 0566/EPI.01.01/PLNEPI0203/2025 | 0188/150/PLNNP020008/2025 (23 Januari 2025) | GCV (Ar), TM (Ar), Ash (Ar), HGI | BASAH 4,75 mm | ID : 04925.00001 - SEGEL : 3223685 - SEGEL PJB : 0001783 | 0 | BAIK |  | PT. GEOSERVICES (Ltd.) Padang | 2789 | 50.63 | 8.41 |  |  | 86 |  | 30 Januari 2025 | 03 Februari 2025 | JO.04.25.00107 |  | PT ASIATRUST TECHNOVIMA QUALITY Cabang Palembang |  |  | 3909 | 37.72 |  |  | 4.87 |  |  |  |  | 60 | 1120 | -12.91 | [30 empty] | Lot 370 | MODA TRUCKING | PT RMBE | PT RMBE | GCV (Ar), TM (Ar), Ash (Ar), HGI | 2789 | 2807 | 3909 | 50.63 | 50.03 | 37.72 | [9 empty] | 123 | 1 | 1 | 1 |  |  | 1 | [6 empty] | 1 | [19 empty] | 1 | [5 empty] | 1
#VALUE! | 124 | SELESAI | LOT 373 | MODA TRUCKING | PT TDE | PT TDE | 2025-01-13 15:15 | 5030.01 | 07 Februari 2025 | 1361/EPI.01.01/PLNEPI0203/2025 | 0242/150/PLNNP020008/2025 (13 februari 2025) | GCV (Ar), TM (Ar), Ash (Ar) | BASAH 4,75 mm | ID : 04925.00003- SEGEL : 3223695 - SEGEL PJB : 0001787 | 0 | BAIK |  | PT. GEOSERVICES (Ltd.) Padang | 3305 | 42.73 | 7.61 |  |  |  |  | 13 Februari 2025 | 15 Februari 2025 | JO.04.25.00153 |  | PT ASIATRUST TECHNOVIMA QUALITY Cabang Palembang |  |  | 3708 | 38.98 |  |  | 4.93 | [5 empty] | 403 | -3.75 | [30 empty] | LOT 373 | MODA TRUCKING | PT TDE | PT TDE | GCV (Ar), TM (Ar), Ash (Ar) | 3305 | 3403 | 3708 | 42.73 | 40.56 | 38.98 | [9 empty] | 124 | 1 | 1 | 1 |  |  |  | 1 | [25 empty] | 1 | [5 empty] | 1
#VALUE! | 125 | SELESAI | LOT 375 | MODA TRUCKING | PT TDE | PT TDE | 2025-01-14 17:05 | 5032.56 | 8 Februari 2025 | 1361/EPI.01.01/PLNEPI0203/2025 | 0242/150/PLNNP020008/2025 (13 februari 2025) | GCV (Ar), TM (Ar) | BASAH 4,75 mm | ID : 04925.00004- SEGEL : 3223705 - SEGEL PJB : 0001719 | 0 | BAIK |  | PT. GEOSERVICES (Ltd.) Padang | 3405 | 44.27 | [5 empty] | 13 Februari 2025 | 15 Februari 2025 | JO.04.25.00154 |  | PT ASIATRUST TECHNOVIMA QUALITY Cabang Palembang |  |  | 3720 | 38.79 | [8 empty] | 315 | -5.48 | [30 empty] | LOT 375 | MODA TRUCKING | PT TDE | PT TDE | GCV (Ar), TM (Ar) | 3405 | 3437 | 3720 | 44.27 | 43.23 | 38.79 | [9 empty] | 125 | 1 | 1 |  |  |  |  | 1 | [25 empty] | 1 | [5 empty] | 1
#VALUE! | 126 | SELESAI | LOT 376 | MODA TRUCKING | PT TDE | PT TDE | 2025-01-16 18:00 | 5024.23 | 9 Februari 2025 | 1361/EPI.01.01/PLNEPI0203/2025 | 0242/150/PLNNP020008/2025 (13 februari 2025) | GCV (Ar), TM (Ar) | BASAH 4,75 mm | ID : 04925.00005- SEGEL : 3223715 - SEGEL PJB : 0001770 | 0 | BAIK |  | PT. GEOSERVICES (Ltd.) Padang | 3460 | 44.34 | [5 empty] | 20 Februari 2025 | 22 Februari 2025 | JO.04.25.00188 |  | PT ASIATRUST TECHNOVIMA QUALITY Cabang Palembang |  |  | 3784 | 38.74 | [8 empty] | 324 | -5.6 | [30 empty] | LOT 376 | MODA TRUCKING | PT TDE | PT TDE | GCV (Ar), TM (Ar) | 3460 | 3465 | 3784 | 44.34 | 43.65 | 38.74 | [9 empty] | 126 | 1 | 1 |  |  |  |  | 1 | [25 empty] | 1 | [5 empty] | 1
#VALUE! | 127 | SELESAI | LOT 377 | MODA TRUCKING | PT TDE | PT TDE | 2025-01-21 11:00 | 5022.48 | 10 Februari 2025 | 1361/EPI.01.01/PLNEPI0203/2025 | 0242/150/PLNNP020008/2025 (13 februari 2025) | GCV (Ar), TM (Ar) | BASAH 4,75 mm | ID : 04925.00007- SEGEL : 3223725 - SEGEL PJB : 0001772 | 0 | BAIK |  | PT. GEOSERVICES (Ltd.) Padang | 3532 | 43.31 | [5 empty] | 20 Februari 2025 | 22 Februari 2025 | JO.04.25.00189 |  | PT ASIATRUST TECHNOVIMA QUALITY Cabang Palembang |  |  | 3778 | 38.82 | [8 empty] | 246 | -4.49 | [30 empty] | LOT 377 | MODA TRUCKING | PT TDE | PT TDE | GCV (Ar), TM (Ar) | 3532 | 3569 | 3778 | 43.31 | 42.41 | 38.82 | [9 empty] | 127 | 1 | 1 |  |  |  |  | 1 | [25 empty] | 1 | [5 empty] | 1
#VALUE! | 128 | SELESAI | LOT 378 | MODA TRUCKING | PT TDE | PT TDE | 2025-01-23 14:10 | 5033.92 | 11 Februari 2025 | 1361/EPI.01.01/PLNEPI0203/2025 | 0242/150/PLNNP020008/2025 (13 februari 2025) | GCV (Ar), TM (Ar) | BASAH 4,75 mm | ID : 04925.00008- SEGEL : 3223745 - SEGEL PJB : 0001777 | 0 | BAIK |  | PT. GEOSERVICES (Ltd.) Padang | 3551 | 44.3 | [5 empty] | 20 Februari 2025 | 22 Februari 2025 | JO.04.25.00190 |  | PT ASIATRUST TECHNOVIMA QUALITY Cabang Palembang |  |  | 3766 | 38.91 | [8 empty] | 215 | -5.39 | [30 empty] | LOT 378 | MODA TRUCKING | PT TDE | PT TDE | GCV (Ar), TM (Ar) | 3551 | 3568 | 3766 | 44.3 | 43.58 | 38.91 | [9 empty] | 128 | 1 | 1 |  |  |  |  | 1 | [25 empty] | 1 | [5 empty] | 1
#VALUE! | 129 | SELESAI | LOT 374 | MODA TRUCKING | PT RMBE | PT RMBE | 2025-01-24 | 5020.498 | 3 Februari 2025 | 1138/EPI.01.01/PLNEPI0203/2025 |  | GCV (Ar), TM (Ar), HGI | BASAH 4,75 mm | ID : 04925.00011- SEGEL : 3223755 - SEGEL PJB : 0001762 | 0 | BAIK |  | PT. GEOSERVICES (Ltd.) Padang | 2887 | 53.01 | 83 |  |  | 83 |  | 10 Februari 2025 | 14 Februari 2025 | JO.04.25.00142 |  | PT ASIATRUST TECHNOVIMA QUALITY Cabang Palembang |  |  | 3911 | 37.88 | [7 empty] | 59 | 1024 | -15.13 | [30 empty] | LOT 374 | MODA TRUCKING | PT RMBE | PT RMBE | GCV (Ar), TM (Ar), HGI | 2887 | 2895 | 3911 | 53.01 | 52.37 | 37.88 | [9 empty] | 129 | 1 | 1 |  |  |  | 1 | [6 empty] | 1 | [19 empty] | 1 | [5 empty] | 1
#VALUE! | 130 | SELESAI | LOT 379 | MODA TRUCKING | PT TDE | PT TDE | 2025-02-01 15:42 | 3763.93 | 05 Maret 2025 | 2611/EPI.01.01/PLNEPI0203/2025 | 0366/150/PLNNP020008/2025 (10 Maret 2025) | GCV (Ar), TM (Ar) | BASAH 4,75 mm | ID : 04925.00016- SEGEL : 3223815 SEGEL PJB : 0001949 | 0 | BAIK |  | PT. GEOSERVICES (Ltd.) Padang | 3541 | 45.2 | [5 empty] | 13 Maret 2025 | 15 Maret 2025 | JO.04.25.00256 |  | PT ASIATRUST TECHNOVIMA QUALITY Cabang Palembang | PT ASIATRUST TECHNOVIMA QUALITY Cabang Palembang |  | 3753 | 38.96 | [8 empty] | 212 | -6.24 | [30 empty] | LOT 379 | MODA TRUCKING | PT TDE | PT TDE | GCV (Ar), TM (Ar) | 3541 | 3536 | 3753 | 45.2 | 44.12 | 38.96 | [9 empty] | 130 | 1 | 1 |  |  |  |  | 1 | [25 empty] | 1 | [5 empty] | 1
#VALUE! | 131 | SELESAI | LOT 381 | MODA TRUCKING | PT RMBE | PT RMBE | 2025-02-04 14:30 | 5005.773 | 11 Februari 2025 | 1627/EPI.01.01/PLNEPI0203/2025 | 0267/150/PLNNP020008/2025 (17 April 2025) | GCV (Ar), TM (Ar), Ash (Ar), HGI | BASAH 4,75 mm | ID : 04925.00014- SEGEL : 3223795 SEGEL PJB : 0001786 | 0 | BAIK |  | PT. GEOSERVICES (Ltd.) Padang | 2833 | 49.53 | 9.04 |  |  | 80 |  | 21 Februari 2025 | 26 Februari 2025 | JO.04.25.00192 |  | PT ASIATRUST TECHNOVIMA QUALITY Cabang Palembang |  |  | 3905 | 38.17 |  |  | 4.96 |  |  |  |  | 56 | 1072 | -11.36 | [30 empty] | LOT 381 | MODA TRUCKING | PT RMBE | PT RMBE | GCV (Ar), TM (Ar), Ash (Ar), HGI | 2833 | 2830 | 3905 | 49.53 | 48.84 | 38.17 | [9 empty] | 131 | 1 | 1 | 1 |  |  | 1 | [6 empty] | 1 | [19 empty] | 1 | [5 empty] | 1
#VALUE! | 132 | SELESAI | LOT 382 | MODA TRUCKING | PT RMBE | PT RMBE | 2025-02-11 12:00 | 5772.312 | 23 Februari 2025 | 2131/EPI.01.01/PLNEPI0203/2025 |  | GCV (Ar), TM (Ar), Ash (Ar), HGI | BASAH 4,75 mm | ID : 04925.00015- SEGEL : 3223805 SEGEL PJB : 0001769 | 0 | BAIK |  | PT. GEOSERVICES (Ltd.) Padang | 2863 | 50.43 | 7.78 |  |  | 84 |  | 27 Februari 2025 | 04 Maret 2025 | JO.04.25.00213 |  | PT ASIATRUST TECHNOVIMA QUALITY Cabang Palembang | PT ASIATRUST TECHNOVIMA QUALITY Cabang Palembang |  | 3909 | 38.37 |  |  | 4.52 |  |  |  |  | 55 | 1046 | -12.06 | [30 empty] | LOT 382 | MODA TRUCKING | PT RMBE | PT RMBE | GCV (Ar), TM (Ar), Ash (Ar), HGI | 2863 | 2888 | 3909 | 50.43 | 49.85 | 38.37 | [9 empty] | 132 | 1 | 1 | 1 |  |  | 1 | [6 empty] | 1 | [19 empty] | 1 | [5 empty] | 1
2025-04-01 | 133 | SELESAI | LOT 384 | MODA TRUCKING | PT RMBE | PT RMBE | 2025-03-11 14:23 | 5000.465 | 2025-04-08 | 3865/EPI.01.01/PLNEPI0203/2025 |  | GCV (Ar), TM (Ar), Ash (Ar), HGI | BASAH 4,75 mm | ID : 04925.00024- SEGEL : 3942005 SEGEL PJB : 0002456 | 0 | BAIK |  | PT. GEOSERVICES (Ltd.) Padang | 2878 | 49.43 | 8.58 |  |  | 81 |  | 2025-04-17 | 2025-04-23 | JO.04.25.00380 |  | PT ASIATRUST TECHNOVIMA QUALITY Cabang Palembang |  |  | 3907 | 38.57 |  |  | 3.95 |  |  |  |  | 56 | 1029 | -10.86 | [30 empty] | LOT 384 | MODA TRUCKING | PT RMBE | PT RMBE | GCV (Ar), TM (Ar), Ash (Ar), HGI | 2878 | 2885 | 3907 | 49.43 | 48.72 | 38.57 | [9 empty] | 133 | 1 | 1 | 1 |  |  | 1 | [6 empty] | 1 | [19 empty] | 1 | [5 empty] | 1
2025-04-01 | 134 | SELESAI | LOT 383 | MODA TRUCKING | PT GEL | PT GEL | 2025-03-07 11:38 | 5011.99 | 2025-04-16 | 4126/EPI.01.01/PLNEPI0203/2025 | 0620/150/PLNNP020008/2025 (02 Mei 2025) | GCV (Ar), TM (Ar) | BASAH 4,75 mm | ID : 04925.00023- SEGEL : 3223859 SEGEL PJB : 0000685 | 0 | BAIK | 05-07/23.04 | PT. GEOSERVICES (Ltd.) Padang | 3925 | 38.58 | [5 empty] | 2025-04-30 | 06 Mei 2025 | BTB-2502PLG.079 | 001/OPS-LAB/TBI/PLG/IV/2025 | PT TRIBHAKTI INSPEKTAMA Cabang Sumatera Selatan |  |  | 4003 | 36.58 | [8 empty] | 78 | -2 | [30 empty] | LOT 383 | MODA TRUCKING | PT GEL | PT GEL | GCV (Ar), TM (Ar) | 3925 | 3907 | 4003 | 38.58 | 37.84 | 36.58 | [9 empty] | 134 | 1 | 1 | [36 empty] | 1
2025-05-01 | 135 | SELESAI | LOT 385 | MODA TRUCKING | PT TDE | PT TDE | 2025-03-25 15:12 | 4711.675 | 2025-04-17 | 4214/EPI.01.01/PLNEPI0203/2025 | 0621/150/PLNNP020008/2025 (02 Mei 2025) | GCV (Ar), TM (Ar) | BASAH 4,75 mm | ID : 04925.00028- SEGEL : 3942035 SEGEL PJB : 0002455 | 0 | BAIK | 02-04/23.04 | PT. GEOSERVICES (Ltd.) Padang | 3346 | 45 | [5 empty] | 2025-05-01 | 05 Mei 2025 | BTB-2502PLG.075 | 002/OPS-LAB/TBI/PLG/IV/2025 | PT TRIBHAKTI INSPEKTAMA Cabang Sumatera Selatan |  |  | 3681 | 39.05 | [8 empty] | 335 | -5.95 | [30 empty] | LOT 385 | MODA TRUCKING | PT TDE | PT TDE | GCV (Ar), TM (Ar) | 3346 | 3349 | 3681 | 45 | 44.59 | 39.05 | [9 empty] | 135 | 1 | 1 |  |  |  |  | 1 | [7 empty] | 1 | [17 empty] | 1 | [5 empty] | 1
2025-05-01 | 136 | SELESAI | LOT 387 | MODA TRUCKING | PT RMBE | PT RMBE | 2025-04-16 13:08 | 5030.395 | 2025-04-30 | 4844/EPI.01.01/PLNEPI0203/2025 | 0695/150/PLNNP020008/2025 (14 Mei 2025) | GCV (Ar), Ash (Ar), HGI | BASAH 4,75 mm | ID : 04925.00033- SEGEL : 3942065 SEGEL PJB : 0002463 | 0 | BAIK | 001/06.05 | PT. GEOSERVICES (Ltd.) Padang | 2215 |  | 27.66 |  |  | 88 |  | 2025-05-15 | 2025-05-16 | 02926/CLAKAS | 006/PLM-BBR/UMPIRE/V/2025 | PT. SUCOFINDO Cabang Palembang | PT. SUCOFINDO Cabang Palembang |  | 3904 |  |  |  | 4.07 |  |  |  |  | 55 | 1689 |  | -23.59 |  |  | -33 | [26 empty] | LOT 387 | MODA TRUCKING | PT RMBE | PT RMBE | GCV (Ar), Ash (Ar), HGI | 2215 | 2230 | 3904 | 38.88 | 38.38 | 35.94 | [9 empty] | 136 | 1 |  | 1 |  |  | 1 | [6 empty] | 1 | [22 empty] | 1 |  |  | 1
2025-05-01 | 137 | SELESAI | LOT 390 | MODA TRUCKING | PT RMBE | PT RMBE | 2025-04-23 16:55 | 5032.8 | 2025-05-15 | 5510/EPI.01.01/PLNEPI0203/2025 | 0734/150/PLNNP020008/2025 (26 Mei 2025) | GCV (Ar), TM (Ar), Ash (Ar), HGI | BASAH 4,75 mm | ID : 04925.00034- SEGEL : 3942075 SEGEL PJB : 0002465 | 0 | BAIK | 001/19.05 | PT. GEOSERVICES (Ltd.) Padang | 2827 | 50.57 | 8.19 |  |  | 91 |  | 2025-05-24 | 2025-05-25 | 03127/CLAKAS | 007/PLM-BBR/UMPIRE/V/2025 | PT. SUCOFINDO Cabang Palembang |  |  | 3972 | 34.89 |  |  | 4.11 |  |  |  |  | 55 | 1145 | -15.68 | -4.08 |  |  | -36 | [26 empty] | LOT 390 | MODA TRUCKING | PT RMBE | PT RMBE | GCV (Ar), TM (Ar), Ash (Ar), HGI | 2827 | 3125 | 3972 | 50.57 | 44.46 | 34.89 | 8.19 | 9.16 | 4.11 |  |  |  | 91 |  | 55 | 137 | 1 | 1 | 1 |  |  | 1 | [6 empty] | 1 | [22 empty] | 1 |  |  | 1
2025-05-01 | 138 | SELESAI | LOT 391 | MODA TRUCKING | PT TDE | PT TDE | 2025-05-06 13:10 | 5014.045 | 2025-05-17 | 5640/EPI.01.01/PLNEPI0203/2025 |  | GCV (Ar), TM (Ar) | BASAH 4,75 mm | ID : 04925.00039- SEGEL : 3942135 SEGEL PJB : 0002434 | 0 | BAIK | 001/21.05 | PT. GEOSERVICES (Ltd.) Padang | 3479 | 43.5 | [5 empty] | 2025-05-29 | 2025-06-02 | BTB-2502PLG.103 | 001/OPS-LAB/TBI/PLG/V/2025 | PT TRIBHAKTI INSPEKTAMA Cabang Sumatera Selatan |  |  | 3712 | 37.89 | [8 empty] | 233 | -5.61 | [30 empty] | LOT 391 | MODA TRUCKING | PT TDE | PT TDE | GCV (Ar), TM (Ar) | 3479 | 3461 | 3712 | 43.5 | 42.82 | 37.89 | [9 empty] | 138 | 1 | 1 |  |  |  |  | 1 | [5 empty] | 1 | [18 empty] | 1 | [6 empty] | 1
2025-06-01 | 139 | SELESAI | LOT 393 | MODA TRUCKING | PT TDE | PT TDE | 2025-05-15 16:16 | 5035.815 | 2025-05-23 | 6076/EPI.01.01/PLNEPI0203/2025 | 0783/150/PLNNP020008/2025 (03 Juni 2025) | GCV (Ar), TM (Ar) | BASAH 4,75 mm | ID : 04925.00042- SEGEL : 3942165 SEGEL PJB : 0002483 | 0 | BAIK | 001/02.06 | PT. GEOSERVICES (Ltd.) Padang | 3498 | 43.42 | [5 empty] | 2025-06-07 | 2025-06-11 | JO.04.25.00566 | 0341/ATQ-04/BA/VI/2025 | PT ASIATRUST TECHNOVIMA QUALITY Cabang Palembang |  |  | 3732 | 37.95 | [8 empty] | 234 | -5.47 | [30 empty] | LOT 393 | MODA TRUCKING | PT TDE | PT TDE | GCV (Ar), TM (Ar) | 3498 | 3496 | 3732 | 43.42 | 42.34 | 37.95 | [9 empty] | 139 | 1 | 1 |  |  |  |  | 1 | [25 empty] | 1 | [5 empty] | 1
2025-06-01 | 140 | SELESAI | LOT 392 | MODA TRUCKING | PT RMBE | PT RMBE | 2025-05-21 16:32 | 5023.57 | 2025-06-04 | 6524/EPI.01.01/PLNEPI0203/2025 |  | GCV (Ar), TM (Ar), Ash (Ar), HGI | BASAH 4,75 mm | ID : 04925.00044- SEGEL : 3942185 SEGEL PJB : 0002487 | 0 | BAIK |  | PT. GEOSERVICES (Ltd.) Padang | 2970 | 49.67 | 6.77 |  |  | 83 |  | 2025-06-15 | 2025-06-16 | 03602/CLAKAS | 012/PLM-BBR/UMPIRE/V/2025 | PT. SUCOFINDO Cabang Palembang |  |  | 3971 | 36.15 |  |  | 3.97 |  |  |  |  | 55 | 1001 | -13.52 | -2.8 |  |  | -28 | [26 empty] | LOT 392 | MODA TRUCKING | PT RMBE | PT RMBE | GCV (Ar), TM (Ar), Ash (Ar), HGI | 2970 | 2976 | 3971 | 49.67 | 49.03 | 36.15 | 6.77 | 6.7 | 3.97 |  |  |  | 83 |  | 55 | 140 | 1 | 1 | 1 |  |  | 1 | [6 empty] | 1 | [22 empty] | 1 |  |  | 1
2025-06-01 | 141 | SELESAI | 1088 | TB SAMUDRA BINTAN 90 / BG SAMUDRA BINTAN 2701 | PT TDE | PT TDE | 2025-05-23 16:30 | 5741.163 | 2025-06-17 | 7180/EPI.01.01/PLNEPI0203/2025 | 0894/150/PLNNP020008/2025 (25 Juni 2025) | GCV (Ar), TM (Ar) | BASAH 4,75 mm | ID : 04925.00047- SEGEL : 3942215 SEGEL PJB : 0002493 | 0 | BAIK | 002/19.06 | PT. GEOSERVICES (Ltd.) Padang | 3474 | 49.67 | [5 empty] | 2025-06-28 | 2025-07-01 | BTB-2502PLG.121 | 002/OPS-LAB/TBI/PLG/VI/2025 | PT TRIBHAKTI INSPEKTAMA Cabang Sumatera Selatan |  |  | 3715 | 37.2 | [8 empty] | 241 | -12.47 | [30 empty] | 1088 | MODA TONGKANG | PT TDE | PT TDE | GCV (Ar), TM (Ar) | 3474 | 3204 | 3715 | 43.27 | 42.85 | 37.2 | [9 empty] | 141 | 1 | 1 |  |  |  |  | 1 | [24 empty] | 1 | [6 empty] | 1
2025-06-01 | 142 | SELESAI | LOT 395 | MODA TRUCKING | PT TDE | PT TDE | 2025-05-23 17:50 | 5484.24 | 2025-06-17 | 7180/EPI.01.01/PLNEPI0203/2025 | 0894/150/PLNNP020008/2025 (25 Juni 2025) | GCV (Ar), TM (Ar) | BASAH 4,75 mm | ID : 04925.00046- SEGEL : 3942215 SEGEL PJB : 0002493 | 0 | BAIK | 002/19.06 | PT. GEOSERVICES (Ltd.) Padang | 3543 | 43.95 | [5 empty] | 2025-06-28 | 2025-07-01 | BTB-2502PLG.121 | 002/OPS-LAB/TBI/PLG/VI/2025 | PT TRIBHAKTI INSPEKTAMA Cabang Sumatera Selatan |  |  | 3722 | 37.33 | [8 empty] | 179 | -6.62 | [30 empty] | LOT 395 | MODA TRUCKING | PT TDE | PT TDE | GCV (Ar), TM (Ar) | 3543 | 3542 | 3722 | 43.95 | 43.01 | 37.33 | [9 empty] | 142 | 1 | 1 |  |  |  |  | 1 | [24 empty] | 1 | [6 empty] | 1
2025-07-01 | 143 | SELESAI | LOT 397 | MODA TRUCKING | PT TDE | PT TDE | 2025-06-05 10:51 | 5501.185 | 2025-06-26 | 7692/EPI.01.01/PLNEPI0203/2025 | 0949/150/PLNNP020008/2025 (04 Juli 2025) | GCV (Ar), TM (Ar) | BASAH 4,75 mm | SEGEL : 3942315 SEGEL PJB 0002405 | 0 | BAIK | 002/01.07 | PT. GEOSERVICES (Ltd.) Padang | 3499 | 44.34 | [5 empty] | 2025-07-11 | 2025-07-14 | BTB-2502PLG.132 | 001/OPS-LAB/TBI/PLG/VII/2025 | PT TRIBHAKTI INSPEKTAMA Cabang Sumatera Selatan |  |  | 3715 | 37.88 | [8 empty] | 216 | -6.46 | [30 empty] | LOT 397 | MODA TRUCKING | PT TDE | PT TDE | GCV (Ar), TM (Ar) | 3499 | 3500 | 3715 | 44.34 | 43.45 | 37.88 | [9 empty] | 143 | 1 | 1 |  |  |  |  | 1 | [24 empty] | 1 | [6 empty] | 1
2025-07-01 | 144 | SELESAI | 1098 | TB Macan Tutul LL 2713 | PT TDE | PT TDE | 2025-06-08 02:00 | 5206.675 | 2025-07-07 | 8188/EPI.01.01/PLNEPI0203/2025 | 1017/150/PLNNP020008/2025 (15 Juli 2025) | GCV (Ar), TM (Ar) | BASAH 4,75 mm | SEGEL : 3942345 SEGEL PJB 0002409 | 0 | BAIK | 002/08.07 | PT. GEOSERVICES (Ltd.) Padang | 3459 | 42.65 | [5 empty] | 2025-07-15 | 2025-07-21 | JO.04.25.00747 | 0346/ATQ-04/BA/VI/2025 | PT ASIATRUST TECHNOVIMA QUALITY Cabang Palembang |  |  | 3747 | 37.9 | [8 empty] | 288 | -4.75 | [30 empty] | 1098 | MODA TRUCKING | PT TDE | PT TDE | GCV (Ar), TM (Ar) | 3459 | 3455 | 3747 | 42.65 | 41.77 | 37.9 | [9 empty] | 144 | 1 | 1 |  |  |  |  | 1 | [25 empty] | 1 | [5 empty] | 1
2025-07-01 | 145 | SELESAI | LOT 396 | MODA TRUCKING | PT RMBE | PT RMBE | 2025-06-10 16:42 | 5000.96 | 2025-06-20 | 7407/EPI.01.01/PLNEPI0203/2025 | 0915/150/PLNNP020008/2025 (30 Juni 2025) | GCV (Ar), TM (Ar), Ash (Ar), HGI | BASAH 4,75 mm | SEGEL : 3942365 SEGEL PJB 0002413 | 0 | BAIK |  | PT. GEOSERVICES (Ltd.) Padang | 3065 | 49.1 | 6.63 |  |  | 72 |  | 2025-07-03 | 2025-07-04 | 04116/CLAKAS | 008/PLM-BBR/UMPIRE/VII/2025 | PT. SUCOFINDO Cabang Palembang |  |  | 3942 | 36.85 |  |  | 3.87 |  |  |  |  | 55 | 877 | -12.25 | -2.76 |  |  | -17 | 877 | [25 empty] | LOT 396 | MODA TRUCKING | PT RMBE | PT RMBE | GCV (Ar), TM (Ar), Ash (Ar), HGI | 3065 | 3062 | 3942 | 49.1 | 48.36 | 36.85 | 6.63 | 6.65 | 3.87 |  |  |  | 72 |  | 55 | 145 | 1 | 1 | 1 |  |  | 1 | [6 empty] | 1 | [22 empty] | 1 |  |  | 1
2025-07-01 | 146 | SELESAI | LOT 399 | MODA TRUCKING | PT RMBE | PT RMBE | 2025-06-18 17:41 | 5007.735 | 2025-06-30 | 7743/EPI.01.01/PLNEPI0203/2025 | 1016/150/PLNNP020008/2025 (15 Juli 2025) | GCV (Ar), TM (Ar), Ash (Ar), HGI | BASAH 4,75 mm | SEGEL : 3942525 SEGEL PJB 0002415 | 0 | BAIK |  | PT. GEOSERVICES (Ltd.) Padang | 2980 | 47.91 | 8.43 |  |  | 80 |  | 2025-07-18 | 2025-07-24 | JO.04.25.00749 | 0347/ATQ-04/BA/VII/2025 | PT ASIATRUST TECHNOVIMA QUALITY Cabang Palembang |  |  | 3903 | 38.28 |  |  | 4.95 |  |  |  |  | 54 | 923 | -9.63 | -3.48 |  |  | -26 | [26 empty] | LOT 399 | MODA TRUCKING | PT RMBE | PT RMBE | GCV (Ar), TM (Ar), Ash (Ar), HGI | 2980 | 2973 | 3903 | 47.91 | 47.19 | 38.28 | 8.43 | 8.48 | 5 |  |  |  | 80 |  | 54 | 146 | 1 | 1 | 1 |  |  | 1 | [6 empty] | 1 | [22 empty] | 1 |  |  | 1
2025-07-01 | 147 | SELESAI | LOT 400 | MODA TRUCKING | PT RMBE | PT RMBE | 2025-06-26 16:35 | 5030.84 | 2025-07-08 | 8225/EPI.01.01/PLNEPI0203/2025 | 1016/150/PLNNP020008/2025 (15 Juli 2025) | GCV (Ar), TM (Ar), Ash (Ar), HGI | BASAH 4,75 mm | SEGEL : 3942565 SEGEL PJB 0002441 | 0 | BAIK |  | PT. GEOSERVICES (Ltd.) Padang | 3017 | 49.74 | 5.84 |  |  | 79 |  | 2025-07-18 | 2025-07-24 | JO.04.25.00748 | 0347/ATQ-04/BA/VII/2025 | PT ASIATRUST TECHNOVIMA QUALITY Cabang Palembang |  |  | 3905 | 38.35 |  |  | 4.96 |  |  |  |  | 56 | 888 | -11.39 | -0.88 |  |  | -23 | [26 empty] | LOT 400 | MODA TRUCKING | PT RMBE | PT RMBE | GCV (Ar), TM (Ar), Ash (Ar), HGI | 3017 | 3027 | 3905 | 49.74 | 49.04 | 38.35 | 5.84 | 5.84 | 4.96 |  |  |  | 79 |  | 56 | 147 | 1 | 1 | 1 |  |  | 1 | [6 empty] | 1 | [22 empty] | 1 |  |  | 1
2025-07-01 | 148 | SELESAI | LOT 401 | MODA TRUCKING | PT RMBE | PT RMBE | 2025-07-03 17:03 | 5006.165 | 2025-07-11 | 8554/EPI.01.01/PLNEPI0203/2025 | 1038/150/PLNNP020008/2025 (17 Juli 2025) | GCV (Ar), TM (Ar), Ash (Ar), HGI | BASAH 4,75 mm | SEGEL : 3942645 SEGEL PJB 0002131 | 0 | BAIK |  | PT. GEOSERVICES (Ltd.) Padang | 2943 | 50.66 | 6.64 |  |  | 82 |  | 2025-07-31 | 2025-08-01 | 05487/CLAKAS | 009/PLM-BBR/UMPIRE/VII/2025 | PT. SUCOFINDO Cabang Palembang |  |  | 3922 | 36.61 |  |  | 3.91 |  |  |  |  | 55 | 979 | -14.05 | -2.73 |  |  | -27 | [26 empty] | LOT 401 | MODA TRUCKING | PT RMBE | PT RMBE | GCV (Ar), TM (Ar), Ash (Ar), HGI | 2943 | 2931 | 3922 | 50.66 | 50 | 36.61 | 6.64 | 6.59 | 3.91 |  |  |  | 82 |  | 55 | 148 | 1 | 1 | 1 |  |  | 1 | [6 empty] | 1 | [22 empty] | 1 |  |  | 1
2025-08-01 | 149 | SELESAI | LOT 403 | MODA TRUCKING | PT RMBE | PT RMBE | 2025-07-10 12:16 | 5037.17 |  |  |  | GCV (Ar), TM (Ar), Ash (Ar), HGI | BASAH 4,75 mm | SEGEL : 3942665 SEGEL PJB 0002135 | 0 | BAIK |  | PT. GEOSERVICES (Ltd.) Padang | 3023 | 49.85 | 6.34 |  |  | 69 |  | 2025-08-08 | 2025-08-09 | 05468/CLAKAS | 015/PLM-BBR/UMPIRE/VI/2025 | PT. SUCOFINDO Cabang Palembang |  |  | 3945 | 37.25 |  |  | 3.98 |  |  |  |  | 55 | 922 | -12.6 | -2.36 |  |  | -14 | [26 empty] | LOT 403 | MODA TRUCKING | PT RMBE | PT RMBE | GCV (Ar), TM (Ar), Ash (Ar), HGI | 3023 | 2933 | 3945 | 49.85 | 49.12 | 37.25 | 6.34 | 6.55 | 3.98 |  |  |  | 69 |  | 55 | 149 | 1 | 1 | 1 |  |  | 1 | [6 empty] | 1 | [22 empty] | 1 |  |  | 1
2025-08-01 | 150 | SELESAI | LOT 404 | MODA TRUCKING | PT RMBE | PT RMBE | 2025-07-16 12:12 | 5049.285 |  |  |  | GCV (Ar), TM (Ar), Ash (Ar), HGI | BASAH 4,75 mm | SEGEL : 3942765 SEGEL PJB 0002164 | 0 | BAIK |  | PT. GEOSERVICES (Ltd.) Padang | 2824 | 45.86 | 12.73 |  |  | 91 |  | 2025-08-08 | 2025-08-09 | 05242/CLAKAS | 015/PLM-BBR/UMPIRE/VI/2025 | PT. SUCOFINDO Cabang Palembang |  |  | 3916 | 36.54 |  |  | 3.88 |  |  |  |  | 56 | 1092 | -9.32 | -8.85 |  |  | -35 | [26 empty] | LOT 404 | MODA TRUCKING | PT RMBE | PT RMBE | GCV (Ar), TM (Ar), Ash (Ar), HGI | 2824 | 2821 | 3916 | 45.86 | 45.1 | 36.54 | 12.73 | 12.69 | 3.88 |  |  |  | 91 |  | 56 | 150 | 1 | 1 | 1 |  |  | 1 | [6 empty] | 1 | [22 empty] | 1 |  |  | 1
2025-08-01 | 151 | SELESAI | LOT 405 | MODA TRUCKING | PT RMBE | PT RMBE | 2025-07-25 11:57 | 5057.765 | 2025-08-06 | 9833/EPI.01.01/PLNEPI0203/2025 | 1180/150/PLNNP020008/2025 (13 Agustus 2025) | GCV (Ar), TM (Ar), Ash (Ar), HGI | BASAH 4,75 mm | SEGEL : 3942825 SEGEL PJB 0002106 | 0 | BAIK |  | PT. GEOSERVICES (Ltd.) Padang | 2828 | 51.27 | 6.23 |  |  | 69 |  | 2025-08-14 | 2025-08-19 | JO.04.25.00859 | 0355/ATQ-04/BA/VIII/2025 | PT ASIATRUST TECHNOVIMA QUALITY Cabang Palembang |  |  | 3907 | 37.9 |  |  | 3.94 |  |  |  |  | 55 | 1079 | -13.37 | -2.29 |  |  | -14 | [26 empty] | LOT 405 | MODA TRUCKING | PT RMBE | PT RMBE | GCV (Ar), TM (Ar), Ash (Ar), HGI | 2828 | 2851 | 3907 | 51.27 | 50.49 | 37.9 | 6.23 | 7.29 | 3.94 |  |  |  | 69 |  | 55 | 151 | 1 | 1 | 1 |  |  | 1 | [6 empty] | 1 | [22 empty] | 1 |  |  | 1
2025-08-01 | 152 | SELESAI | LOT 407 | MODA TRUCKING | PT RMBE | PT RMBE | 2025-08-05 11:52 | 5025.705 | 2025-08-13 | 10203/EPI.01.01/PLNEPI0203/2025 | 1220/150/PLNNP020008/2025 (22 Agustus 2025) | GCV (Ar), TM (Ar), Ash (Ar), HGI | BASAH 4,75 mm | SEGEL : 3942885 SEGEL PJB 0002178 | 0 | BAIK |  | PT. GEOSERVICES (Ltd.) Padang | 2939 | 50.56 | 6.8 |  |  | 82 |  | 2025-08-27 | 2025-08-28 | 05935/CLAKAS | 016/PLM-BBR/UMPIRE/VI/2025 | PT. SUCOFINDO Cabang Palembang |  |  | 3905 | 37.56 |  |  | 3.84 |  |  |  |  | 55 | 966 | -13 | -2.96 |  |  | -27 | [26 empty] | LOT 407 | MODA TRUCKING | PT RMBE | PT RMBE | GCV (Ar), TM (Ar), Ash (Ar), HGI | 2939 | 2938 | 3905 | 50.56 | 49.33 | 37.56 | 6.8 | 7.75 | 3.84 |  |  |  | 82 |  | 55 | 152 | 1 | 1 | 1 |  |  | 1 | [6 empty] | 1 | [22 empty] | 1 |  |  | 1
2025-09-01 | 153 | SELESAI | LOT 408 | MODA TRUCKING | PT TDE | PT TDE | 2025-08-07 13:48 | 5015.66 | 2025-09-05 | 11276/EPI.01.01/PLNEPI0203/2025 | 1348/150/PLNNP020008/2025 (16 September 2025) | GCV (Ar), TM (Ar) | BASAH 4,75 mm | SEGEL : 3618005 SEGEL PJB 0002159 | 0 | BAIK | 002/11.09 | PT. GEOSERVICES (Ltd.) Padang | 3436 | 45.05 | [5 empty] | 2025-09-19 | 2025-09-22 | BTB-2502PLG.212 | 002/OPS-LAB/TBI/PLG/IX/2025 | PT TRIBHAKTI INSPEKTAMA Cabang Sumatera Selatan |  |  | 3705 | 37.76 | [8 empty] | 269 | -7.29 | [30 empty] | LOT 408 | MODA TRUCKING | PT TDE | PT TDE | GCV (Ar), TM (Ar) | 3436 | 3417 | 3705 | 45.05 | 44.12 | 37.76 | [9 empty] | 153 | 1 | 1 |  |  |  |  | 1 | [24 empty] | 1 |  |  |  | 1 |  |  | 1
2025-09-01 | 154 | SELESAI | LOT 410 | MODA TRUCKING | PT TDE | PT TDE | 2025-08-11 17:21 | 5008.05 | 2025-09-05 | 11276/EPI.01.01/PLNEPI0203/2025 | 1348/150/PLNNP020008/2025 (16 September 2025) | GCV (Ar), TM (Ar) | BASAH 4,75 mm | SEGEL : 3618035 SEGEL PJB 0002124 | 0 | BAIK | 002/11.09 | PT. GEOSERVICES (Ltd.) Padang | 3346 | 44.92 | [5 empty] | 2025-09-19 | 2025-09-22 | BTB-2502PLG.212 | 002/OPS-LAB/TBI/PLG/IX/2025 | PT TRIBHAKTI INSPEKTAMA Cabang Sumatera Selatan |  |  | 3723 | 37.93 | [8 empty] | 377 | -6.99 | [30 empty] | LOT 410 | MODA TRUCKING | PT TDE | PT TDE | GCV (Ar), TM (Ar) | 3346 | 3320 | 3723 | 44.92 | 44.11 | 37.93 | [9 empty] | 154 | 1 | 1 |  |  |  |  | 1 | [24 empty] | 1 |  |  |  | 1 |  |  | 1
2025-09-01 | 155 | SELESAI | LOT 409 | MODA TRUCKING | PT RMBE | PT RMBE | 2025-08-13 16:50 | 5018.83 | 2025-08-25 | 10635/EPI.01.01/PLNEPI0203/2025 | 1260/150/PLNNP020008/2025 (01 September 2025) | GCV (Ar), TM (Ar), Ash (Ar), HGI | BASAH 4,75 mm |  | 0 | BAIK |  | PT. GEOSERVICES (Ltd.) Padang | 2905 | 50.34 | 7.22 |  |  | 79 |  | 2025-09-03 | 2025-09-04 | 06089/CLAKAS | 009/PLM-BBR/UMPIRE/V/2025 | PT. SUCOFINDO Cabang Palembang |  |  | 3931 | 37.42 |  |  | 3.97 |  |  |  |  | 55 | 1026 | -12.92 | -3.25 |  |  | -24 | [26 empty] | LOT 409 | MODA TRUCKING | PT RMBE | PT RMBE | GCV (Ar), TM (Ar), Ash (Ar), HGI | 2905 | 3653 | 3931 | 50.34 | 47.72 | 37.42 | 7.22 | 3.13 | 3.97 |  |  |  | 79 |  | 55 | 155 | 1 | 1 | 1 |  |  | 1 | [6 empty] | 1 | [22 empty] | 1 |  |  | 1
2025-09-01 | 156 | SELESAI | LOT 412 | MODA TRUCKING | PT TDE | PT TDE | 2025-08-18 15:22 | 5002.93 | 2025-09-05 | 11276/EPI.01.01/PLNEPI0203/2025 | 1348/150/PLNNP020008/2025 (16 September 2025) | GCV (Ar), TM (Ar) | BASAH 4,75 mm | SEGEL : 2450218 SEGEL PJB 0002151 | 0 | BAIK | 002/11.09 | PT. GEOSERVICES (Ltd.) Padang | 3390 | 44.89 | [5 empty] | 2025-09-24 | 2025-09-26 | JO.04.25.01070 | 0363/ATQ-04/BA/IX/2025 | PT ASIATRUST TECHNOVIMA QUALITY Cabang Palembang |  |  | 3738 | 37.86 | [8 empty] | 348 | -7.03 | [30 empty] | LOT 412 | MODA TRUCKING | PT TDE | PT TDE | GCV (Ar), TM (Ar) | 3390 | 3412 | 3738 | 44.89 | 44.26 | 37.86 | [9 empty] | 156 | 1 | 1 |  |  |  |  | 1 | [25 empty] | 1 | [5 empty] | 1
2025-09-01 | 157 | SELESAI | LOT 414 | MODA TRUCKING | PT TDE | PT TDE | 2025-08-22 16:40 | 5037.25 | 2025-09-05 | 11276/EPI.01.01/PLNEPI0203/2025 | 1348/150/PLNNP020008/2025 (16 September 2025) | GCV (Ar), TM (Ar) | BASAH 4,75 mm | SEGEL : 3942965 SEGEL PJB 0002184 | 0 | BAIK |  | PT. GEOSERVICES (Ltd.) Padang | 3353 | 44.61 | [5 empty] | 2025-09-24 | 2025-09-26 | JO.04.25.01071 | 0364/ATQ-04/BA/IX/2025 | PT ASIATRUST TECHNOVIMA QUALITY Cabang Palembang |  |  | 3727 | 37.91 | [8 empty] | 374 | -6.7 | [30 empty] | LOT 414 | MODA TRUCKING | PT TDE | PT TDE | GCV (Ar), TM (Ar) | 3353 | 3383 | 3727 | 44.61 | 43.68 | 37.91 | [9 empty] | 157 | 1 | 1 |  |  |  |  | 1 | [25 empty] | 1 | [5 empty] | 1
2025-10-01 | 158 | SELESAI | LOT 415 | MODA TRUCKING | PT TDE | PT TDE | 2025-08-25 17:12 | 5032.525 | 2025-09-17 | 11907/EPI.01.01/PLNEPI0203/2025 | 1395/150/PLNNP020008/2025 (26 September 2025) | GCV (Ar), TM (Ar) | BASAH 4,75 mm | SEGEL : 3618280 SEGEL PJB 0002180 | 0 | BAIK |  | PT. GEOSERVICES (Ltd.) Padang | 3370 | 44.72 | [5 empty] | 2025-10-01 | 2025-10-03 | JO.04.25.01103 | 0363/ATQ-04/BA/IX/2025 | PT ASIATRUST TECHNOVIMA QUALITY Cabang Palembang |  |  | 3729 | 37.82 | [8 empty] | 359 | -6.9 | [30 empty] | LOT 415 | MODA TRUCKING | PT TDE | PT TDE | GCV (Ar), TM (Ar) | 3370 | 3380 | 3729 | 44.72 | 43.79 | 37.82 | [9 empty] | 158 | 1 | 1 |  |  |  |  | 1 | [25 empty] | 1 | [5 empty] | 1
2025-09-01 | 159 | SELESAI | LOT 413 | MODA TRUCKING | PT TDE | PT RMBE | 2025-08-29 19:36 | 5471.395 | 2025-09-09 | 11440/EPI.01.01/PLNEPI0203/2025 | 1347/150/PLNNP020008/2025 (16 September 2025) | GCV (Ar), TM (Ar), Ash (Ar), HGI | BASAH 4,75 mm | SEGEL : 3618155 SEGEL PJB 0002197 | 0 | BAIK |  | PT. GEOSERVICES (Ltd.) Padang | 2788 | 49.95 | 9.04 |  |  | 86 |  | 2025-09-17 | 2025-09-19 | JO.04.25.01023 | 0361/ATQ-04/BA/IX/2025 | PT ASIATRUST TECHNOVIMA QUALITY Cabang Palembang |  |  | 3904 | 37.89 |  |  | 3.91 |  |  |  |  | 55 | 1116 | -12.06 | -5.13 |  |  | -31 | [26 empty] | LOT 413 | MODA TRUCKING | PT TDE | PT RMBE | GCV (Ar), TM (Ar), Ash (Ar), HGI | 2788 | 2798 | 3904 | 49.95 | 49.33 | 37.89 | 9.04 | 8,i95 | 3.91 |  |  |  | 86 |  | 55 | 159 | 1 | 1 | 1 |  |  | 1 | [6 empty] | 1 | [22 empty] | 1 |  |  | 1
2025-10-01 | 160 | SELESAI | LOT 416 | MODA TRUCKING | PT TDE | PT TDE | 2025-08-29 12:09 | 5033.395 | 2025-09-23 | 12206/EPI.01.01/PLNEPI0203/2025 | 1460/150/PLNNP020008/2025 (08 Oktober 2025) | GCV (Ar), TM (Ar) | BASAH 4,75 mm | SEGEL : 3618185 SEGEL PJB 0002199 | 0 | BAIK |  | PT. GEOSERVICES (Ltd.) Padang | 3384 | 44.26 | [5 empty] | 2025-10-11 | 2025-10-14 | JO.04.25.01147 | 0365/ATQ-04/BA/IX/2025 | PT ASIATRUST TECHNOVIMA QUALITY Cabang Palembang |  |  | 3733 | 37.96 | [8 empty] | 349 | -6.3 | [30 empty] | LOT 416 | MODA TRUCKING | PT TDE | PT TDE | GCV (Ar), TM (Ar) | 3384 | 3384 | 3733 | 44.26 | 43.49 | 37.96 | [9 empty] | 160 | 1 | 1 |  |  |  |  | 1 | [25 empty] | 1 | [5 empty] | 1
2025-10-01 | 161 | SELESAI | LOT 418 | MODA TRUCKING | PT TDE | PT TDE | 2025-09-01 19:26 | 5033.835 | 2025-09-23 | 12206/EPI.01.01/PLNEPI0203/2025 | 1460/150/PLNNP020008/2025 (08 Oktober 2025) | GCV (Ar), TM (Ar) | BASAH 4,75 mm | SEGEL : 3618225 SEGEL PJB 0002121 | 0 | BAIK |  | PT. GEOSERVICES (Ltd.) Padang | 3406 | 44.62 | [5 empty] | 2025-10-11 | 2025-10-14 | JO.04.25.011544 | 0365/ATQ-04/BA/IX/2025 | PT ASIATRUST TECHNOVIMA QUALITY Cabang Palembang |  |  | 3745 | 37.93 | [8 empty] | 339 | -6.69 | [30 empty] | LOT 418 | MODA TRUCKING | PT TDE | PT TDE | GCV (Ar), TM (Ar) | 3406 | 3423 | 3745 | 44.62 | 43.69 | 37.93 | [9 empty] | 161 | 1 | 1 |  |  |  |  | 1 | [25 empty] | 1 | [5 empty] | 1
2025-10-01 | 162 | SELESAI | LOT 421 | MODA TRUCKING | PT TDE | PT TDE | 2025-09-05 15:30 | 5015.045 | 2025-09-23 | 12206/EPI.01.01/PLNEPI0203/2025 | 1460/150/PLNNP020008/2025 (08 Oktober 2025) | GCV (Ar), TM (Ar) | BASAH 4,75 mm | SEGEL : 3618639 SEGEL PJB 0000656 | 0 | BAIK |  | PT. GEOSERVICES (Ltd.) Padang | 3403 | 43.98 | [5 empty] | 2025-10-11 | 2025-10-14 | BTB-2502PLG.224 | 003/OPS-LAB/TBI/PLG/X/2025 | PT TRIBHAKTI INSPEKTAMA Cabang Sumatera Selatan |  |  | 3715 | 37.42 | [8 empty] | 312 | -6.56 | [30 empty] | LOT 421 | MODA TRUCKING | PT TDE | PT TDE | GCV (Ar), TM (Ar) | 3403 | 3437 | 3715 | 43.98 | 43.04 | 37.42 | [9 empty] | 162 | 1 | 1 |  |  |  |  | 1 | [24 empty] | 1 | [6 empty] | 1
2025-10-01 | 163 | SELESAI | LOT 422 | MODA TRUCKING | PT TDE | PT TDE | 2025-09-09 16:32 | 5030.91 | 2025-09-26 | 12490/EPI.01.01/PLNEPI0203/2025 | 1460/150/PLNNP020008/2025 (08 Oktober 2025) | GCV (Ar), TM (Ar) | BASAH 4,75 mm | SEGEL : 3618640 SEGEL PJB 0000690 | 0 | BAIK |  | PT. GEOSERVICES (Ltd.) Padang | 3331 | 44.67 | [5 empty] | 2025-10-11 | 2025-10-14 | BTB-2502PLG.224 | 003/OPS-LAB/TBI/PLG/X/2026 | PT TRIBHAKTI INSPEKTAMA Cabang Sumatera Selatan |  |  | 3676 | 37.85 | [8 empty] | 345 | -6.82 | [30 empty] | LOT 422 | MODA TRUCKING | PT TDE | PT TDE | GCV (Ar), TM (Ar) | 3331 | 3328 | 3676 | 44.67 | 43.74 | 37.85 | [9 empty] | 163 | 1 | 1 |  |  |  |  | 1 | [24 empty] | 1 | [6 empty] | 1
2025-10-01 | 164 | SELESAI | LOT 419 | MODA TRUCKING | PT RMBE | PT RMBE | 2025-09-26 17:11 | 5077.735 | 2025-10-09 | 13139/EPI.01.01/PLNEPI0203/2025 | 1501/150/PLNNP020008/2025 (15 Oktober 2025) | GCV (Ar), TM (Ar), Ash (Ar), HGI | BASAH 4,75 mm | SEGEL : 3618615 SEGEL PJB 0000659 | 0 | BAIK |  | PT. GEOSERVICES (Ltd.) Padang | 2858 | 52.59 | 4.79 |  |  | 79 |  | 2025-10-14 | 2025-10-17 | JO.04.25.01179 | 0368/ATQ-04/BA/X/2025 | PT ASIATRUST TECHNOVIMA QUALITY Cabang Palembang |  |  | 3907 | 37.59 |  |  | 4.87 |  |  |  |  | 59 | 1049 | -15 | 0.08 |  |  | -20 | [26 empty] | LOT 419 | MODA TRUCKING | PT RMBE | PT RMBE | GCV (Ar), TM (Ar), Ash (Ar), HGI | 2858 | 2865 | 3907 | 52.59 | 52.23 | 37.59 | 4.79 | 4.68 | 4.87 | [5 empty] | 59 | 164 | 1 | 1 | 1 |  |  | 1 | [6 empty] | 1 | [22 empty] | 1 |  |  | 1
2025-10-01 | 165 | SELESAI | LOT 425 | MODA TRUCKING | PT TDE | PT TDE | 2025-09-26 17:16 | 5379.435 | 2025-10-13 | 13448/EPI.01.01/PLNEPI0203/2025 | 1524/150/PLNNP020008/2025 (21 Oktober 2025) | GCV (Ar), TM (Ar) | BASAH 4,75 mm | SEGEL : 3618521 SEGEL PJB 0002930 | 0 | BAIK |  | PT. GEOSERVICES (Ltd.) Padang | 3292 | 46.19 | [5 empty] | 2025-10-24 | 2025-10-27 | JO.04.25.01231 | 0366/ATQ-04/BA/X/2025 | PT ASIATRUST TECHNOVIMA QUALITY Cabang Palembang |  |  | 3741 | 37.89 | [8 empty] | 449 | -8.3 | [30 empty] | LOT 425 | MODA TRUCKING | PT TDE | PT TDE | GCV (Ar), TM (Ar) | 3292 | 3304 | 3741 | 46.19 | 45.3 | 37.89 | [9 empty] | 165 | 1 | 1 |  |  |  |  | 1 | [25 empty] | 1 | [5 empty] | 1
2025-10-01 | 166 | SELESAI | LOT 423 | MODA TRUCKING | PT RMBE | PT RMBE | 2025-10-01 10:46 | 5066.73 | 2025-10-15 | 13539/EPI.01.01/PLNEPI0203/2025 | 1505/150/PLNNP020008/2025 (17 Oktober 2025) | GCV (Ar), TM (Ar), Ash (Ar), HGI | BASAH 4,75 mm | SEGEL : 3618585 SEGEL PJB 0000616 | 0 | BAIK |  | PT. GEOSERVICES (Ltd.) Padang | 3371 | 44.68 | 5.24 |  |  | 56 |  | 2025-10-22 | 2025-10-23 | M00398/CLAKAS | 010/PLM-BBR/UMPIRE/X/2025 | PT. SUCOFINDO Cabang Palembang |  |  | 3876 | 38.34 |  |  | 4.27 |  |  |  |  | 55 | 505 | -6.34 | -0.97 |  |  | -1 | [26 empty] | LOT 423 | MODA TRUCKING | PT RMBE | PT RMBE | GCV (Ar), TM (Ar), Ash (Ar), HGI | 3371 | 3378 | 3876 | 44.68 | 43.86 | 38.34 | 5.24 | 6.21 | 4.27 |  |  |  | 56 |  | 55 | 166 | 1 | 1 | 1 |  |  | 1 | [6 empty] | 1 | [22 empty] | 1 |  |  | 1
2025-10-01 | 167 | SELESAI | LOT 426 | MODA TRUCKING | PT RMBE | PT RMBE | 2025-10-02 15:08 | 5039.76 | 2025-10-15 | 13539/EPI.01.01/PLNEPI0203/2025 | 1505/150/PLNNP020008/2025 (17 Oktober 2025) | GCV (Ar), TM (Ar), Ash (Ar), HGI | BASAH 4,75 mm | SEGEL : 3618595 SEGEL PJB 0002915 | 0 | BAIK |  | PT. GEOSERVICES (Ltd.) Padang | 3434 | 43.07 | 5.75 |  |  | 58 |  | 2025-10-22 | 2025-10-23 | M00396/CLAKAS | 010/PLM-BBR/UMPIRE/X/2025 | PT. SUCOFINDO Cabang Palembang |  |  | 3881 | 38.32 |  |  | 3.99 |  |  |  |  | 55 | 447 | -4.75 | -1.76 |  |  | -3 | [26 empty] | LOT 426 | MODA TRUCKING | PT RMBE | PT RMBE | GCV (Ar), TM (Ar), Ash (Ar), HGI | 3434 | 3392 | 3881 | 43.07 | 42.1 | 38.32 | 5.75 | 5.78 | 3.99 |  |  |  | 56 |  | 55 | 167 | 1 | 1 | 1 |  |  | 1 | [6 empty] | 1 | [22 empty] | 1 |  |  | 1
2025-10-01 | 168 | SELESAI | LOT 428 | MODA TRUCKING | PT RMBE | PT RMBE | 2025-10-02 15:13 | 5035.49 | 2025-10-15 | 13539/EPI.01.01/PLNEPI0203/2025 | 1505/150/PLNNP020008/2025 (17 Oktober 2025) | GCV (Ar), TM (Ar), Ash (Ar) | BASAH 4,75 mm | SEGEL : 3618585 SEGEL PJB 0000616 | 0 | BAIK |  | PT. GEOSERVICES (Ltd.) Padang | 3510 | 42.05 | 5.42 |  |  |  |  | 2025-10-22 | 2025-10-23 | M00397/CLAKAS | 010/PLM-BBR/UMPIRE/X/2025 | PT. SUCOFINDO Cabang Palembang |  |  | 3864 | 38.06 |  |  | 3.97 |  |  |  |  | 54 | 354 | -3.99 | -1.45 |  |  | 54 | [26 empty] | LOT 428 | MODA TRUCKING | PT RMBE | PT RMBE | GCV (Ar), TM (Ar), Ash (Ar) | 3510 | 3482 | 3864 | 42.05 | 41.08 | 38.06 | 5.42 | 5.37 | 3.97 |  |  |  | 58 |  | 54 | 168 | 1 | 1 | 1 | [9 empty] | 1 | [22 empty] | 1 |  |  | 1
2025-11-01 | 169 | SELESAI | LOT 431 | MODA TRUCKING | PT TDE | PT TDE | 2025-10-10 17:14 | 5016.455 | 2025-10-24 | 13929/EPI.01.01/PLNEPI0203/2025 | 1558/150/PLNNP020008/2025 (30 Oktober 2025) | GCV (Ar), TM (Ar) | BASAH 4,75 mm | SEGEL : 3618535 SEGEL PJB 0000636 | 0 | BAIK |  | PT. GEOSERVICES (Ltd.) Padang | 3356 | 45.39 | [5 empty] | 2025-11-05 | 2025-11-07 | BTB-2502PLG.240 | 001/OPS-LAB/TBI/PLG/XI/2025 | PT TRIBHAKTI INSPEKTAMA Cabang Sumatera Selatan |  |  | 3728 | 37.94 | [8 empty] | 372 | -7.45 | [30 empty] | LOT 431 | MODA TRUCKING | PT TDE | PT TDE | GCV (Ar), TM (Ar) | 3356 | 3361 | 3728 | 45.39 | 44.89 | 37.94 | [9 empty] | 169 | 1 | 1 |  |  |  |  | 1 | [24 empty] | 1 | [6 empty] | 1
2025-11-01 | 170 | SELESAI | LOT 432 | MODA TRUCKING | PT RMBE | PT RMBE | 2025-10-13 15:45 | 5002.405 | 2025-10-24 | 13928/EPI.01.01/PLNEPI0203/2025 | 1561/150/PLNNP020008/2025 (30 Oktober 2025) | GCV (Ar), TM (Ar), Ash (Ar) | BASAH 4,75 mm | SEGEL : 3618496 SEGEL PJB 0002909 | 0 | BAIK |  | PT. GEOSERVICES (Ltd.) Padang | 3474 | 42.03 | 6.23 |  |  |  |  | 2025-11-02 | 2025-11-03 | M00703/CLAKAS | 011/PLM-BBR/UMPIRE/X/2025 | PT. SUCOFINDO Cabang Palembang |  |  | 3872 | 37.12 |  |  | 4.47 | [5 empty] | 398 | -4.91 | -1.76 | [29 empty] | LOT 432 | MODA TRUCKING | PT RMBE | PT RMBE | GCV (Ar), TM (Ar), Ash (Ar) | 3474 | 3470 | 3872 | 42.03 | 41.33 | 37.12 | 6.23 | 6.1 | 4.47 | [6 empty] | 170 | 1 | 1 | [10 empty] | 1 | [22 empty] | 1 |  |  | 1
2025-11-01 | 171 | SELESAI | LOT 434 | MODA TRUCKING | PT TDE | PT TDE | 2025-10-17 13:11 | 5031.245 | 2025-10-31 | 14370/EPI.01.01/PLNEPI0203/2025 |  | GCV (Ar), TM (Ar) | BASAH 4,75 mm |  | 0 | BAIK |  | PT. GEOSERVICES (Ltd.) Padang | 3358 | 44.74 | [5 empty] | 2025-11-07 | 2025-11-10 | BTB-2502PLG.246 | 002/OPS-LAB/TBI/PLG/XI/2025 | PT TRIBHAKTI INSPEKTAMA Cabang Sumatera Selatan |  |  | 3719 | 36.93 | [8 empty] | 361 | -7.81 | [30 empty] | LOT 434 | MODA TRUCKING | PT TDE | PT TDE | GCV (Ar), TM (Ar) | 3358 | 3380 | 3719 | 44.72 | 43.74 | 36.93 | [9 empty] | 171 | 1 | 1 |  |  |  |  | 1 | [24 empty] | 1 | [6 empty] | 1
2025-11-01 | 172 | SELESAI | LOT 435 | MODA TRUCKING | PT RMBE | PT RMBE | 2025-10-21 13:43 | 5047.25 | 2025-11-05 | 14563/EPI.01.01/PLNEPI0203/2025 | 1616/150/PLNNP020008/2025 (7 November 2025) | GCV (Ar), TM (Ar) | BASAH 4,75 mm | SEGEL : 3618475 SEGEL PJB 0002986 | 0 | BAIK |  | PT. GEOSERVICES (Ltd.) Padang | 3493 | 42.99 | [5 empty] | 2025-11-13 | 2025-11-14 | M01157/CLAKAS | 012/PLM-BBR/UMPIRE/X/2025 | PT. SUCOFINDO Cabang Palembang |  |  | 3872 | 36.61 | [8 empty] | 379 | -6.38 | [30 empty] | LOT 435 | MODA TRUCKING | PT RMBE | PT RMBE | GCV (Ar), TM (Ar) | 3493 | 3514 | 3872 | 42.99 | 42.25 | 36.61 | [9 empty] | 172 | 1 | 1 | 1 | [9 empty] | 1 | [22 empty] | 1 |  |  | 1
2025-11-01 | 173 | SELESAI | LOT 436 | MODA TRUCKING | PT TDE | PT TDE | 2025-10-24 12:17 | 5005.47 | 2025-11-07 | 14663/EPI.01.01/PLNEPI0203/2025 | 1632/150/PLNNP020008/2025 (11 November 2025) | GCV (Ar), TM (Ar) | BASAH 4,75 mm | SEGEL : 3618685 SEGEL PJB 0002989 | 0 | BAIK |  | PT. GEOSERVICES (Ltd.) Padang | 3395 | 44.37 | [5 empty] | 2025-11-18 | 2025-11-20 | OOWL.04.20XI25.211 | 001/OOWLI/LAB/XI/2025 | PT OOWL INDONESIA Cabang Palembang |  |  | 3728 | 37.11 | [8 empty] | 333 | -7.26 | [30 empty] | LOT 436 | MODA TRUCKING | PT TDE | PT TDE | GCV (Ar), TM (Ar) | 3395 | 3397 | 3728 | 44.37 | 43.64 | 37.11 | [9 empty] | 173 | 1 | 1 | [10 empty] | 1 | [17 empty] | 1 | [7 empty] | 1
2025-11-01 | 174 | SELESAI | LOT 438 | MODA TRUCKING | PT RMBE | PT RMBE | 2025-10-28 15:45 | 5029.66 | 2025-11-05 | 14565/EPI.01.01/PLNEPI0203/2025 | 1616/150/PLNNP020008/2025 (7 November 2025) | GCV (Ar), TM (Ar), Ash (Ar) | BASAH 4,75 mm | SEGEL : 3618665 SEGEL PJB 0000638 | 0 | BAIK |  | PT. GEOSERVICES (Ltd.) Padang | 3367 | 43.48 | 6.31 |  |  |  |  | 2025-11-13 | 2025-11-14 | M01158/CLAKAS | 030/PLM-BBR/UMPIRE/XII/2025 | PT. SUCOFINDO Cabang Palembang |  |  | 3882 | 36.9 |  |  | 4.93 | [5 empty] | 515 | -6.58 | -1.38 | [29 empty] | LOT 438 | MODA TRUCKING | PT RMBE | PT RMBE | GCV (Ar), TM (Ar), Ash (Ar) | 3367 | 3365 | 3882 | 43.48 | 42.57 | 36.9 | 6.31 | 6.23 | 4.93 | [6 empty] | 174 | 1 | 1 | 1 | [9 empty] | 1 | [22 empty] | 1 |  |  | 1
2025-11-01 | 175 | SELESAI | LOT 439 | MODA TRUCKING | PT TDE | PT TDE | 2025-10-31 12:44 | 5027.6 | 2025-11-10 | 14803/EPI.01.01/PLNEPI0203/2025 | 1659/150/PLNNP020008/2025 (14 November 2025) | GCV (Ar), TM (Ar) | BASAH 4,75 mm | SEGEL : 3618775 SEGEL PJB 0002924 | 0 | BAIK |  | PT. GEOSERVICES (Ltd.) Padang | 3450 | 42.98 | [5 empty] | 2025-11-16 | 2025-11-19 | JO.04.25.01314 | 0374/ATQ-04/BA/XI/2025 | PT ASIATRUST TECHNOVIMA QUALITY Cabang Palembang |  |  | 3743 | 37.9 | [8 empty] | 293 | -5.08 | [30 empty] | LOT 439 | MODA TRUCKING | PT TDE | PT TDE | GCV (Ar), TM (Ar) | 3450 | 3465 | 3743 | 42.98 | 38.41 | 37.9 | [9 empty] | 175 | 1 | 1 | [10 empty] | 1 | [19 empty] | 1 | [5 empty] | 1
2025-11-01 | 176 | SELESAI | LOT 441 | MODA TRUCKING | PT RMBE | PT RMBE | 2025-11-04 17:48 | 5059.85 | 2025-11-17 | 15199/EPI.01.01/PLNEPI0203/2025 | 1678/150/PLNNP020008/2025 (20 November 2025) | GCV (Ar), TM (Ar) | BASAH 4,75 mm | SEGEL : 3618865 SEGEL PJB 0002591 | 0 | BAIK |  | PT. GEOSERVICES (Ltd.) Padang | 3427 | 44.09 | [5 empty] | 2025-11-24 | 2025-11-26 | JO.04.25.01343 | 0373/ATQ-04/BA/XI/2025 | PT ASIATRUST TECHNOVIMA QUALITY Cabang Palembang |  |  | 3880 | 36.87 | [8 empty] | 453 | -7.22 | [30 empty] | LOT 441 | MODA TRUCKING | PT RMBE | PT RMBE | GCV (Ar), TM (Ar) | 3427 | 3432 | 3880 | 44.09 | 39.14 | 36.87 | [9 empty] | 176 | 1 | 1 | [10 empty] | 1 | [22 empty] | 1 |  |  | 1
2025-11-01 | 177 | SELESAI | LOT 442 | MODA TRUCKING | PT TDE | PT TDE | 2025-11-07 11:51 | 5026.67 | 2025-11-20 | 15355/EPI.01.01/PLNEPI0203/2025 | 1715/150/PLNNP020008/2025 (27 November 2025) | GCV (Ar), TM (Ar) | BASAH 4,75 mm | SEGEL : 4303046 SEGEL PJB 0002969 | 0 | BAIK |  | PT. GEOSERVICES (Ltd.) Padang | 3521 | 42.78 | [5 empty] | 2025-11-29 | 2025-12-01 | BTB-2502PLG.268 | 003/OPS-LAB/TBI/PLG/XI/2025 | PT TRIBHAKTI INSPEKTAMA Cabang Sumatera Selatan |  |  | 3708 | 38.94 | [8 empty] | 187 | -3.84 | [30 empty] | LOT 442 | MODA TRUCKING | PT TDE | PT TDE | GCV (Ar), TM (Ar) | 3521 | 3558 | 3708 | 42.78 | 38.42 | 38.94 | [9 empty] | 177 | 1 | 1 |  |  |  |  | 1 | [24 empty] | 1 | [6 empty] | 1
2025-12-01 | 178 | SELESAI | LOT 444 | MODA TRUCKING | PT RMBE | PT RMBE | 2025-11-12 12:01 | 5003.755 | 2025-11-24 | 15560/EPI.01.01/PLNEPI0203/2025 | 1714/150/PLNNP020008/2025 (27 November 2025) | GCV (Ar), TM (Ar) | BASAH 4,75 mm | SEGEL : 4303047 SEGEL PJB 0002933 | 0 | BAIK |  | PT. GEOSERVICES (Ltd.) Padang | 3451 | 43.96 | [5 empty] | 2025-12-02 | 2025-12-03 | M01652/CLAKAS | 015/PLM-BBR/UMPIRE/XII/2025 | PT. SUCOFINDO Cabang Palembang |  |  | 3872 | 36.89 | [8 empty] | 421 | -7.07 | [30 empty] | LOT 444 | MODA TRUCKING | PT RMBE | PT RMBE | GCV (Ar), TM (Ar) | 3451 | 3442 | 3872 | 43.96 | 43.27 | 36.89 | [9 empty] | 178 | 1 | 1 | [10 empty] | 1 | [22 empty] | 1 |  |  | 1
2025-12-01 | 179 | SELESAI | LOT 445 | MODA TRUCKING | PT TDE | PT TDE | 2025-11-17 17:27 | 5029.605 | 2025-12-03 | 16139/EPI.01.01/PLNEPI0203/2025 | 1781/150/PLNNP020008/2025 (09 Desember 2025) | GCV (Ar), TM (Ar) | BASAH 4,75 mm | SEGEL : 4303139 SEGEL PJB 00002942 | 0 | BAIK |  | PT. GEOSERVICES (Ltd.) Padang | 3435 | 43.66 | [5 empty] | 2025-12-12 | 2025-12-15 | BTB-2502PLG.272 | 001/OPS-LAB/TBI/PLG/XII/2025 | PT TRIBHAKTI INSPEKTAMA Cabang Sumatera Selatan |  |  | 3712 | 38.81 | [8 empty] | 277 | -4.85 | [30 empty] | LOT 445 | MODA TRUCKING | PT TDE | PT TDE | GCV (Ar), TM (Ar) | 3435 | 3473 | 3712 | 43.66 | 42.95 | 38.81 | [9 empty] | 179 | 1 | 1 |  |  |  |  | 1 | [24 empty] | 1 | [6 empty] | 1
2025-12-01 | 180 | SELESAI | 1139 | TB LL Novi BG LL 2709 | PT TDE | PT TDE | 2025-11-13 11:45 | 5146.638 | 2025-11-25 | 15651/EPI.01.01/PLNEPI0203/2025 | 1764/150/PLNNP020008/2025 (08 Desember 2025) | GCV (Ar) | BASAH 4,75 mm | SEGEL : 3618915 SEGEL PJB 0000653 | 0 | BAIK |  | PT. GEOSERVICES (Ltd.) Padang | 3510 | [6 empty] | 2025-12-12 | 2025-12-13 | JO.04.25.01400 | 0378/ATQ-04/BA/XI/2025 | PT ASIATRUST TECHNOVIMA QUALITY Cabang Palembang |  |  | 3735 | [9 empty] | 225 | [31 empty] | 1139 | MODA TRUCKING | PT TDE | PT TDE | GCV (Ar) | 3510 | 3510 | 3735 | [12 empty] | 180 | 1 | [5 empty] | 1 | [25 empty] | 1 | [5 empty] | 1
2025-12-01 | 181 | SELESAI | LOT 447 | MODA TRUCKING | PT RMBE | PT RMBE | 2025-11-20 14:33 | 5026.24 | 2025-12-03 | 16140/EPI.01.01/PLNEPI0203/2025 | 1780/150/PLNNP020008/2025 (09 Desember 2025) | GCV (Ar), TM (Ar) | BASAH 4,75 mm | SEGEL : 4303035 SEGEL PJB 0000652 | 0 | BAIK |  | PT. GEOSERVICES (Ltd.) Padang | 3454 | 43.03 | [5 empty] | 2025-12-11 | 2025-12-12 | JO.04.25.01387 | 0377/ATQ-04/BA/XII/2025 | PT ASIATRUST TECHNOVIMA QUALITY Cabang Palembang |  |  | 3854 | 37.04 | [8 empty] | 400 | -5.99 | [30 empty] | LOT 447 | MODA TRUCKING | PT RMBE | PT RMBE | GCV (Ar), TM (Ar) | 3454 | 3482 | 3854 | 43.03 | 42.14 | 37.04 | [9 empty] | 181 | 1 | 1 | [10 empty] | 1 | [22 empty] | 1 |  |  | 1
2025-12-01 | 182 | SELESAI | 1140 | TB LL Cindy BG Trust Line 999 | PT TDE | PT TDE | 2025-11-14 14:35 | 5226.907 | 2025-11-25 | 15651/EPI.01.01/PLNEPI0203/2025 | 1764/150/PLNNP020008/2025 (08 Desember 2025) | GCV (Ar) | BASAH 4,75 mm | SEGEL : 3618935 SEGEL PJB 0002914 | 0 | BAIK |  | PT. GEOSERVICES (Ltd.) Padang | 3531 | [6 empty] | 2025-12-12 | 2025-12-13 | JO.04.25.01401 | 0378/ATQ-04/BA/XI/2025 | PT ASIATRUST TECHNOVIMA QUALITY Cabang Palembang |  |  | 3744 | [9 empty] | 213 | [31 empty] | 1140 | MODA TRUCKING | PT TDE | PT TDE | GCV (Ar) | 3531 | 3542 | 3744 | [12 empty] | 182 | 1 | [5 empty] | 1 | [25 empty] | 1 | [5 empty] | 1
2025-12-01 | 183 | SELESAI | LOT 450 | MODA TRUCKING | PT RMBE | PT RMBE | 2025-11-27 11:07 | 5018.54 | 2025-12-06 | 16297/EPI.01.01/PLNEPI0203/2025 | 1830/150/PLNNP020008/2025 (16 Desember 2025) | GCV (Ar), TM (Ar) | BASAH 4,75 mm | SEGEL : 4303075 SEGEL PJB 0002935 | 0 | BAIK |  | PT. GEOSERVICES (Ltd.) Padang | 3470 | 43.77 | [5 empty] | 2025-12-18 | 2025-12-19 | M02200/CLAKAS | 030/PLM-BBR/UMPIRE/XII/2025 | PT. SUCOFINDO Cabang Palembang |  |  | 3860 | 37.8 | [8 empty] | 390 | -5.97 | [30 empty] | LOT 450 | MODA TRUCKING | PT RMBE | PT RMBE | GCV (Ar), TM (Ar) | 3470 | 3487 | 3860 | 43.77 | 42.98 | 37.8 | [9 empty] | 183 | 1 | 1 | [10 empty] | 1 | [22 empty] | 1 |  |  | 1
2025-12-01 | 184 | SELESAI | LOT 449 | MODA TRUCKING | PT TDE | PT TDE | 2025-11-28 11:03 | 5007.585 | 2025-12-06 | 16296/EPI.01.01/PLNEPI0203/2025 | 1837/150/PLNNP020008/2025 (18 Desember 2025) | GCV (Ar), TM (Ar) | BASAH 4,75 mm | SEGEL : 4303140 SEGEL PJB 0002948 | 0 | BAIK |  | PT. GEOSERVICES (Ltd.) Padang | 3428 | 43.3 | [5 empty] | 2025-12-26 | 2025-12-27 | OOWL.04.29XII25.231 | 002/OOWLI/LAB/XII/2025 | PT OOWL INDONESIA Cabang Palembang |  |  | 3707 | 38.21 | [8 empty] | 279 | -5.09 | [30 empty] | LOT 449 | MODA TRUCKING | PT TDE | PT TDE | GCV (Ar), TM (Ar) | 3428 | 3477 | 3707 | 43.3 | 42.32 | 38.21 | [9 empty] | 184 | 1 | 1 |  |  |  |  | 1 | [23 empty] | 1 | [7 empty] | 1
2025-12-01 | 185 | SELESAI | LOT 452 | MODA TRUCKING | PT RMBE | PT RMBE | 2025-12-03 16:10 | 5022.485 | 2025-12-12 | 16603/EPI.01.01/PLNEPI0203/2025 | 1838/150/PLNNP020008/2025 (18 Desember 2025) | GCV (Ar), TM (Ar) | BASAH 4,75 mm | SEGEL : 4303125 SEGEL PJB 0002939 | 0 | BAIK |  | PT. GEOSERVICES (Ltd.) Padang | 3457 | 44.58 | [5 empty] | 2025-12-24 | 2025-12-26 | MO2401/CLAKAS | 031/PLM-BBR/UMPIRE/XII/2025 | PT. SUCOFINDO Cabang Palembang |  |  | 3886 | 36.88 | [8 empty] | 429 | -7.7 | [30 empty] | LOT 452 | MODA TRUCKING | PT RMBE | PT RMBE | GCV (Ar), TM (Ar) | 3457 | 3551 | 3886 | 44.58 | 43.84 | 36.88 | [9 empty] | 185 | 1 | 1 | [10 empty] | 1 | [22 empty] | 1 |  |  | 1
2025-12-01 | 186 | SELESAI | LOT 453 | MODA TRUCKING | PT TDE | PT TDE | 2025-12-04 17:45 | 5007.625 | 2025-12-17 | 16775/EPI.01.01/PLNEPI0203/2025 | 1867/150/PLNNP020008/2025 (29 Desember 2025) | GCV (Ar), TM (Ar) | BASAH 4,75 mm | SEGEL : 4303131 SEGEL PJB 0002943 | 0 | BAIK |  | PT. GEOSERVICES (Ltd.) Padang | 3411 | 44.49 | [5 empty] | 2025-12-25 | 2025-12-27 | JO.04.25.01485 | 0380/ATQ-04/BA/XII/2025 | PT ASIATRUST TECHNOVIMA QUALITY Cabang Palembang |  |  | 3739 | 38.95 | [8 empty] | 328 | -5.54 | [30 empty] | LOT 453 | MODA TRUCKING | PT TDE | PT TDE | GCV (Ar), TM (Ar) | 3411 | 3523 | 3739 | 44.49 | 43.63 | 38.95 | [9 empty] | 186 | 1 | 1 |  |  |  |  | 1 | [5 empty] | 1 | [19 empty] | 1 | [5 empty] | 1
2026-01-01 | 187 | SELESAI | LOT 456 | MODA TRUCKING | PT TDE | PT TDE | 2025-12-08 17:47 | 5024.045 | 2025-12-28 | 17328/EPI.01.01/PLNEPI0203/2025 | 0024/150/PLNNP020008/2026 (5 Januari 2026) | GCV (Ar), TM (Ar) | BASAH 4,75 mm | SEGEL : 4303132 SEGEL PJB 0002944 | 0 | BAIK |  | PT. GEOSERVICES (Ltd.) Padang | 3434 | 44.49 | [5 empty] | 2026-01-07 | 2026-01-12 | BTB-2502PLG.289 | 001/OPS-LAB/TBI/PLG/I/2026 | PT TRIBHAKTI INSPEKTAMA Cabang Sumatera Selatan |  |  | 3694 | 38.78 | [8 empty] | 260 | -5.71 | [30 empty] | LOT 456 | MODA TRUCKING | PT TDE | PT TDE | GCV (Ar), TM (Ar) | 3434 | 3472 | 3694 | 44.49 | 43.79 | 38.78 | [9 empty] | 187 | 1 | 1 |  |  |  |  | 1 | [24 empty] | 1 | [6 empty] | 1
2026-01-01 | 188 | SELESAI | LOT 455 | MODA TRUCKING | PT RMBE | PT RMBE | 2025-12-10 13:30 | 5003.61 | 2025-12-23 | 17175/EPI.01.01/PLNEPI0203/2025 | 1878/150/PLNNP020008/2025 (31 Desember 2025) | GCV (Ar), TM (Ar) | BASAH 4,75 mm | SEGEL : 4303165 SEGEL PJB 0002951 | 0 | BAIK |  | PT. GEOSERVICES (Ltd.) Padang | 3463 | 44.63 | [5 empty] | 2026-01-07 | 2026-01-12 | BTB-2502PLG.289 | 001/OPS-LAB/TBI/PLG/I/2026 | PT TRIBHAKTI INSPEKTAMA Cabang Sumatera Selatan |  |  | 3876 | 38.26 | [8 empty] | 413 | -6.37 | [30 empty] | LOT 455 | MODA TRUCKING | PT RMBE | PT RMBE | GCV (Ar), TM (Ar) | 3463 | 3499 | 3876 | 44.63 | 43.84 | 38.26 | [9 empty] | 188 | 1 | 1 | [10 empty] | 1 | [20 empty] | 1 |  |  |  |  | 1
2026-01-01 | 189 | SELESAI | LOT 457 | MODA TRUCKING | PT TDE | PT TDE | 2025-12-12 18:36 | 5017.535 | 2025-12-28 | 17328/EPI.01.01/PLNEPI0203/2025 | 0024/150/PLNNP020008/2026 (5 Januari 2026) | GCV (Ar), TM (Ar) | BASAH 4,75 mm | SEGEL : 4303217 SEGEL PJB 0002979 | 0 | BAIK |  | PT. GEOSERVICES (Ltd.) Padang | 3406 | 45 | [5 empty] | 2026-01-07 | 2026-01-12 | BTB-2502PLG.289 | 001/OPS-LAB/TBI/PLG/I/2026 | PT TRIBHAKTI INSPEKTAMA Cabang Sumatera Selatan |  |  | 3717 | 38.91 | [8 empty] | 311 | -6.09 | [30 empty] | LOT 457 | MODA TRUCKING | PT TDE | PT TDE | GCV (Ar), TM (Ar) | 3406 | 3424 | 3717 | 45 | 44.43 | 38.91 | [9 empty] | 189 | 1 | 1 |  |  |  |  | 1 | [24 empty] | 1 | [6 empty] | 1
2026-01-01 | 190 | SELESAI | LOT 458 | MODA TRUCKING | PT RMBE | PT RMBE | 2025-12-15 16:31 | 5032.766 | 2025-12-24 | 17198/EPI.01.01/PLNEPI0203/2025 | 1878/150/PLNNP020008/2025 (31 Desember 2025) | GCV (Ar), TM (Ar) | BASAH 4,75 mm | SEGEL : 4303185 SEGEL PJB 0002945 | 0 | BAIK |  | PT. GEOSERVICES (Ltd.) Padang | 3417 | 44.72 | [5 empty] | 2026-01-01 | 2026-01-02 | JO.02.25.0923 | 084/ATQ-02/BA/XII/2025 | PT ASIATRUST TECHNOVIMA QUALITY Cabang Bnadung |  |  | 3865 | 37.89 | [8 empty] | 448 | -6.83 | [30 empty] | LOT 458 | MODA TRUCKING | PT RMBE | PT RMBE | GCV (Ar), TM (Ar) | 3417 | 3452 | 3865 | 44.72 | 44.04 | 37.89 | [9 empty] | 190 | 1 | 1 | [10 empty] | 1 | [20 empty] | 1 |  |  |  |  | 1
2026-01-01 | 191 | SELESAI | LOT 459 | MODA TRUCKING | PT TDE | PT TDE | 2025-12-17 17:32 | 5021.63 | 2026-01-05 | 0045/EPI.01.01/PLNEPI0203/2026 | 0105/150/PLNNP020008/2026 (19 Januari 2026) | GCV (Ar), TM (Ar) | BASAH 4,75 mm | SEGEL : 4303195 SEGEL PJB 0002949 | 0 | BAIK |  | PT. GEOSERVICES (Ltd.) Padang | 3446 | 44.13 | [5 empty] | 2026-01-17 | 2026-01-19 | OOWL.01.19I26.006 | 002/OOWLI/LAB/I/2026 | PT OOWL INDONESIA Cabang Palembang |  |  | 3742 | 37.95 | [8 empty] | 296 | -6.18 | [30 empty] | LOT 459 | MODA TRUCKING | PT TDE | PT TDE | GCV (Ar), TM (Ar) | 3446 | 3327 | 3742 | 44.13 | 43.25 | 37.95 | [9 empty] | 191 | 1 | 1 | [10 empty] | 1 | [17 empty] | 1 | [7 empty] | 1
2026-01-01 | 192 | SELESAI | LOT 461 | MODA TRUCKING | PT TDE | PT TDE | 2025-12-20 13:45 | 5006.104 | 2026-01-08 | 0250/EPI.01.01/PLNEPI0203/2026 | 0108/150/PLNNP020008/2026 (19 Januari 2026) | GCV (Ar), TM (Ar) | BASAH 4,75 mm | SEGEL : 3942500 SEGEL PJB 0000003 | 0 | BAIK |  | PT. GEOSERVICES (Ltd.) Padang | 3428 | 44.67 | [5 empty] | 2026-01-16 | 2026-01-19 | JO.04.26.00027 | 0001/ATQ-04/BA/I/2026 | PT ASIATRUST TECHNOVIMA QUALITY Cabang Palembang |  |  | 3736 | 37.89 | [8 empty] | 308 | -6.78 | [30 empty] | LOT 461 | MODA TRUCKING | PT TDE | PT TDE | GCV (Ar), TM (Ar) | 3428 | 3617 | 3736 | 44.67 | 39.11 | 37.89 | [9 empty] | 192 | 1 | 1 |  |  |  |  | 1 | [5 empty] | 1 | [19 empty] | 1 | [5 empty] | 1
2026-01-01 | 193 | SELESAI | LOT 460 | MODA TRUCKING | PT RMBE | PT RMBE | 2025-12-21 13:11 | 5019.075 | 2026-01-05 | 0046/EPI.01.01/PLNEPI0203/2026 | 0106/150/PLNNP020008/2026 (19 Januari 2026) | GCV (Ar), TM (Ar) | BASAH 4,75 mm | SEGEL : 4303235 SEGEL PJB 0002908 | 0 | BAIK |  | PT. GEOSERVICES (Ltd.) Padang | 3409 | 43.66 | [5 empty] | 2026-01-13 | 2026-01-14 | M00410/CLAKAT | 001/PLM-BBR/UMPIRE/I/2026 | PT. SUCOFINDO Cabang Palembang |  |  | 3887 | 36.45 | [8 empty] | 478 | -7.21 | [30 empty] | LOT 460 | MODA TRUCKING | PT RMBE | PT RMBE | GCV (Ar), TM (Ar) | 3409 | 3262 | 3887 | 43.66 | 47.25 | 36.45 | [9 empty] | 193 | 1 | 1 | [10 empty] | 1 | [22 empty] | 1 |  |  | 1
2026-01-01 | 194 | SELESAI | LOT 462 | MODA TRUCKING | PT TDE | PT TDE | 2025-12-24 15:28 | 4440.09 | 2026-01-08 | 0250/EPI.01.01/PLNEPI0203/2026 | 0108/150/PLNNP020008/2026 (19 Januari 2026) | GCV (Ar), TM (Ar) | BASAH 4,75 mm | SEGEL : 4303285 SEGEL PJB 0002961 | 0 | BAIK |  | PT. GEOSERVICES (Ltd.) Padang | 3464 | 43.66 | [5 empty] | 2026-01-27 | 2026-01-19 | JO.04.26.00026 | 0001/ATQ-04/BA/I/2026 | PT ASIATRUST TECHNOVIMA QUALITY Cabang Palembang |  |  | 3733 | 37.94 | [8 empty] | 269 | -5.72 | [30 empty] | LOT 462 | MODA TRUCKING | PT TDE | PT TDE | GCV (Ar), TM (Ar) | 3464 | 3470 | 3733 | 43.66 | 42.82 | 37.94 | [9 empty] | 194 | 1 | 1 |  |  |  |  | 1 | [25 empty] | 1 | [5 empty] | 1
2026-01-01 | 195 | SELESAI | LOT 463 | MODA TRUCKING | PT RMBE | PT RMBE | 2026-01-08 18:04 | 5019.25 | 2026-01-22 | 0861/EPI.01.01/PLNEPI0203/2026 | 0181/150/PLNNP020008/2026 (03Februari 2026) | GCV (Ar), TM (Ar) |  | SEGEL : 4303295 SEGEL PLN NP UPTY : 0000001 | 0 | BAIK | 002/23.01 | PT. GEOSERVICES (Ltd.) Padang | 3355 | 46.16 | [5 empty] | 2026-01-27 | 2026-01-29 | 02.26.0064 | 007/ATQ-02/BA/I/2026 | PT ASIATRUST TECHNOVIMA QUALITY Cabang Palembang |  |  | 3873 | 37.3 | [8 empty] | 518 | -8.86 | [30 empty] | LOT 463 | MODA TRUCKING | PT RMBE | PT RMBE | GCV (Ar), TM (Ar) | 3355 | 3362 | 3873 | 46.16 | 45.28 | 37.3 | [9 empty] | 195 | 1 | 1 |  |  | 1 | [7 empty] | 1 | [19 empty] | 1 | [5 empty] | 1
2026-02-01 | 196 | SELESAI | LOT 464 | MODA TRUCKING | PT TDE | PT TDE | 2026-01-13 16:23 | 5030.49 | 2026-02-11 | 1715/EPI.01.01/PLNEPI0203/2026 | 0276/150/PLNNP020008/2026 (25Februari 2026) | GCV (Ar), TM (Ar) | GCV (Ar), TM (Ar) | SEGEL : 4303421 SEGEL PLN NP UPTY : 0000024 | 0 | BAIK | 002/23.01 | PT. GEOSERVICES (Ltd.) Padang | 3329 | 46.63 | [5 empty] | 2026-02-24 | 2026-02-26 | OOWL.04.26II26.030 | 003/OOWLI/LAB/II/2026 | PT OOWL INDONESIA Cabang Palembang |  |  | 3725 | 38.38 | [8 empty] | 396 | -8.25 | [30 empty] | LOT 464 | MODA TRUCKING | PT TDE | PT TDE | GCV (Ar), TM (Ar) | 3329 | 3335 | 3725 | 46.63 | 45.79 | 38.38 | [9 empty] | 196 | 1 | 1 |  |  |  |  | 1 | [23 empty] | 1 | [7 empty] | 1
2026-02-01 | 197 | SELESAI | LOT 465 | MODA TRUCKING | PT RMBE | PT RMBE | 2026-01-15 14:15 | 5026.58 | 2026-02-06 | 1512/EPI.01.01/PLNEPI0203/2026 | 0275/150/PLNNP020008/2026 (25Februari 2026) | GCV (Ar), TM (Ar) |  | SEGEL : 4303315 SEGEL PLN NP UPTY : 0000007 | 0 | BAIK |  | PT. GEOSERVICES (Ltd.) Padang | 3386 | 44.91 | [5 empty] | 2026-02-20 | 2026-02-23 | JO.04.26.00152 | 007/ATQ-04/BA/I/2026 | PT ASIATRUST TECHNOVIMA QUALITY Cabang Palembang |  |  | 3872 | 37.91 | [8 empty] | 486 | -7 | [30 empty] | LOT 465 | MODA TRUCKING | PT RMBE | PT RMBE | GCV (Ar), TM (Ar) | 3386 | 3300 | 3872 | 44.91 | 45.82 | 37.91 | [9 empty] | 197 | 1 | 1 | [30 empty] | 1 | [5 empty] | 1
2026-02-01 | 198 | SELESAI | LOT 466 | MODA TRUCKING | PT TDE | PT TDE | 2026-01-20 19:14 | 5228.95 | 2026-02-11 | 1715/EPI.01.01/PLNEPI0203/2026 | 0276/150/PLNNP020008/2026 (25Februari 2026) | GCV (Ar), TM (Ar) |  | SEGEL : 4303422 SEGEL PLN NP UPTY : 0000025 | 0 | BAIK | 002/23.01 | PT. GEOSERVICES (Ltd.) Padang | 3301 | 47.39 | [5 empty] | 2026-02-24 | 2026-02-26 | OOWL.04.26II26.031 | 003/OOWLI/LAB/II/2026 | PT OOWL INDONESIA Cabang Palembang |  |  | 3739 | 38.2 | [8 empty] | 438 | -9.19 | [30 empty] | LOT 466 | MODA TRUCKING | PT TDE | PT TDE | GCV (Ar), TM (Ar) | 3301 | 3297 | 3739 | 47.39 | 46.38 | 38.2 | [9 empty] | 198 | 1 | 1 |  |  |  |  | 1 | [5 empty] | 1 | [17 empty] | 1 | [7 empty] | 1
2026-02-01 | 199 | SELESAI | LOT 467 | MODA TRUCKING | PT RMBE | PT RMBE | 2026-01-21 12:16 | 5000.78 | 2026-01-31 | 1260/EPI.01.01/PLNEPI0203/2026 | 0192/150/PLNNP020008/2026 (4Februari 2026) | GCV (Ar), TM (Ar) |  | SEGEL : 4303335 SEGEL PLN NP UPTY : 0000011 | 0 | BAIK |  | PT. GEOSERVICES (Ltd.) Padang | 3397 | 45.06 | [5 empty] | 2026-02-06 | 2026-02-07 | M00988/CLAKAT | 001/PLM-BBR/UMPIRE/II/2026 | PT. SUCOFINDO Cabang Palembang |  |  | 3867 | 37.1 | [8 empty] | 470 | -7.96 | [30 empty] | LOT 467 | MODA TRUCKING | PT RMBE | PT RMBE | GCV (Ar), TM (Ar) | 3397 | 3384 | 3867 | 45.06 | 44.3 | 37.1 | [9 empty] | 199 | 1 | 1 | [10 empty] | 1 | [22 empty] | 1 |  |  | 1
2026-02-01 | 200 | SELESAI | LOT 468 | MODA TRUCKING | PT RMBE | PT RMBE | 2026-01-26 14:27 | 5009.43 | 2026-02-06 | 1512/EPI.01.01/PLNEPI0203/2026 | 0275/150/PLNNP020008/2026 (25Februari 2026) | GCV (Ar), TM (Ar) |  | SEGEL : 4303355 SEGEL PLN NP UPTY : 0000014 | 0 | BAIK |  | PT. GEOSERVICES (Ltd.) Padang | 3414 | 45.1 | [5 empty] | 2026-02-20 | 2026-02-23 | JO.04.26.00151 | 007/ATQ-04/BA/I/2026 | PT ASIATRUST TECHNOVIMA QUALITY Cabang Palembang |  |  | 3889 | 38.15 | [8 empty] | 475 | -6.95 | [30 empty] | LOT 468 | MODA TRUCKING | PT RMBE | PT RMBE | GCV (Ar), TM (Ar) | 3414 | 3412 | 3889 | 45.1 | 44.62 | 38.15 | [9 empty] | 200 | 1 | 1 | [10 empty] | 1 | [19 empty] | 1 | [5 empty] | 1
2026-02-01 | 201 | SELESAI | LOT 469 | MODA TRUCKING | PT RMBE | PT RMBE | 2026-01-28 15:13 | 5031.41 | 2026-02-13 | 1877/EPI.01.01/PLNEPI0203/2026 | 0325/150/PLNNP020008/2026 (5 Maret 2026) | GCV (Ar), TM (Ar) |  | SEGEL : 4303445 SEGEL PLN NP UPTY : 0000041 | 0 | BAIK |  | PT. GEOSERVICES (Ltd.) Padang | 3394 | 45.39 | [5 empty] | 2026-02-26 | 2026-02-27 | M01381/CLAKAT | 005/PLM-BBR/UMPIRE/II/2026 | PT. SUCOFINDO Cabang Palembang |  |  | 3864 | 36.74 | [8 empty] | 470 | -8.65 | [30 empty] | LOT 469 | MODA TRUCKING | PT RMBE | PT RMBE | GCV (Ar), TM (Ar) | 3394 | 3677 | 3864 | 45.39 | 43.65 | 36.74 | [9 empty] | 201 | 1 | 1 | [10 empty] | 1 | [22 empty] | 1 |  |  | 1
2026-02-01 | 202 | SELESAI | LOT 470 | MODA TRUCKING | PT RMBE | PT RMBE | 2026-02-04 11:55 | 5005.96 | 2026-02-20 | 2026/EPI.01.01/PLNEPI0203/2026 | 0279/150/PLNNP020008/2026 (26 Februari 2026) | GCV (Ar), TM (Ar) |  | SEGEL : 4303405 SEGEL PLN NP UPTY : 0000022 | 0 | BAIK |  | PT. GEOSERVICES (Ltd.) Padang | 3435 | 44.8 | [5 empty] | 2026-02-26 | 2026-02-28 | M01382/CLAKAT | 006/PLM-BBR/UMPIRE/II/2026 | PT. SUCOFINDO Cabang Palembang |  |  | 3879 | 36.89 | [8 empty] | 444 | -7.91 | [30 empty] | LOT 470 | MODA TRUCKING | PT RMBE | PT RMBE | GCV (Ar), TM (Ar) | 3435 | 3435 | 3879 | 44.8 | 44.23 | 36.89 | [9 empty] | 202 | 1 | 1 | [10 empty] | 1 | [22 empty] | 1 |  |  | 1
2026-03-01 | 203 | SELESAI | LOT 472 | MODA TRUCKING | PT RMBE | PT RMBE | 2026-02-10 17:03 | 5021.07 | 2026-02-23 | 2141/EPI.01.01/PLNEPI0203/2026 | 0285/150/PLNNP020008/2026 (27 Februari 2026) | GCV (Ar), TM (Ar) |  | SEGEL : 4303415 SEGEL PLN NP UPTY : 0000031 | 0 | BAIK |  | PT. GEOSERVICES (Ltd.) Padang | 3453 | 44.91 | [5 empty] | 2026-03-05 | 2026-03-08 | JO.04.26.00206 | 009/ATQ-04/BA/II/2026 | PT ASIATRUST TECHNOVIMA QUALITY Cabang Bandung |  |  | 3885 | 37.47 | [8 empty] | 432 | -7.44 | [30 empty] | LOT 472 | MODA TRUCKING | PT RMBE | PT RMBE | GCV (Ar), TM (Ar) | 3453 | 3453 | 3885 | 44.91 | 44.29 | 37.47 | [9 empty] | 203 | 1 | 1 | [10 empty] | 1 | [19 empty] | 1 | [5 empty] | 1
2026-03-01 | 204 | SELESAI | LOT 473 | MODA TRUCKING | PT RMBE | PT RMBE | 2026-02-18 14:02 | 5219.93 | 2026-02-27 | 2384/EPI.01.01/PLNEPI0203/2026 | 0326/150/PLNNP020008/2026 (5 Maret 2026) | GCV (Ar), TM (Ar) |  | SEGEL : 4303435 SEGEL PLN NP UPTY : 0000051 | 0 | BAIK |  | PT. GEOSERVICES (Ltd.) Padang | 3482 | 45.84 | [5 empty] | 2026-03-11 | 2026-03-14 | 02.26.0146 | 010/ATQ-02/BA/III/2026 | PT ASIATRUST TECHNOVIMA QUALITY Cabang Palembang |  |  | 3824 | 38.95 | [8 empty] | 342 | -6.89 | [30 empty] | LOT 473 | MODA TRUCKING | PT RMBE | PT RMBE | GCV (Ar), TM (Ar) | 3482 | 3482 | 3824 | 45.84 | 45.21 | 38.95 | [9 empty] | 204 | 1 | 1 | [10 empty] | 1 | [20 empty] | 1 |  |  |  |  | 1
|  |  | LOT 474 | MODA TRUCKING | PT RMBE | PT RMBE | 2026-02-28 12:05 | 5022.76 | 2026-03-13 | 3053/EPI.01.01/PLNEPI0203/2026 | 0498/150/PLNNP020008/2026 (13 April 2026) | GCV (Ar), TM (Ar) |  | SEGEL : 4303485 SEGEL PLN NP UPTY : 0000059 | 0 | BAIK |  | PT. GEOSERVICES (Ltd.) Padang | 3542 | 44.79 | [5 empty] | 2026-03-27 | 2026-03-30 | M02010/CLAKAT | 015/PLM-BBR/UMPIRE/III/2026 | PT. SUCOFINDO Cabang Palembang | PT. SUCOFINDO Cabang Palembang | PT. SUCOFINDO Cabang Palembang | 3867 | 37.89 | [8 empty] | 325 | -6.9 | [30 empty] | LOT 474 | MODA TRUCKING | PT RMBE | PT RMBE | GCV (Ar), TM (Ar) | 3542 | 3536 | 3867 | 44.79 | 44.2 | 37.89 | [9 empty] | 205 | 1 | 1 | [10 empty] | 1 | [22 empty] | 1 |  |  | 1
|  |  | LOT 475 | MODA TRUCKING | PT RMBE | PT RMBE | 2026-03-05 14:38 | 5013.88 | 2026-03-13 | 3054/EPI.01.01/PLNEPI0203/2026 | 0498/150/PLNNP020008/2026 (13 April 2026) | GCV (Ar), TM (Ar) |  | SEGEL : 4303515 SEGEL PLN NP UPTY : 0000065 | 0 | BAIK |  | PT. GEOSERVICES (Ltd.) Padang | 3589 | 43.41 | [5 empty] | 2026-03-27 | 2026-03-30 | M02011/CLAKAT | 015/PLM-BBR/UMPIRE/III/2026 | PT. SUCOFINDO Cabang Palembang |  |  | 3874 | 37.29 | [8 empty] | 285 | -6.12 | [30 empty] | LOT 475 | MODA TRUCKING | PT RMBE | PT RMBE | GCV (Ar), TM (Ar) | 3589 | 3677 | 3874 | 43.41 | 43.65 | 37.29 | [9 empty] | 206 | 1 | 1 | [10 empty] | 1 | [22 empty] | 1 |  |  | 1
|  |  | LOT 471 | MODA TRUCKING | PT TDE | PT TDE | 2026-03-12 14:28 | 5030.24 | 2026-04-02 | 3585/EPI.01.01/PLNEPI0203/2026 | 0499/150/PLNNP020008/2026 (13 April 2026) | GCV (Ar), TM (Ar) | GCV (Ar), TM (Ar) | SEGEL : 4303555 SEGEL PLN NP UPTY : 0000073 | 0 | BAIK |  | PT. GEOSERVICES (Ltd.) Padang | 3455 | 44.83 | [5 empty] | 2026-04-13 | 2026-04-16 | JO.04.26.00318 | 00020/ATQ-04/BA/IV/2026 | PT ASIATRUST TECHNOVIMA QUALITY Cabang Palembang |  |  | 3732 | 37.92 | [8 empty] | 277 | -6.91 | [30 empty] | LOT 471 | MODA TRUCKING | PT TDE | PT TDE | GCV (Ar), TM (Ar) | 3455 | 3444 | 3732 | 44.83 | 44.34 | 37.92 | [9 empty] | 207 | 1 | 1 |  |  |  |  | 1 | [25 empty] | 1 | [5 empty] | 1
|  |  | LOT 477 | MODA TRUCKING | PT RMBE | PT RMBE | 2026-03-31 14:50 | 5013.51 | 2026-04-13 | 3986/EPI.01.01/PLNEPI0203/2026 | 0514/150/PLNNP020008/2026 (17 April 2026) | GCV (Ar), TM (Ar) | GCV (Ar), TM (Ar) | SEGEL : 4303615 SEGEL PLN NP UPTY : 0000085 | 0 | BAIK |  | PT. GEOSERVICES (Ltd.) Padang | 3552 | 42.37 | [5 empty] | 2026-04-21 | 2026-04-24 | JO.04.26.00352 | 0021/ATQ-04/BA/IV/2026 | PT ASIATRUST TECHNOVIMA QUALITY Cabang Palembang |  |  | 3889 | 38.85 | [8 empty] | 337 | -3.52 | [30 empty] | LOT 477 | MODA TRUCKING | PT RMBE | PT RMBE | GCV (Ar), TM (Ar) | 3552 | 3578 | 3889 | 42.37 | 41.77 | 38.85 | [9 empty] | 208 | 1 | 1 | [10 empty] | 1 | [19 empty] | 1 | [5 empty] | 1
|  |  | LOT 480 | MODA TRUCKING | PT RMBE | PT RMBE | 2026-04-09 18:07 | 5007.26 | 2026-04-17 | 4251/EPI.01.01/PLNEPI0203/2026 | 0526/150/PLNNP020008/2026 (22 April 2026) | GCV (Ar), TM (Ar) |  | SEGEL : 4303655 SEGEL PLN NP UPTY : 0000181 | 0 | BAIK |  | PT. GEOSERVICES (Ltd.) Padang | 3555 | 43.52 | [5 empty] | 2026-04-23 | 2026-04-25 | M02424/CLAKAT | 020/PLM-BBR/UMPIRE/IV/2026 | PT. SUCOFINDO Cabang Palembang |  |  | 3856 | 37.44 | [8 empty] | 301 | -6.08 | [30 empty] | LOT 480 | MODA TRUCKING | PT RMBE | PT RMBE | GCV (Ar), TM (Ar) | 3555 | 3564 | 3856 | 43.52 | 42.59 | 37.44 | [9 empty] | 209 | 1 | 1 | [10 empty] | 1 | [22 empty] | 1 |  |  | 1
Keterangan : | [94 empty] | Total | 181 | 186 | 41 | 9 | 3 | 30 | 70 | 20 | 36 | 6 | 2 | 2 | 58 | 1 | 4 | 1 | 7 | 4 | 16 | 1 | 1 | 20 | 13 | 14 | 1 | 14 | 2 | 4 | 3 | 1 | 5 | 27 | 37 | 4 | 1 | 31 | 1 | 6 | 201
= Diajukan oleh Pemasok
= Diajukan oleh Unit
NILAI BATAS PENOLAKAN DAN UMPIRE |  |  | GCV (Ar) | TM (Ar) | TS (AR) | Ash (Ar) | IDT (Reducing)
1. PT PLN Batubara |  |  | < | > | > | > | <
PARAMETER |  |  | 3800 | 38 | 0.5 | 8 | 1100
Ditolak Jika |  |  | 4000 | 35 | 0.3 | 5 | 1150
Batas Penolakan
Typical
Batas Nilai Penolakan PLN BB berdasarkan KJS 0056.PJ./EPL.01.01/AO.10000/2020 lampiran 1.g
|  |  | GCV (Ar) | TM (Ar) | TS (AR) | Ash (Ar) | IDT (Reducing)
2. PT Samantaka Batubara
PARAMETER |  |  | < | > | > | > | <
|  |  | 3900 | 40 | 0.32 | 8 | 1000
Ditolak Jika |  |  | 4100 | 35 | 0.26 | 5.5 | 1150
Batas Penolakan
Typical
Batas Nilai Penolakan PT SAMANTAKA berdasarkan PJBB 1496.PJ/EPI.02.01/DIRUT/2016 Pasal 7.2
|  |  | GCV (Ar) |  | TM (Ar) | TS (AR) | Ash (Ar) | HGI
3. PT Global Energi Lestari |  |  | < | < | > | > | >
PARAMETER |  |  | 3600 | 3800 | 39 | 0.5 | 7 | <42 atau >65 |  | Sizing 2,38 mm
Ditolak Jika |  |  | 50 | 15 | 10 | 10 | 10 | 15 |  | >
Batas Penolakan | [9 empty] | 30
Penurunan harga (%) | [9 empty] | 5
Batas Nilai Penolakan PT GEL berdasarkan Perjanjian Jual Beli Batubara No : 0013.Pj/EPI.01.01/C01050200/2022 Tabel 7.2.1 dan 7.2.2 | [10 empty] | Sizing 70 mm
|  |  | GCV (Ar) |  | TM (Ar) | TS (AR) | Ash (Ar) | HGI |  |  | <
4. PT Riau Mitra Bina Energi |  |  | < | > | > | > | > |  |  |  | 90
PARAMETER |  |  | 3800 | 4200 | 38 | 0.6 | 6 | - |  |  | 5
Ditolak Jika |  |  | 4000 |  | 36 | 0.4 | 6 | -
Batas Penolakan |  |  | 50
Typical
Penurunan harga (%)
Batas Nilai Penolakan PT RMBE berdasarkan Perjanjian Jual Beli Batubara No : 0672.Pj/EPI.01.01/DO1020200/2022 Tabel 7.1
5. PT Bumi Berdikari Sentosa |  |  | GCV (Ar) | TM (Ar) | TS (AR) | Ash (Ar) | HGI | IDT (Reducing)
POL Riau (Trucking) |  |  | < | > | > | > | <42 atau >65 | <
PARAMETER |  |  | 3800 | 38 | 0.5 | 8 |  | 1100 | Sizing 2,38 mm | Sizing 70 mm
Ditolak Jika |  |  | 4000 | 36 | 0.3 | 6 | 60 | 1150 | > | <
Batas Penolakan |  |  | 15 | 10 | 10 | 10 | 5 | 10 | 25 | 95
Typical | [8 empty] | 25 | 95
Penurunan harga (%) |  |  | GCV (Ar) | TM (Ar) | TS (AR) | Ash (Ar) | HGI | IDT (Reducing) | 5 | 5
POL Jambi |  |  | < | > | > | > | <42 atau >65 | <
PARAMETER |  |  | 4000 | 37 | 0.5 | 7 |  | 1100 | Sizing 2,38 mm | Sizing 70 mm
Ditolak Jika |  |  | 4200 | 35 | 0.3 | 5 | 55 | 1150 | > | <
Batas Penolakan |  |  | 15 | 10 | 10 | 10 | 5 | 10 | 25 | 95
Typical | [8 empty] | 25 | 95
Penurunan harga (%) | [8 empty] | 5 | 5
Batas Nilai Penolakan PT BBS berdasarkan Perjanjian Jual Beli Batubara No : 0041.Pj/EPI.01.01.DIRUT/2021 lampiran II |  |  | GCV (Ar) | TM (Ar) | TS (AR) | Ash (Ar) | HGI | IDT (Reducing)
POL Riau (Trucking) | Kontrak terbaru |  | < | > | > | > | <45 atau >65 | <
PARAMETER |  |  | 3600 | 42 | 0.5 | 8 |  | 1100 | Sizing 2,38 mm | Sizing 70 mm
Ditolak Jika |  |  | 3800 | 39 | 0.3 | 6 | 55 | 1150 | > | <
Batas Penolakan |  |  | 15 | 10 | 10 | 10 | 5 | 10 | 25 | 95
Typical | [8 empty] | 25 | 95
Penurunan harga (%) | [8 empty] | 5 | 5
Batas Nilai Penolakan PT BBS berdasarkan Perjanjian Jual Beli Batubara No : 0799.BA/EPI.01.01/PLNEPI0100/2023 halaman 13 Tabel d.
|  |  | GCV (Ar) |  | TM (Ar) | TS (AR) | Ash (Ar) | HGI
6. PT Mandiri IntiPerkasa |  |  | < | < | > | > | > | <40 atau >65
PARAMETER |  |  | 4300 | 4500 | 31 | 1 | 8
Ditolak Jika |  |  | 50 | 10 | 5 | 5 | 5 | 5
Batas Penolakan
Penurunan harga (%)
Batas Nilai Penolakan PT MIP berdasarkan Perjanjian Jual Beli Batubara No : 0228.Pj/EPI.01.01/C01050200/2022 tabel 7.2.1 dan tabel 7.2.2
|  |  | GCV (Ar) |  | TM (Ar) | TS (AR) | Ash (Ar) | HGI
7. PT Kutai Energi |  |  | < | < | > | > | > | <40 atau >65
PARAMETER |  |  | 3800 | 4000 | 37 | 1 | 9
Ditolak Jika |  |  | 50 | 10 | 5 | 5 | 5 | 5
Batas Penolakan
Penurunan harga (%)
Batas Nilai Penolakan PT KE berdasarkan Perjanjian Jual Beli Batubara No : 0342.Pj/EPI.01.01/C01050200/2022 tabel 7.2.1 dan tabel 7.2.2
|  |  | GCV (Ar) | TM (Ar) | TS (AR) | Ash (Ar) | HGI | IDT (Reducing)
8. PT Bukit Asam |  |  | < | > | > | > | <50 atau >60 | <
PARAMETER |  |  | 4700 | 35 | 1.2 | 9.5 |  | 1150 | Sizing 2,38 mm | Sizing 70 mm
Ditolak Jika |  |  | 4900 | 28 | 0.8 | 8 | 50 | 1200 | > | <
Batas Penolakan | [8 empty] | 20 | 98
Typical | [8 empty] | 20 | 100
Batas Nilai Penolakan PT BA berdasarkan Perjanjian Jual Beli Batubara No : 303.PJ/041/DIR/2012 Halaman 32 Lampiran 1 A
Batas Umpire Berdasarkan Perjanjian Pengadaan Jasa Survey Analisa Kuantitas dan Kualitas Batubara untuk PT PJB UBJOM PLTU Tenayan : 011.PJ/061/2020
- Calorific Value (Db) |  | = 91 Kcal/Kg | (ASTM D5865)
- Total Moisture (Ar) |  | = 1,5 % | (ASTM D3302M)
- Ash Content (Db) |  | = 0,5 % | (ASTM D3174)
- Total Sulphur (Db) |  | = 0,1 % | (ASTM D4239)
- HGI |  | = 3 % | (ASTM D409)
- AFT Initial |  | = 70 | (ASTM D1857)
Formulas:
UMPIRE = EOMONTH([TANGGAL PELAKSANAAN],-1)+1
Note on A1: TRUCKING PT GEL LOT 306 -yudhaariprasetyo ---- TRUCKING PT BBS LOT 303 -yudhaariprasetyo ---- Dikurangin pemakaian sawdust -yudhaariprasetyo ---- Dikurangin pemakaian sawdust -yudhaariprasetyo ---- - (Firing Tanggal 06 Juli 2023 Pasca FO3 - Walltube Boiler Leakage) - (Firing Tanggal 19 Juli 2023 Pasca FO3 - Walltube Boiler Leakage) -yudhaariprasetyo ---- - (Firing Tanggal 12 Juli 2023 Pasca FO3 - Walltube Boiler Leakage) - (Firing Tanggal 26 Juli 2023 Pasca FO3 - Walltube Boiler Leakage) -yudhaariprasetyo ---- TRUCKING PT GEL LOT 305 -yudhaariprasetyo ---- Unit Syncrone 26 Juli 2023 Pukul 16:15 -yudhaariprasetyo ---- Unit Syncrone 19 Juli 2023 Pukul 18:38 -yudhaariprasetyo ---- Sampel diambil Lab, dipreparasi Geos dan dianalisa geos dan Lab -yudhaariprasetyo ---- Sampel diambil Lab, dipreparasi Geos dan dianalisa geos dan Lab -yudhaariprasetyo ---- TRUCKING PT GEL LOT 304 -yudhaariprasetyo ---- MV. Malahayati Baruna (PT MIP) -yudhaariprasetyo ---- TRUCKING PT GEL LOT 302 -yudhaariprasetyo ---- TRUCKING PT BBS LOT 300 -yudhaariprasetyo ---- TRUCKING PT GEL LOT 301 -yudhaariprasetyo ---- Unit Syncrone 07 Juli 2023 Pukul 05:56 -yudhaariprasetyo ---- Unit Syncrone 07 Juli 2023 Pukul 05:56 -yudhaariprasetyo ---- Shutdown 30 Juni 2023 Pukul 23.32 FO 3 (Anomali Parameter Boiler recovery leak tube) -yudhaariprasetyo ---- Shutdown 04 Juli 2023 Pukul 07:27 FO3 (kebocoran tube boiler) -yudhaariprasetyo ---- TRUCKING PT GEL LOT 297 -yudhaariprasetyo ---- TRUCKING PT BBS LOT 294 -yudhaariprasetyo TRUCKING PT BBS LOT 300 -yudhaariprasetyo ---- TRUCKING PT GEL LOT 296 -yudhaariprasetyo ---- SELISIH BEDING - LOSSES (MASUK KE EFEKTIF) -yudhaariprasetyo ---- SELISIH BEDING - LOSSES (MASUK KE EFEKTIF) -yudhaariprasetyo ---- SELISIH OPNAME -yudhaariprasetyo ---- SHI[PMENT 875 PT BSL (TB. FAP 03 / BG. FAPUTRA 2703) -yudhaariprasetyo ---- - Shipment 875 PT BSL (TB. BMJ 8 / BG. BAHARI JAYA 9) - RMBE LOT 298 -yudhaariprasetyo ---- Penyesuaian karena sounding bunker batubara jam 14:00 -yudhaariprasetyo ---- - (Firing Tanggal 03 Juni 2023 Pasca FO2 - Walltube Boiler Leakage) - (Firing Tanggal 06 Juni 2023 Pasca FO2 - Walltube Boiler Leakage) -yudhaariprasetyo ---- TRUCKING PT RMBE LOT 292 -yudha ari prasetyo ---- TRUCKING PT RMBE LOT 287 -yudha ari prasetyo ---- TRUCKING PT GEL LOT 295 -yudha ari prasetyo ---- TRUCKING PT GEL LOT 293 -yudha ari prasetyo ---- TRUCKING PT BBS LOT 290 -yudha ari prasetyo ---- PT BARASENTOSA LESTARI -yudhaariprasetyo ---- PT BARASENTOSA LESTARI -yudhaariprasetyo ---- TRUCKING PT GEL LOT 291 -Bahan Bakar Tenayan ---- Shutdown (PO) 07 02 2023 01:51 -yudhaariprasetyo ---- Synchrone 07 06 2023 06:21 -yudhaariprasetyo ---- 28 05 2023 12:26 Boiler Walltube Leakage -yudhaariprasetyo ---- Synchrone 13 04 2023 03:12 -yudhaariprasetyo ---- 03 04 2023 13:55 Manual Stop, Gangguan HPF Fan 2A -yudhaariprasetyo ---- Synchrone 09 03 2023 00:22 -yudhaariprasetyo ---- PE MOP Turbin 1 Low 05 03 2023 21:54 -yudhaariprasetyo ---- Synchrone setelah SI 05 03 2023 16:00 -yudhaariprasetyo ---- FO3 Walltube Boiler Leakage 22 04 2023 05:55 -yudhaariprasetyo ---- Synchrone 29 04 2023 17:51 -yudhaariprasetyo ---- TRUCKING PT GEL LOT 289 -yudhaariprasetyo ---- Penerimaan HSD B35 05-06 Juni 2023) -yudhaariprasetyo ---- TRUCKING PT BBS LOT 285 -yudhaariprasetyo ---- TRUCKING PT GEL LOT 288 -yudhaariprasetyo ---- TRUCKING PT GEL LOT 286 -yudhaariprasetyo ---- TRUCKING PT RMBE LOT 283 -yudhaariprasetyo ---- TRUCKING PT GEL LOT 284 -yudhaariprasetyo ---- MV. Malahayati Baruna (PT KE) -yudhaariprasetyo ---- TRUCKING PT BBS LOT 278 -yudhaariprasetyo ---- TRUCKING PT GEL LOT 282 -yudhaariprasetyo ---- TRUCKING PT RMBE LOT 281 -yudhaariprasetyo ---- TRUCKING PT GEL LOT 280 -yudhaariprasetyo ---- TRUCKING PT RMBE LOT 274 -yudhaariprasetyo ---- TRUCKING PT GEL LOT 279 -yudhaariprasetyo ---- TRUCKING PT GEL LOT 277 -yudhaariprasetyo ---- MV. Dharma Lautan Ruby (PT. BA) -yudhaariprasetyo ---- TRUCKING PT BBS LOT 275 -yudhaariprasetyo ---- TRUCKING PT GEL LOT 276 -yudhaariprasetyo ---- Unit 2 (Firing Tanggal 12 April 2023 Pasca FO & MO) -yudhaariprasetyo ---- Unit 1 (Firing Tanggal 29 April 2023 Pasca FO) -yudhaariprasetyo ---- TRUCKING PT GEL LOT 273 -yudhaariprasetyo ---- TRUCKING PT RMBE LOT 272 -yudhaariprasetyo ---- TRUCKING PT BBS LOT 268 -yudhaariprasetyo ---- - Unit 1 (Firing Tanggal 06 Maret 2023 Pasca PO-Simple Inspection) - Unit 1 (Firing Tanggal 09 Maret 2023 Pasca PO-Extension) -yudhaariprasetyo ---- SELISIH BEDDING -yudhaariprasetyo ---- SELISIH BEDING - LOSSES (MASUK KE EFEKTIF) -yudhaariprasetyo ---- SELISIH BEDDING -yudhaariprasetyo ---- SELISIH BEDING - LOSSES (MASUK KE EFEKTIF) -yudhaariprasetyo ---- SELISIH OPNAME -yudhaariprasetyo ---- TRUCKING PT GEL LOT 271 -yudhaariprasetyo ---- TRUCKING PT RMBE LOT 270 -yudhaariprasetyo ---- TRUCKING PT GEL LOT 269 -yudhaariprasetyo ---- TRUCKING PT RMBE LOT 267 -yudhaariprasetyo ---- TRUCKING PT GEL LOT 266 -yudhaariprasetyo ---- SHIPMENT 853 MITRA BAHARI 88_MITRA ABADI 2588 PT BUKIT ASAM TBK -yudhaariprasetyo ---- TRUCKING PT BBS LOT 265 -yudhaariprasetyo ---- TRUCKING PT RMBE LOT 263 -yudhaariprasetyo ---- salah masukkan pemakaian -yudhaariprasetyo ---- TRUCKING PT GEL LOT 264 -yudhaariprasetyo ---- TRUCKING PT BBS LOT 257 -yudhaariprasetyo ---- TRUCKING PT RMBE LOT 262 -yudhaariprasetyo ---- TRUCKING PT RMBE LOT 260 -yudhaariprasetyo ---- TRUCKING PT GEL LOT 259 -yudhaariprasetyo ---- TRUCKING PT GEL LOT 261 -yudhaariprasetyo ---- MV. Lumoso Raya (KE) -yudhaariprasetyo ---- TRUCKING PT RMBE LOT 258 -yudhaariprasetyo ---- TRUCKING PT RMBE LOT 255 -yudhaariprasetyo ---- TRUCKING PT GEL LOT 256 -yudhaariprasetyo ---- TRUCKING PT GEL LOT 254 -yudhaariprasetyo ---- TRUCKING PT BBS LOT 250 -yudhaariprasetyo ---- TRUCKING PT RMBE LOT 252 -yudhaariprasetyo ---- MV. Karunia Gemilang -yudhaariprasetyo ---- TRUCKING PT GEL LOT 253 -yudhaariprasetyo ---- TRUCKING PT RMBE LOT 242 -yudhaariprasetyo ---- TRUCKING PT GEL LOT 251 -yudhaariprasetyo ---- TRUCKING PT PLN BB LOT 241 -yudhaariprasetyo ---- SHIPMENT 841 LL MASERATII_LL 2702 -yudhaariprasetyo ---- TRUCKING PT GEL LOT 249 SHIPMENT 838 LL COBRA 02_LL 2502 -yudhaariprasetyo ---- TRUCKING PT GEL LOT 248 -yudhaariprasetyo ---- TRUCKING PT GEL LOT 247 -yudhaariprasetyo ---- TRUCKING PT GEL LOT 246 -yudhaariprasetyo ---- SHIPMENT 831 (PT BSL) TB. MARINE 1303 / BG. MARINE POWER 2711 -Bahan Bakar Tenayan ---- SHIPMENT 829 (PT GEL) TB. LL MASERATII/ BG. LL 2702 -Bahan Bakar Tenayan ---- TRUCKING PT GEL LOT 245 -Bahan Bakar Tenayan ---- TRUCKING PT GEL LOT 244 -Bahan Bakar Tenayan ---- TRUCKING PT GEL LOT 243 -Bahan Bakar Tenayan ---- SELISIH OPNAME -yudhaariprasetyo ---- Ditambah manual -yudhaariprasetyo ---- TRUCKING PT GEL LOT 240 -yudhaariprasetyo ---- TRUCKING PT RMBE LOT 236 -yudhaariprasetyo ---- TRUCKING PLN BB LOT 238 -yudhaariprasetyo ---- TRUCKING PLNBB LOT 232 -yudhaariprasetyo ---- MV Dharma Lautan Ruby (PT. KE) -yudhaariprasetyo ---- TRUCKING PT GEL LOT 239 -yudhaariprasetyo ---- TRUCKING PT GEL LOT 237 -yudhaariprasetyo ---- TRUCKING PT GEL LOT 234 -yudhaariprasetyo ---- TRUCKING PT RMBE LOT 233 -yudhaariprasetyo ---- PT Geoservices (Kontrak Term) -yudhaariprasetyo ---- 28.10.2022 17.30 Cast Off from Muara Jawa, Kalimantan Timur -Bahan Bakar Tenayan ---- 16.11.2022 15.48 Cast Off from Muara Jawa, Kalimantan Timur -Bahan Bakar Tenayan ---- MV. Rasuna Baruna (PT KE) -yudhaariprasetyo ---- Error -yudhaariprasetyo ---- Error -yudhaariprasetyo ---- Error -yudhaariprasetyo ---- TRUCKING PT RMBE LOT 233 -yudhaariprasetyo ---- TRUCKING PT RMBE LOT 233 -yudhaariprasetyo ---- PT. ENERGI SINAR BARA -yudhaariprasetyo ---- PT. BARASENTOSA LESTARI -yudhaariprasetyo ---- TRUCKING PT GEL LOT 231 -yudhaariprasetyo ---- SHIPMENT 806 TB. MARINA 1610_BG. MARINE POWER 2718 -yudhaariprasetyo ---- 04 dan 07 November 2022 -yudhaariprasetyo ---- TRUCKING PT RMBE LOT 229 -yudhaariprasetyo ---- Sampling & Analisa by SI -yudhaariprasetyo ---- TRUCKING PT GEL LOT 230 -yudhaariprasetyo ---- TRUCKING PLN BB LOT 226 -yudhaariprasetyo ---- TRUCKING PT GEL LOT 228 -yudhaariprasetyo ---- PT Energi Sinar Bara -yudhaariprasetyo ---- PLTU tidak mendapatkan Sampel Buyer dikarenakan Sampling dan Analisa dilakukan oleh PT Surveyor Indonesia -yudhaariprasetyo ---- TRUCKING RMBE LOT 227 -yudhaariprasetyo ---- PLTU tidak mendapatkan Sampel Buyer dikarenakan Sampling dan Analisa dilakukan oleh PT Surveyor Indonesia -yudhaariprasetyo ---- - Firing 26 09 2022 pasca MO -yudhaariprasetyo ---- - Firing 04 08 2022 pasca MO : 16.323,9 Liter - Firing 18 08 2022 pasca FO2 : 21.064,5 Liter - Firing 29 08 2022 pasca MO : 15.677,0 Liter -yudhaariprasetyo ---- - Firing 24 09 2022 pasca FO2 -yudhaariprasetyo ---- 26 09 2022 07.24 Unit Synchrone -yudhaariprasetyo ---- 24 09 2022 13.22 Unit Synchrone -yudhaariprasetyo ---- SELISIH BEDING - LOSSES/PLUS (MASUK KE EFEKTIF) -yudhaariprasetyo ---- SELISIH BEDDING -yudhaariprasetyo ---- SELISIH OPNAME -yudhaariprasetyo ---- FO2 20 09 2022 07.37 lepas synchrone -yudhaariprasetyo ---- FO2 20 09 2022 07.37 lepas synchrone -yudhaariprasetyo ---- MO 16 09 2022 23.21 lepas synchrone -yudhaariprasetyo ---- TRUCKING PT GEL LOT 225 -yudhaariprasetyo ---- Sampling & Analisa by SI -yudhaariprasetyo ---- TRUCKING PT RMBE LOT 220 -yudhaariprasetyo ---- TRUCKING SBB LOT 177 -yudhaariprasetyo ---- MV. Aurora Christine (PLN BB/Bara Tabang) TRUCKING PT PLN BB LOT 223 -yudhaariprasetyo ---- TRUCKING PT GEL LOT 224 -yudhaariprasetyo ---- MV. Rasuna Baruna (PT. KE) -yudhaariprasetyo ---- Di Sampling dan Analisa ulang oleh PT. SI Jambi -yudhaariprasetyo ---- TRUCKING PT GEL LOT 222 -yudhaariprasetyo ---- TRUCKING PLN BB LOT 218 -yudhaariprasetyo ---- didapat dari = 212,5 m - 26 m - 70 m -yudhaariprasetyo ---- Dilakukan pengambilan sample di coal feeder sebanyak 9 kali per 30 menit -yudhaariprasetyo ---- Dilakukan pengambilan sample di coal feeder sebanyak 9 kali per 30 menit -yudhaariprasetyo ---- 10.000 MT tidak dimasukkan -yudhaariprasetyo ---- 50.000 MT tidak dimasukkan -yudhaariprasetyo ---- Firing 04 08 2022 pasca MO -yudhaariprasetyo ---- Firing 28 08 2022 pasca FO2 -yudhaariprasetyo ---- Firing 18 08 2022 pasca FO2 -yudhaariprasetyo ---- TRUCKING PT GEL LOT 220 -yudhaariprasetyo ---- 29 08 2022 08.40 Unit Synchrone -yudhaariprasetyo ---- SHIPMENT 795 CALVIN 26_MARINE POWER 2702 -yudhaariprasetyo ---- Kualitas masuk Lot 210 Kuantitas masuk Lot 220 -yudhaariprasetyo ---- TRUCKING PT GEL LOT 219 -yudhaariprasetyo ---- TRUCKING PT GEL LOT 217 -yudhaariprasetyo ---- Shutdown 20 08 2022 21.24 -yudhaariprasetyo ---- Syncrone 19 08 2022 17.29 -yudhaariprasetyo ---- TRUCKING PLNBB LOT 211 -yudhaariprasetyo ---- TRUCKING PT GEL LOT 216 -yudhaariprasetyo ---- ada 2 lot truking yang bongkar di jam 10.00-13.00 -yudhaariprasetyo ---- ada 2 lot truking yang bongkar di jam 10.00-13.00 -yudhaariprasetyo ---- Tidak ada trucking jam 9.00-13.00 -yudhaariprasetyo ---- Dilakukan pengambilan sample di coal feeder sebanyak 9 kali per 30 menit -yudhaariprasetyo ---- Dilakukan pengambilan sample di coal feeder sebanyak 9 kali per 30 menit -yudhaariprasetyo ---- TRUCKING PT GEL LOT 215 -yudhaariprasetyo ---- TRUCKING PT GEL LOT 214 -yudhaariprasetyo ---- Berdasarkan Penerimaan COA -yudhaariprasetyo ---- Shipment 785 LL DONNY_CAPRICORN 71 -yudhaariprasetyo ---- TRUCKING PT GEL LOT 213 -yudhaariprasetyo ---- Synchoren Pasca MO 04 08 2022 23.41 -yudhaariprasetyo ---- TRUCKING PT GEL LOT 212 -yudhaariprasetyo ---- TRUCKING PT RMBE LOT 210 -yudhaariprasetyo ---- MV. Lumoso Karunia (PT. MIP) -yudhaariprasetyo ---- Pemakaian firing Unit 1 pasca MO 31 Juli 2022 -yudhaariprasetyo ---- 01 08 2022 08:42 Unit Synchrone Pasca MO -yudhaariprasetyo ---- 01 08 2022 08:42 Unit Synchrone Pasca MO -yudhaariprasetyo ---- TRUCKING PT GEL LOT 209 -yudhaariprasetyo ---- Shutdown 29 07 2022 03:16 (MO) -yudhaariprasetyo ---- TRUCKING PLNBB LOT 206 -yudhaariprasetyo ---- TRUCKING PT GEL LOT 208 -yudhaariprasetyo ---- TRUCKING PT GEL LOT 207 -yudhaariprasetyo ---- TRUCKING PT GEL LOT 205 -yudhaariprasetyo ---- TRUCKING PLN BB LOT 202 -yudhaariprasetyo ---- SHIPMENT 775 (PT RAP) MITRA BAHARI 88_MITRA ABADI 2588 -yudhaariprasetyo ---- 04-05 Juli 2022 -yudhaariprasetyo ---- TRUCKING PT GEL LOT 204 -yudhaariprasetyo ---- TRUCKING PT GEL LOT 203 -yudhaariprasetyo ---- TRUCKING PT GEL LOT 201 -yudhaariprasetyo ---- SELISIH BEDING - LOSSES/PLUS (MASUK KE EFEKTIF) -yudhaariprasetyo ---- SELISIH BEDING -yudhaariprasetyo ---- SELISIH OPNAME -yudhaariprasetyo ---- TRUCKING PT GEL LOT 199 -yudhaariprasetyo ---- TRUCKING PLN BB LOT 200 -yudhaariprasetyo ---- Shipment 774 TRANS 58_RIMAU 2506 -yudhaariprasetyo ---- Shipment 773 LL LOTTUS 02_CAPRICORN 43 -yudhaariprasetyo ---- Pemakaian firing Unit 1 pasca PO 12 Juni 2022 -yudhaariprasetyo ---- Estimasi pemakaian firing Unit 1 pasca PO -yudhaariprasetyo ---- Pemakaian HSD Alber 01-12 Juni 2022 -yudhaariprasetyo ---- Counter dispenser 12 Juni 2022 -yudhaariprasetyo ---- TRUCKING PLN BB LOT 197 -yudhaariprasetyo ---- MV. Lumoso Karunia (PT. KE) -yudhaariprasetyo ---- FO 15 06 2022 09.59 WIB Rolling Turbin -yudhaariprasetyo ---- SHIPMENT 772 LL FERRARII_LL 2501 -yudhaariprasetyo ---- TRUCKING PT GEL LOT 198 -yudhaariprasetyo ---- 12 06 2022 20:58 Unit Synchrone Pasca PO -yudhaariprasetyo ---- SHIPMENT 767 (PT BBS) BILITON 818_NADUK 6 -yudhaariprasetyo ---- TRUCKING PT GEL LOT 196 -yudhaariprasetyo ---- TRUCKING PLN BB LOT 195 -yudhaariprasetyo ---- permasalahan dengan minerba 25.000 Dialihkan bulan selanjut -yudhaariprasetyo ---- permasalahan dengan minerba 20.000 Dialihkan bulan selanjut -yudhaariprasetyo ---- TRUCKING PT GEL LOT 194 -yudhaariprasetyo ---- SHIPMENT 761 PRIMA HARIMAU_MANDIRI ASTER -yudhaariprasetyo ---- SHIPMENT 760 (PT BBS SPOT) MITRA BAHARI 88_MITRA ABADI 2588 -yudhaariprasetyo ---- SHIPMENT 760 (PT BBS SPOT) MITRA BAHARI 88_MITRA ABADI 2588 -yudhaariprasetyo ---- TRUCKING PLN BB LOT 192 -yudhaariprasetyo ---- TRUCKING PT GEL LOT 193 -yudhaariprasetyo ---- Bulan-Minggu-Tahun_Sample Coalyard A/B/C -yudhaariprasetyo ---- TRUCKING PT GEL LOT 191 -yudhaariprasetyo ---- TRUCKING PLN BB LOT 190 -yudhaariprasetyo ---- Shutdown PO 17 05 2022 01:13 -yudhaariprasetyo ---- MV MANALAGI VIRA (PT MIP) -yudhaariprasetyo ---- Shipment 759 SUMBER X_MANDIRI ASTER -yudhaariprasetyo ---- PEMAKAIAN UNIT 2 PASCA MO -yudhaariprasetyo ---- Coltdiesel PLN -yudhaariprasetyo ---- TRUCKING PT GEL LOT 189 -yudhaariprasetyo ---- PT PELAYARAN BAHTERA ADIGUNA -yudhaariprasetyo ---- TRUCKING PLN BB LOT 188 -yudhaariprasetyo ---- > 70 mm -yudhaariprasetyo ---- > 2,38 mm -yudhaariprasetyo ---- > 70 mm di CoA harus nya kecil, sudah close di BBO -yudhaariprasetyo ---- TRUCKING PT GEL LOT 98 -yudhaariprasetyo ---- TRUCKING PT GEL LOT 137 -yudhaariprasetyo ---- TRUCKING GEL LOT 95 -yudhaariprasetyo ---- TRUCKING GEL LOT 87 -yudhaariprasetyo ---- TRUCKING PT GEL LOT 77 -yudhaariprasetyo ---- TRUCKING PT GEL LOT 146 -yudhaariprasetyo ---- TRUCKING PT GEL LOT 187 -yudhaariprasetyo ---- TRUCKING PT GEL LOT 186 -yudhaariprasetyo ---- TRUCKING PT GEL LOT 185 -yudhaariprasetyo ---- SHIPMENT 752 (PT. RAP) ADITYA 55_DM 399 -yudhaariprasetyo ---- TRUCKING PT GEL LOT 183 -yudhaariprasetyo ---- TRUCKING PT GEL LOT 182 -yudhaariprasetyo ---- SHIPMENT 747 (PT RAP) SUMBER XXV_TIMUR 12 -yudhaariprasetyo ---- SHIPMENT 746 (PT RAP) LL DJU MING_LL 2717 -yudhaariprasetyo ---- TRUCKING PT GEL LOT 180 -yudhaariprasetyo ---- TRUCKING PT GEL LOT 179 -yudhaariprasetyo ---- SHIPMENT 733 (PT RAP) SINAR SEJAHTERA 128_CAPRICORN 69 -yudhaariprasetyo ---- TRUCKING PT GEL LOT 152 -yudhaariprasetyo ---- TRUCKING PT GEL LOT 176 -yudhaariprasetyo ---- TRUCKING PT GEL LOT 175 -yudhaariprasetyo ---- TRUCKING PT GEL LOT 171 -yudhaariprasetyo ---- TRUCKING PT GEL LOT 170 -yudhaariprasetyo ---- TRUCKING PT GEL LOT 167 -yudhaariprasetyo ---- TRUCKING PT GEL LOT 157 -yudhaariprasetyo ---- TRUCKING PLN BB LOT 184 -yudhaariprasetyo ---- Synchrone 18 04 2022 23:32 Pasca MO -yudhaariprasetyo ---- SHIPMENT 754 (PT BBS) TANJUNG BAHARI 12_BAHARI 279 -yudhaariprasetyo ---- SHIPMENT 750 (PT BBS) LL CINDY_SUMBER CIPTA 1 -yudhaariprasetyo ---- TRUCKING PLNBB LOT 181 -yudhaariprasetyo ---- TRUCKING PLN BB LOT 178 -yudhaariprasetyo ---- SHIPMENT 744 (PT BBS) LL PRIMA_CAPRICORN 43 -yudhaariprasetyo ---- SELISIH BEDING - LOSSES/PLUS (MASUK KE EFEKTIF) -yudhaariprasetyo ---- SELISIH BEDING -yudhaariprasetyo ---- SELISIH OPNAME -yudhaariprasetyo ---- Rencana dialihkan ke PLTU Bangka dan PLTU Belitung =15.000 -yudhaariprasetyo ---- TRUCKING PLN BB LOT 173 -yudhaariprasetyo ---- 23/02/2022 11:46:00 -yudhaariprasetyo ---- 22/02/2022 10:58:00 -yudhaariprasetyo ---- TRUCKING SAMANTAKA BB LOT 174 -yudhaariprasetyo ---- job no 33 dipakai uji sizing PT BBS -yudhaariprasetyo ---- coa revisi : 10 03 2022 14.30 -yudhaariprasetyo ---- TRUCKING PT SAMANTAKA BB LOT 172 -yudhaariprasetyo ---- TRUCKING PLN BB LOT 169 -yudhaariprasetyo ---- 14 - 15 Maret 2022 -yudhaariprasetyo ---- Firing PO/MO 04 02 2022 -yudhaariprasetyo ---- Firing MO 28 02 2022 -yudhaariprasetyo ---- MV. DHARMA LAUTAN RUBY -yudhaariprasetyo ---- Unit synchrone 28 02 2022 01.36 -yudhaariprasetyo ---- TRUCKING PT SAMANTAKA BB LOT 168 -yudhaariprasetyo ---- Februari berlebih 2 Lot Trucking -yudhaariprasetyo ---- TRUCKING PLN BB LOT 166 -yudhaariprasetyo ---- TRUCKING SAMANTAKA BB LOT 164 -yudhaariprasetyo ---- TRUCKING PLN BB LOT 165 -yudhaariprasetyo ---- Sei Pakning, Riau -yudhaariprasetyo ---- 05 02 2022 13.05 Lepas Synchrone -yudhaariprasetyo ---- TRUCKING PLN BB LOT 163 -yudhaariprasetyo ---- 04 02 2022 05.48 Synchrone -yudhaariprasetyo ---- 04 02 2022 05.48 Synchrone -yudhaariprasetyo ---- SHIPMENT 736 (PT BBS) DWIDAYA 11_DPS 2589 -yudhaariprasetyo ---- TRUCKING SAMANTAKA LOT 162 -yudhaariprasetyo ---- 30 01 2022 14:32 Lepas Synkron (Terdapat Kebocoran pada Cooling Generator) -yudhaariprasetyo ---- TRUCKING PLN BB LOT 161 -yudhaariprasetyo ---- TRUCKING SAMANTAKA LOT 160 -yudhaariprasetyo ---- TRUCKING PLN BB LOT 159 -yudhaariprasetyo ---- TRUCKING SAMANTAKA LOT 156 -yudhaariprasetyo ---- SHIPMENT 735 MULTI 05_MULTI 2701 -yudhaariprasetyo ---- Di koreksi menjadi 0 karena pemakaian SAP/BBO sudah terlanjur menggunakan counter jam 00.00 tanpa penyesuaian -yudhaariprasetyo ---- Di koreksi menjadi 0 karena pemakaian SAP/BBO sudah terlanjur menggunakan counter jam 00.00 tanpa penyesuaian -yudhaariprasetyo ---- TRUCKING PLN BB LOT 158 -yudhaariprasetyo ---- SHIPMENT 734 (PT BBS) SINAR ABADI 128_CAPRICORN 71 -yudhaariprasetyo ---- SHIPMENT 728 MITRA ARMADA 01_ARMADA MAJU 2701 -yudhaariprasetyo ---- Di koreksi menjadi 0 karena pemakaian SAP/BBO sudah terlanjur menggunakan counter jam 00.00 tanpa penyesuaian -yudhaariprasetyo ---- Di koreksi menjadi 0 karena pemakaian SAP/BBO sudah terlanjur menggunakan counter jam 00.00 tanpa penyesuaian -yudhaariprasetyo ---- PT. RIZKI ANUGRAH PRATAMA -yudhaariprasetyo ---- Flowrate tanpa ada gangguan bongkar -yudhaariprasetyo ---- SHIPMENT 732 (PT BBS) DWIDAYA 11_DPS 2589 -yudhaariprasetyo ---- Unit Trip (Vibrasi PAF 2A) 11 01 2022 15.38 Unit Synchrone 11 01 2022 18.06 -yudhaariprasetyo ---- TRUCKING PLN BB LOT 155 -yudhaariprasetyo ---- Dilihat di materi RAKOR -yudhaariprasetyo ---- TRUCKING SAMANTAKA BB LOT 154 -yudhaariprasetyo ---- MV. HI 03 -yudhaariprasetyo ---- TRUCKING PLN BB LOT 150 -yudhaariprasetyo ---- SHIPMENT 730 (PT. BBS) HAN 1_LL 2716 -yudhaariprasetyo ---- TRUCKING SAMANTAKA LOT 153 -yudhaariprasetyo ---- SHIPMENT 725 (PT BBS) SINAR ABADI 128_CAPRICORN 71 -yudhaariprasetyo ---- SELISIH BEDING - LOSSES/PLUS (MASUK KE EFEKTIF) -yudhaariprasetyo ---- SELISIH BEDING -yudhaariprasetyo ---- SELISIH OPNAME -yudhaariprasetyo ---- TRUCKING RMBE LOT 151 -yudhaariprasetyo ---- TRUCKING SAMANTAKA LOT 149 -yudhaariprasetyo ---- TRUCKING PT RMBE LOT 147 -yudhaariprasetyo ---- TRUCKING LOT 142 -yudhaariprasetyo ---- TRUCKING SAMANTAKA LOT 148 -yudhaariprasetyo ---- SHIPMENT 718 DWIDAYA 11_DPS 2589 -yudhaariprasetyo ---- SHIPMENT 717 SURYA PERKASA 205_LL 2711 -yudhaariprasetyo ---- PT. GLOBAL ENERGI LESTARI -yudhaariprasetyo ---- PT. BUMI BERDIKARI SENTOSA -yudhaariprasetyo ---- PT. Riau Mitra Bima Energi -yudhaariprasetyo ---- TRUCKING SAMANTAKA LOT 145 -yudhaariprasetyo ---- TRUCKING GEL LOT 143 -yudhaariprasetyo ---- TRUCKING SAMANTAKA BB LOT 144 -yudhaariprasetyo ---- SHIPMENT 716 LL ELISTINA_LLP 2702 -yudhaariprasetyo ---- PLN BB_PLN BB NIAGA SHIPMENT 715 LL DJU MING_LL 2717 -yudhaariprasetyo ---- Firing MO 12 11 2021 -yudhaariprasetyo ---- SHIPMENT 714 DWIDAYA 11_DPS 2589 -yudhaariprasetyo ---- Penambahan = 1 Tongkang Vessel = 1 -yudhaariprasetyo ---- SHIPMENT 713 SOL 1003_LL 2713 -yudhaariprasetyo ---- TRUCKING SAMANTAKA 141 -yudhaariprasetyo ---- TRUCKING PLN BB LOT 138 -yudhaariprasetyo ---- 22 - 23 November 2021 -yudhaariprasetyo ---- SPOT BBS SHIPMENT 712 SINAR SEJAHTERA 128_CAPRICORN 69 -yudhaariprasetyo ---- SHIPMENT 711 SYUKUR 25_MARINA 88 -yudhaariprasetyo ---- SHIPMENT 710 MITRA ARMADA 01_ARMADA MAJU 2701 -yudhaariprasetyo ---- TRUCKING SAMANTAKA BB LOT 140 -yudhaariprasetyo ---- TRUCKING SAMANTAKA BB LOT 139 -yudhaariprasetyo ---- SHIPMENT 709 LL PRIMA_CAPRICORN 43 -yudhaariprasetyo ---- SHIPMENT 703 DWIDAYA 11_DPS 2589 -yudhaariprasetyo ---- SHIPMENT 702 DWIDAYA 11_DPS 2589 -yudhaariprasetyo ---- SHIPMENT 700 DWIDAYA 11_DPS 2589 -yudhaariprasetyo ---- SHIPMENT 708 DWIDAYA 11_DPS 2589 -yudhaariprasetyo ---- TRUCKING SAMANTAKA BB LOT 136 -yudhaariprasetyo ---- SHIPMENT 707 SYUKUR 25_MARINA 88 -yudhaariprasetyo ---- SHIPMENT 706 LL CINDY_CAPRICORN 71 -yudhaariprasetyo ---- FD -yudhaariprasetyo ---- SHIPMENT 705 MERPATI 2701_RAJAWALI 2701 -yudhaariprasetyo ---- TRUCKING PLN BB LOT 130 -yudhaariprasetyo ---- SHIPMENT 704 MOMENTUM 07_MULTI 2701 -yudhaariprasetyo ---- Firing FO 01 10 2021 -yudhaariprasetyo ---- pemakaian unit 1 pasca FO -yudhaariprasetyo ---- Synchrone 01 01 2021 08.37 -yudhaariprasetyo ---- - BM 8654 TU (Maisuardi) - BM 9087 WO (Darmawan) -yudhaariprasetyo ---- - caryover 3 trucking -yudhaariprasetyo ---- - caryover 4 trucking - 4 trucking konfirmasi -yudhaariprasetyo ---- - caryover 3 trucking -yudhaariprasetyo ---- - caryover 1 tongkang - caryover 4 trucking dialihkan ke tongkang - 7 tongkang konfirmasi -yudhaariprasetyo ---- TRUCKING SAMANTAKA BB LOT 135 -yudhaariprasetyo ---- Mobil sekurity -yudhaariprasetyo ---- SPOT SAE SHIPMENT 698 MAJU DAYA 47_MARCOPOLO 2528 -yudhaariprasetyo ---- TRUCKING SAMANTAKA LOT 134 -yudhaariprasetyo ---- SHIPMENT 701 MITRA ARMADA 01_ARMADA MAJU 2701 -yudhaariprasetyo ---- TRUCKING SAMANTAKA BB LOT 133 -yudhaariprasetyo ---- Shutdown 01.47 -yudhaariprasetyo ---- TRUCKING SAMANTAKA BB LOT 132 -yudhaariprasetyo ---- Error -yudhaariprasetyo ---- Error -yudhaariprasetyo ---- pemakaian unit 1 pasca FO -yudhaariprasetyo ---- Firing FO 15 09 2021 -yudhaariprasetyo ---- SHIPMENT 699 BOJOMA 01_FLY POWER 2705 -yudhaariprasetyo ---- SELISIH BEDING - LOSSES (MASUK KE EFEKTIF) -yudhaariprasetyo ---- SELISIH BEDING -yudhaariprasetyo ---- LOSES/SELISIH OPNAME -yudhaariprasetyo ---- TRUCKING SAMANTAKA BB LOT 131 -yudhaariprasetyo ---- BAST Belum diterima -yudhaariprasetyo ---- TRUCKING SAMANTAKA BB LOT 129 -yudhaariprasetyo ---- TRUCKING PLN BB LOT 128 -yudhaariprasetyo ---- TRUCKING SAMANTAKA BB LOT 127 -yudhaariprasetyo ---- Estimasi pemakaian unit 1 pasca FO -yudhaariprasetyo ---- SHIPMENT 697 SINAR ABADI 128_LL 2508 -yudhaariprasetyo ---- SHIPMENT 696 LL JAGUAR_CAPRICORN 69 -yudhaariprasetyo ---- TRUCKING PLN BB LOT 126 -yudhaariprasetyo ---- Diliburkan, ada Kunjungan Minerba -yudhaariprasetyo ---- Synchrone 15 09 2021 01:02 -yudhaariprasetyo ---- TRUCKING SAMANTAKA BB LOT 125 -yudhaariprasetyo ---- Shutdown 08 09 2021 16:09 (FO kebocoran walltube) -yudhaariprasetyo ---- TRUCKING PLN BB LOT 124 -yudhaariprasetyo ---- Diliburkan, ada Audit -yudhaariprasetyo ---- TRUCKING SAMANTAKA BB LOT 123 -yudhaariprasetyo ---- SHIPMENT 695 CALVIN 81_GANDASARI 2705 -yudhaariprasetyo ---- TRUCKING PLN BB LOT 122 -yudhaariprasetyo ---- error -yudhaariprasetyo ---- Diliburkan, ada Audit -yudhaariprasetyo ---- error -yudhaariprasetyo ---- error -yudhaariprasetyo ---- Firing PO -yudhaariprasetyo ---- Firing FO 07 08 2021 20.098,80 didapat dari rata2 firing Juni dan Juli -yudhaariprasetyo ---- Firing FO 07 dan 16 08 2021 -yudhaariprasetyo ---- Firing PO 04 08 2021 -yudhaariprasetyo ---- Firing FO 16 08 2021 17.893,0 didapat dari 37.991,8 - 20.098,8 -yudhaariprasetyo ---- Synchrone 16 08 2021 17.11 pasca FO -yudhaariprasetyo ---- Shutdown 11 08 2021 02.00 (FO) -yudhaariprasetyo ---- Synchrone 07 08 2021 19.38 pasca FO -yudhaariprasetyo ---- Shutdown 07 08 2021 02.25 (FO) -yudhaariprasetyo ---- Synchrone 04 08 2021 22:00 pasca PO -yudhaariprasetyo ---- TRUCKING SAMANTAKA LOT 121 -yudhaariprasetyo ---- TRUCKING PLN BB LOT 120 -yudhaariprasetyo ---- Sampel ini diwitnes oleh PT Carsurin -yudhaariprasetyo ---- TRUCKING SAMANTAKA LOT 119 -yudhaariprasetyo ---- TRUCKING PLN BB LOT 118 -yudhaariprasetyo ---- Sampel ini diwitnes oleh PT Carsurin -yudhaariprasetyo ---- 23-24 Agustus 2021 -yudhaariprasetyo ---- TRUCKING LOT 116 -yudhaariprasetyo ---- Losses (liter) -yudhaariprasetyo ---- Real penerimaan (liter) -yudhaariprasetyo ---- Selisih -yudhaariprasetyo ---- Real penerimaan -yudhaariprasetyo ---- Sounding sebelum bongkar hsd -yudhaariprasetyo ---- TRUCKING PLN BB LOT 117 -yudhaariprasetyo ---- Sounding sesudah bongkar hsd -yudhaariprasetyo ---- SHIPMENT 694 LL ROSMELY_LL 2508 -yudhaariprasetyo ---- Sesuai email diterima -yudhaariprasetyo ---- Kualitas/COA -yudhaariprasetyo ---- TRUCKING PLN BB LOT 115 -yudhaariprasetyo ---- SHIPMENT 693 CALVIN 81_GANDASARI 2705 -yudhaariprasetyo ---- TRUCKING SAMANTAKA LOT 114 -yudhaariprasetyo ---- SHIPMENT 692 MITRA BAHARI 388_MITRA ABADI 3588 -yudhaariprasetyo ---- TRUCKING PLN BB LOT 112 -yudhaariprasetyo ---- TRUCKING SAMANTAKA BB LOT 113 -yudhaariprasetyo ---- TRUCKING SAMANTAKA LOT 111 -yudhaariprasetyo ---- TRUCKING PLN BB LOT 106 -yudhaariprasetyo ---- TRUCKING PLN BB LOT 110 -yudhaariprasetyo ---- TRUCKING SAMANTAKA LOT 109 -yudhaariprasetyo ---- SHIPMENT 691 MOMENTUM 07_MULTI 2701 -yudhaariprasetyo ---- Penerimaan 240 kl -yudhaariprasetyo ---- Penerimaan 240 kl -yudhaariprasetyo ---- Pemakaian Unit 2 pasca PO -yudhaariprasetyo ---- SHIPMENT 690 LL PRIMA_CAPRICORN 43 -yudhaariprasetyo ---- TRUCKING SAMANTAKA LOT 108 -yudhaariprasetyo ---- SELISIH BEDING - LOSSES (MASUK KE EFEKTIF) -yudhaariprasetyo ---- SELISIH BEDING -yudhaariprasetyo ---- LOSES/SELISIH OPNAME -yudhaariprasetyo ---- angka awal recovary/utang, angka kedua konfirmasi -yudhaariprasetyo ---- TRUCKING SAMANTAKA LOT 107 -yudhaariprasetyo ---- Firing FO -yudhaariprasetyo ---- Firing PO -yudhaariprasetyo ---- Firing FO -yudhaariprasetyo ---- Firing PO -yudhaariprasetyo ---- TRUCKING SAMANTAKA LOT 105 -yudhaariprasetyo ---- TRUCKING PLN BB LOT 103 -yudhaariprasetyo ---- SHIPMENT 689 MITRA BAHARI 388 MITRA ABADI 3588 -yudhaariprasetyo ---- TRUCKING SAMANTAKA BB LOT 104 -yudhaariprasetyo ---- TIM SORTIR TIDAK TERSEDIA -yudhaariprasetyo ---- SHIPMENT 688 SURYA PERKASA 205_CAPRICORN 71 -yudhaariprasetyo ---- TRUCKING SAMANTAKA BB LOT 101 -yudhaariprasetyo ---- SHIPMENT 687 DWIDAYA 11_DPS 2589 -yudhaariprasetyo ---- TRUCKING PLN BB LOT 102 -yudhaariprasetyo ---- TRUCKING PLN BB LOT 100 -yudhaariprasetyo ---- SHIPMENT 686 LL PRIMA_CAPRICORN 48 -yudhaariprasetyo ---- SHIPMENT 686 MOMENTUM 07_MULTI 2701 -yudhaariprasetyo ---- TRUCKING SAMANTAKA BB LOT 91 -yudhaariprasetyo ---- TRUCKING PLN BB LOT 99 -yudhaariprasetyo ---- SHIPMENT 684 DWIDAYA 11_DPS 2589 -yudhaariprasetyo ---- TRUCKING PLN BB LOT 97 -yudhaariprasetyo ---- TRUCKING PLN BB LOT 96 -yudhaariprasetyo ---- TRUCKING LOT 94 -yudhaariprasetyo ---- SHIPMENT 683 MOMENTUM 07_MULTI 2701 -yudhaariprasetyo ---- SHIPMENT 682 DWI DAYA 11_DPS 2589 -yudhaariprasetyo ---- TRUCKING PLN BB LOT 93 -yudhaariprasetyo ---- Flowrate dengan ada gangguan bongkar -yudhaariprasetyo ---- SHIPMENT 681 LL LOTTUS_CAPRICORN 39 -yudhaariprasetyo ---- TRUCKING PLN BB LOT 92 -yudhaariprasetyo ---- SHIPMENT 680 BOJOMA 01_FLY POWER 2705 -yudhaariprasetyo ---- TRUCKING LOT 90 -yudhaariprasetyo ---- SHIPMENT 679 LL DEWI_TANJUNG SELARAS 250 -yudhaariprasetyo ---- TRUCKING SAMANTAKA LOT 89 -yudhaariprasetyo ---- TRUCKING PLN BB LOT 88 -yudhaariprasetyo ---- SHIPMENT 678 DWI DAYA 11_DPS 2589 -yudhaariprasetyo ---- SHIPMENT 677 SINAR SURYA 1_SURYA XXVI -yudhaariprasetyo ---- TRUCKING SAMANTAKA LOT 86 -yudhaariprasetyo ---- SHIPMENT 676 LL PRIMA_CAPRICORN 43 -yudhaariprasetyo ---- SHIPMENT 675 LL ROSMELLY_LL 2508 -yudhaariprasetyo ---- SHIPMENT 674 BOJOMA 01_FLY POWER 2705 -yudhaariprasetyo ---- TRUCKING PLN BB LOT 85 -yudhaariprasetyo ---- TRUCKING SAMANTAKA LOT 84 -yudhaariprasetyo ---- TRUCKING PLN BB LOT 83 -yudhaariprasetyo ---- TRUCKING LOT 82 -yudhaariprasetyo ---- SHIPMENT 673 DWIDAYA 11_DPS 2589 -yudhaariprasetyo ---- TRUCKING PLN BB LOT 81 -yudhaariprasetyo ---- TRUCKING SAMANTAKA LOT 80 -yudhaariprasetyo ---- SHIPMENT 672 LL ELISTINA_TRUST LINE 999 -yudhaariprasetyo ---- 24-25 Mei 2021 -yudhaariprasetyo ---- SHIPMENT 671 BOJOMA 01_FLY POWER 2705 -yudhaariprasetyo ---- SANDAR SEMENTARA DI OKURA -yudhaariprasetyo ---- TRUCKING PLN BB LOT 76 -yudhaariprasetyo ---- TRUCKING SAMANTAKA BB LOT 79 -yudhaariprasetyo ---- SHIPMENT 670 TANGGUH_BATULICIN -yudhaariprasetyo ---- TRUCKING SAMANTAKA BB LOT 78 -yudhaariprasetyo ---- SHIPMENT 669 LL SUDIRMAN_LL 2519 -yudhaariprasetyo ---- LOSSES -yudhaariprasetyo ---- SELISIH BEDING - LOSSES (MASUK KE EFEKTIF) -yudhaariprasetyo ---- SELISIH BEDDING -yudhaariprasetyo ---- SHIPMENT 668 BOJOMA 01_FLY POWER 2705 -yudhaariprasetyo ---- SHIPMENT 667 SINAR SEJAHTERA 128_CAPRICORN 41 -yudhaariprasetyo ---- SANDAR SEMENTARA DI OKURA -yudhaariprasetyo ---- TRUCKING SAMANTAKA LOT 75 -yudhaariprasetyo ---- TRUCKING PLN BB LOT 74 -yudhaariprasetyo ---- SHIPMENT 666 ALPHA PROGRESS_LL MASSIE -yudhaariprasetyo ---- SHIPMENT 665 SOL 1003_Tanjung Perkasa 250-01) -yudhaariprasetyo ---- SHIPMENT 664 LL LOTTUS 02_LL 2501 -yudhaariprasetyo ---- SANDAR SEMENTARA DI OKURA -yudhaariprasetyo ---- SANDAR SEMENTARA DI OKURA -yudhaariprasetyo ---- TRUCKING SAMNTAKA LOT 73 -yudhaariprasetyo ---- SHIPMENT 663 LL LOTTUS_CAPRICORN 39 -yudhaariprasetyo ---- TRUCKING PLN BB LOT 72 -yudhaariprasetyo ---- > hasil Internal -yudhaariprasetyo ---- SHIPMENT 662 MERPATI 2701_RAJAWALI 2701 -yudhaariprasetyo ---- TRUCKING RMBE LOT 67 -yudhaariprasetyo ---- TRUCKING SAMANTAKA LOT 71 -yudhaariprasetyo ---- SHIPMENT 661 BOJOMA 01_FLY POWER 2705 -yudhaariprasetyo ---- SHIPMENT 660 OCEAN DREAM 007_LL 2714 -yudhaariprasetyo ---- SANDAR SEMENTARA DI OKURA -yudhaariprasetyo ---- SHIPMENT 659 LL EAGLE 02_CAPRICORN 71 -yudhaariprasetyo ---- TRUCKING PLN BB LOT 69 -yudhaariprasetyo ---- TRUCKING SAE LOT 60 -yudhaariprasetyo ---- TRUCKING SAMANTAKA LOT 60 -yudhaariprasetyo ---- TRUCKING SAMANTAKA LOT 70 -yudhaariprasetyo ---- SHIPMENT 658 LL LOTTUS 02_LL 2501 -yudhaariprasetyo ---- SHIPMENT 657 QUEEN 03_GANDASARI 2706 -yudhaariprasetyo ---- SANDAR SEMENTARA DI OKURA -yudhaariprasetyo ---- JAMBI PRIMA COAL -yudhaariprasetyo ---- TRUCKING SAMANTAKA LOT 68 -yudhaariprasetyo ---- PT. BUANA PERKASA SUKSES -yudhaariprasetyo ---- SHIPMENT 656 CAPRICORN 26_CAPRICORN 43 -yudhaariprasetyo ---- TRUCKING PLN BB LOT 66 -yudhaariprasetyo ---- 3. Batas Umpire Berdasarkan Kontrak No. 0028.PJ/DAN.02.05/UIP-I/2015 -yudhaariprasetyo ---- Lama : Batas Nilai Penolakan PLN BB berdasarkan AMANDEMEN XIII KJS 0053.AMD/EPI.01.01/DIRUT/2019 lampiran 1.g -yudhaariprasetyo ---- TRUCKING RMBE LOT 57 -yudhaariprasetyo ---- TRUCKING SAMANTAKA LOT 65 -yudhaariprasetyo ---- SHIPMENT 655 MITRA ARMADA 01_ARMADA MAJU 2701 -yudhaariprasetyo ---- SHIPMENT 654 MARTHA DINI_SENTANA V -yudhaariprasetyo ---- TRUCKING PLN BB LOT 63 -yudhaariprasetyo ---- SHIPMENT 653 MITRA ARMADA 02_ARMADA MAJU 2702 -yudhaariprasetyo ---- TRUCKING SAMANTAKA LOT 64 -yudhaariprasetyo ---- SANDAR SEMENTARA DI OKURA -yudhaariprasetyo ---- SANDAR SEMENTARA DI OKURA -yudhaariprasetyo ---- SANDAR SEMENTARA DI OKURA -yudhaariprasetyo ---- SANDAR SEMENTARA DI OKURA -yudhaariprasetyo ---- SHIPMENT 652 LL FERRARI_LL 2714 -yudhaariprasetyo ---- SHIPMENT 651 BOJOMA 01_FLY …
Note on AX1: Dilihat dari Selisih B - A - Jika hasil selisih (+) maka lose, (-) maka win pada parameter GCV - Jika hasil selisih (+) maka win, (-) maka lose pada parameter TM, Ash, TS dan HGI -yudhaariprasetyo
Note on R2: BA Pengambilan Sample dan Pelaksanaan Pengujian Umpire -yudhaariprasetyo
Note on T2: PENGAMBILAN SAMPEL DAN PELAKSANAAN UMPIRE -yudhaariprasetyo
Note on AR2: HASIL - = WIN, + = LOSE -yudhaariprasetyo
Note on AS2: HASIL + = WIN, - = LOSE -yudhaariprasetyo
Note on AT2: HASIL + = WIN, - = LOSE -yudhaariprasetyo
Note on AU2: HASIL + = WIN, - = LOSE -yudhaariprasetyo
Note on AW2: HASIL + = WIN, - = LOSE -yudhaariprasetyo
Note on D9: PT SI SEMARANG -yudhaariprasetyo
Note on AG9: X_PT1UJTY : 5445 -yudhaariprasetyo
Note on AH9: X_PT1UJTY : 3951 -yudhaariprasetyo
Note on AI9: X_PT1UJTY : 36,88 -yudhaariprasetyo
Note on AK9: X_PT1UJTY : 13,02 -yudhaariprasetyo
Note on AL9: X_PT1UJTY : 4,47 -yudhaariprasetyo
Note on AM9: X_PT1UJTY : 6,16 -yudhaariprasetyo
Note on AN9: X_PT1UJTY : 0,24 -yudhaariprasetyo
Note on AO9: X_PT1UJTY : 0,33 -yudhaariprasetyo
Note on M11: revisi dari GVC (Ar), TM (Ar) -yudhaariprasetyo
Note on Q19: PLASTIK PERTAMA YANG BERSEGEL ROBEK, PLASTIK KEDUA BAIK -yudhaariprasetyo
Note on M31: REVISI DARI : GCV (Ar), TM -yudhaariprasetyo
Note on M32: REVISI DARI : GCV (Ar), TM -yudhaariprasetyo
Note on Q33: PLASTIK PERTAMA YANG BERSEGEL ROBEK, PLASTIK KEDUA BAIK -yudhaariprasetyo
Note on AX33: 28 12 2020 -yudhaariprasetyo
Note on AG34: Nilai Awal 5270 -yudhaariprasetyo
Note on AH34: Nilai awal 4011 -yudhaariprasetyo
Note on AG35: Nilai awal 5275 -yudhaariprasetyo
Note on AH35: Nilai awal 3991 -yudhaariprasetyo
Note on AX36: 28 12 2020 -yudhaariprasetyo
Note on AX37: 28 12 2020 -yudhaariprasetyo
Note on AX38: 28 12 2020 -yudhaariprasetyo
Note on AF46: ADL TOTAL : 26,34 -yudhaariprasetyo
Note on C67: Mulai 10-01-2022 -yudhaariprasetyo
Note on C85: Shipment sudah dibayarkan -yudhaariprasetyo

## Evaluasi (hidden)
Periode | Shipment | Suppliers | TB | BG | Commenced Unloading | Completed Unloading | Durasi Pembongkaran (Hari) | DS (MT) | CoA Loading | [6 empty] | CoA Unloading | [6 empty] | CoA Lab PLTU | [6 empty] | EVALUASI COA UNLOADING TERHADAP KONTRAK / BATAS PENOLAKAN |  |  |  | SPESIFIKASI PARAMETER KONTRAK (TYPICAL) | [5 empty] | BATAS PENOLAKAN
[9 empty] | TM | GCV | ASH | SULFUR | GCV | ASH | SULFUR | TM | GCV | ASH | SULFUR | GCV | ASH | SULFUR | TM | GCV | ASH | SULFUR | GCV | ASH | SULFUR | GCV | TM | ASH | SULFUR | GCV | TM | ASH | SULFUR | HGI | IDT Reducing | GCV (<) | TM (>) | ASH (>) | SULFUR (<)
[9 empty] | AR | AR | AR | AR | DB | DB | DB | AR | AR | AR | AR | DB | DB | DB | AR | AR | AR | AR | DB | DB | DB | AR | AR | AR | AR | AR | AR | AR | AR |  |  | AR | AR | AR | AR
2020-08-01 | 555 | PT PLN BB/SAE | MAJU DAYA 81 | MARCOPOLO 278 | 2020-08-02 09:55 | 2020-08-03 14:15 | #REF! | 5626.021 | 33.46 | 4211 | 4.89 | 0.24 | 6328.524 | 7.348963 | 0.3606853 | 36.31 | 4006 | 5.13 | 0.23 | 6289.841 | 8.05464 | 0.3611242 | 0 | 0 | 0 | 0 | 0 | 0 | 0 | OK
2020-08-01 | 556 | PT PLN BB/BE | ADOVELIN | TIMUR 12 | 2020-08-03 16:30 | 2020-08-04 17:10 | #REF! | 5040.677 | 34.72 | 4247 | 4.31 | 0.13 | 6505.821 | 6.602328 | 0.1991422 | 40.76 | 3612 | 6.48 | 0.34 | 6097.232 | 10.93856 | 0.5739365 | 0 | 0 | 0 | 0 | 0 | 0 | 0
2020-08-01 | 557 | PT PLN BB/UMM | BOJOMA 01 | FLY POWER 2705 | 2020-08-09 17:00 | 2020-08-12 11:00 | #REF! | 5310.946 | 34.69 | 4217 | 4.34 | 0.15 | 6456.898 | 6.64523 | 0.2296739 | 40.32 | 3822 | 3.89 | 0.12 | 6404.155 | 6.518097 | 0.2010724 | 0 | 0 | 0 | 0 | 0 | 0 | 0
2020-08-01 | 558 | PT PLN BB/UMM | MOMENTUM 07 | MULTI 2701 | 2020-08-13 10:06 | 2020-08-14 19:40 | #REF! | 5735.277 | 34.69 | 4270 | 4.62 | 0.13 | 6538.049 | 7.073955 | 0.1990507 | 40.08 | 3846 | 3.62 | 0.14 | 6418.558 | 6.041389 | 0.2336449 | 0 | 0 | 0 | 0 | 0 | 0 | 0
2020-08-01 | 559 | PT PLN BB/UMM | MERPATI 2701 | RAJAWALI 2701 | 2020-08-25 12:10 | 2020-08-26 14:40 | #REF! | 5073.602 | 34.67 | 4256 | 4.68 | 0.3 | 6514.618 | 7.163631 | 0.4592071 | 42.33 | 3545 | 5.69 | 0.21 | 6147.044 | 9.866482 | 0.3641408 | 0 | 0 | 0 | 0 | 0 | 0 | 0
2020-08-01 | 560 | PT PLN BB/UMM | LL MASERATII 03 | LL 2712 | 2020-08-26 17:15 | 2020-08-27 22:30 | #REF! | 5525.172 | 34.5 | 4260 | 4.9 | 0.34 | 6503.817 | 7.480916 | 0.519084 | 38.46 | 4018 | 3.19 | 0.15 | 6529.087 | 5.18362 | 0.2437439 | 0 | 0 | 0 | 0 | 0 | 0 | 0
2020-08-01 | 561 | PT PLN BB/UMM | BOJOMA 01 | FLY POWER 2705 | 2020-08-27 23:55 | 2020-08-29 06:15 | #REF! | 5420.154 | 35.43 | 4210 | 4.59 | 0.27 | 6520.056 | 7.108564 | 0.4181508 | 38.08 | 3937 | 5.13 | 0.27 | 6358.204 | 8.284884 | 0.4360465 | 0 | 0 | 0 | 0 | 0 | 0 | 0
2020-08-01 | 562 | PT PLN BB/BE | MEGA DAYA 51 | MARCOPOLO 2528 | 2020-08-29 08:10 | 2020-08-30 13:50 | #REF! | 5288.158 | 34.57 | 4244 | 4.53 | 0.33 | 6486.321 | 6.92343 | 0.5043558 | 35.36 | 4020 | 7.22 | 0.39 | 6219.059 | 11.16955 | 0.6033416 | 0 | 0 | 0 | 0 | 0 | 0 | 0
2020-08-01 | 563 | PT PLN BB/UMM | SINAR SEJAHTERA 128 | CAPRICORN 41 | 2020-08-30 15:55 | 2020-08-31 19:30 | #REF! | 5561.553 | 34.91 | 4243 | 5.77 | 0.3 | 6518.666 | 8.864649 | 0.4609003 | 33.17 | 4203 | 8.2 | 0.52 | 6289.092 | 12.26994 | 0.7780937 | 0 | 0 | 0 | 0 | 0 | 0 | 0
2020-09-01 | Lot 24 | PT PLN BB/BBS | DUMP TRUCK | DUMP TRUCK | 2020-08-29 | 2020-09-02 16:00 | #REF! | 5150.17 | 34.51 | 4256 | 4.93 | 0.28 | 6498.702 | 7.527867 | 0.4275462 | 36.33 | 4121 | 5.32 | 0.29 | 6472.436 | 8.355583 | 0.4554735 | 0 | 0 | 0 | 0 | 0 | 0 | 0
2020-09-01 | 564 | PT PLN BB/UMM | TANJUNG BAHARI 19 | BAHARI 2711 | 2020-09-03 02:50 | 2020-09-04 12:40 | #REF! | 5833.369 | 34.7 | 4225 | 4.37 | 0.25 | 6470.138 | 6.69219 | 0.3828484 | 38.34 | 3793 | 7.64 | 0.45 | 6151.476 | 12.39053 | 0.7298086 | 0 | 0 | 0 | 0 | 0 | 0 | 0
2020-09-01 | 565 | PT PLN BB/BE | CAPRICORN 42 | CAPRICORN 43 | 2020-09-05 12:50 | 2020-09-06 14:40 | #REF! | 5250.445 | 34.26 | 4214 | 4.32 | 0.27 | 6410.1 | 6.571342 | 0.4107089 | 36.76 | 3865 | 7.73 | 0.29 | 6111.638 | 12.22328 | 0.4585705 | 0 | 0 | 0 | 0 | 0 | 0 | 0
2020-09-01 | 566 | PT PLN BB/BE | CILIANDRA | TANJUNG GEMILANG 250 | 2020-09-08 14:45 | 2020-09-09 15:30 | #REF! | 5429.326 | 34.46 | 4243 | 3.6 | 0.14 | 6473.909 | 5.492829 | 0.21361 | 42.89 | 3571 | 4.7 | 0.17 | 6252.845 | 8.229732 | 0.2976712 | 0 | 0 | 0 | 0 | 0 | 0 | 0
2020-09-01 | 567 | PT PLN BB/UMM | BOJOMA 01 | FLY POWER 2705 | 2020-09-09 17:15 | 2020-09-10 21:45 | #REF! | 5448.062 | 34.24 | 4240 | 4.23 | 0.19 | 6447.689 | 6.432482 | 0.2889294 | 41.22 | 3808 | 3.18 | 0.14 | 6478.394 | 5.410003 | 0.2381763 | 0 | 0 | 0 | 0 | 0 | 0 | 0
2020-09-01 | 568 | PT PLN BB/TDE | SINAR SEJAHTERA 128 | CAPRICORN 41 | 2020-09-13 18:05 | 2020-09-14 22:00 | #REF! | 5461.143 | 35.56 | 4205 | 5.77 | 0.35 | 6525.45 | 8.954066 | 0.5431409 | 34.99 | 4296 | 5.8 | 0.37 | 6608.214 | 8.921704 | 0.5691432 | 0 | 0 | 0 | 0 | 0 | 0 | 0
2020-09-01 | Lot 25 | PT PLN BB/BBS | DUMP TRUCK | DUMP TRUCK | 2020-09-12 10:29 | 2020-09-16 14:18 | #REF! | 5299.48 | 34.64 | 4252 | 4.47 | 0.14 | 6505.508 | 6.839045 | 0.2141983 | 38.09 | 4207 | 5.18 | 0.33 | 6795.348 | 8.366984 | 0.5330318 | 0 | 0 | 0 | 0 | 0 | 0 | 0
2020-09-01 | 569 | PT PLN BB/UMM | TANJUNG BAHARI 19 | BAHARI 2711 | 2020-09-17 23:35 | 2020-09-19 08:00 | #REF! | 5831.185 | 33.79 | 4260 | 3.94 | 0.25 | 6434.073 | 5.950763 | 0.3775865 | 41.6 | 3814 | 3.75 | 0.13 | 6530.822 | 6.421233 | 0.2226027 | 0 | 0 | 0 | 0 | 0 | 0 | 0
2020-09-01 | 570 | PT PLN BB/TDE | CAPRICORN 42 | CAPRICORN 43 | 2020-09-19 10:50 | 2020-09-20 10:45 | #REF! | 5327.375 | 34.92 | 4226 | 2.94 | 0.2 | 6493.546 | 4.517517 | 0.3073141 | 33.48 | 4288 | 8.04 | 0.37 | 6446.182 | 12.08659 | 0.5562237 | 0 | 0 | 0 | 0 | 0 | 0 | 0
2020-09-01 | 571 | PT PLN BB/TDE | LL LOTTUS | LL 2518 | 2020-09-20 23:35 | 2020-09-21 18:35 | #REF! | 4079.918 | 34.09 | 4223 | 3.71 | 0.15 | 6407.222 | 5.628888 | 0.2275831 | 34.59 | 4347 | 5.96 | 0.54 | 6645.773 | 9.111757 | 0.8255618 | 0 | 0 | 0 | 0 | 0 | 0 | 0
2020-09-01 | 572 | PT PLN BB/TDE | LL LEXXUS 03 | SARAH 01 | 2020-09-23 15:35 | 2020-09-24 17:50 | #REF! | 5462.792 | 34.53 | 4208 | 4.33 | 0.29 | 6427.371 | 6.613716 | 0.442951 | 41.14 | 3820 | 4.32 | 0.26 | 6489.976 | 7.33945 | 0.4417261 | 0 | 0 | 0 | 0 | 0 | 0 | 0
2020-09-01 | 573 | PT PLN BB/GEL | MAJU DAYA 71 | MARCOPOLO 278 | 2020-09-24 21:20 | 2020-09-26 08:30 | #REF! | 5601.292 | 34.14 | 4237 | 3.66 | 0.18 | 6433.343 | 5.557243 | 0.273307 | 35.37 | 4219 | 3.9 | 0.41 | 6527.928 | 6.034349 | 0.6343803 | 0 | 0 | 0 | 0 | 0 | 0 | 0
2020-09-01 | 574 | PT PLN BB/TDE | LL EAGLE 02 | LL 2717 | 2020-09-26 10:35 | 2020-09-27 19:10 | #REF! | 5454.166 | 31.85 | 4108 | 5.17 | 0.18 | 6027.88 | 7.586207 | 0.2641233 | 40.81 | 3658 | 6.39 | 0.22 | 6180.098 | 10.79574 | 0.3716844 | 0 | 0 | 0 | 0 | 0 | 0 | 0
2020-09-01 | 575 | PT SAMANTAKA BB | CILIANDRA | TANJUNG GEMILANG 250 | 2020-09-25 09:20 | 2020-09-28 02:00 | #REF! | 5649.804 | 33.64 | 4275 | 3.43 | 0.16 | 6442.134 | 5.168776 | 0.2411091 | 35.79 | 4016 | 7.73 | 0.33 | 6254.477 | 12.03862 | 0.5139386 | 0 | 0 | 0 | 0 | 0 | 0 | 0
2020-09-01 | 576 | PT PLN BB/BELGI | MEGA DAYA 21 | MARCOPOLO 2528 | 2020-09-27 21:45 | 2020-09-29 05:25 | #REF! | 5304.078 | 34.57 | 4260 | 4.89 | 0.26 | 6510.775 | 7.473636 | 0.3973712 | 42.85 | 3455 | 7.09 | 0.25 | 6045.494 | 12.40595 | 0.4374453 | 0 | 0 | 0 | 0 | 0 | 0 | 0
2020-09-01 | 577 | PT PLN BB/UMM | TANJUNG BAHARI 17 | BAHARI 2589 | 2020-09-28 09:45 | 2020-09-30 04:10 | #REF! | 5092.094 | 37.42 | 4209 | 5.4 | 0.33 | 6725.791 | 8.628955 | 0.527325 | 38.31 | 3961 | 4.93 | 0.27 | 6420.814 | 7.991571 | 0.4376722 | 0 | 0 | 0 | 0 | 0 | 0 | 0
2020-09-01 | Lot 26 | PT PLN BB/BBS | DUMP TRUCK | DUMP TRUCK | 2020-09-18 10:50 | 2020-09-29 17:11 | #REF! | 5093.33 | 34.17 | 4210 | 4.07 | 0.15 | 6395.261 | 6.182592 | 0.2278596 | 37.86 | 4105 | 4.99 | 0.29 | 6606.051 | 8.030254 | 0.4666881 | 0 | 0 | 0 | 0 | 0 | 0 | 0
2020-09-01 | 578 | PT PLN BB/TDE | SINAR SEJAHTERA 128 | CAPRICORN 41 | 2020-09-29 07:25 | 2020-09-30 19:50 | #REF! | 5414.803 | 34.16 | 4216 | 4.21 | 0.16 | 6403.402 | 6.394289 | 0.2430134 | 36.87 | 3934 | 7.04 | 0.27 | 6231.586 | 11.15159 | 0.4276889 | 0 | 0 | 0 | 0 | 0 | 0 | 0
2020-10-01 | 579 | PT PLN BB/TDE | LL MASERATII 03 | LL 2712 | 2020-09-30 17:00 | 2020-10-03 11:20 | #REF! | 5400.779 | 34.67 | 4217 | 3.5 | 0.15 | 6454.921 | 5.357416 | 0.2296036 | 38.11 | 3855 | 7.02 | 0.26 | 6228.793 | 11.3427 | 0.4201002 | 0 | 0 | 0 | 0 | 0 | 0 | 0
2020-10-01 | 580 | PT PLN BB/TDE | SOL 1008 | CAPRICORN 39 | 2020-09-30 21:35 | 2020-10-02 02:15 | #REF! | 5421.937 | 33.95 | 4207 | 4.57 | 0.18 | 6369.417 | 6.919001 | 0.2725208 | 34.68 | 4246 | 6.16 | 0.42 | 6500.306 | 9.430496 | 0.6429884 | 0 | 0 | 0 | 0 | 0 | 0 | 0
2020-10-01 | 581 | PT PLN BB/TDE | CAPRICORN 42 | CAPRICORN 43 | 2020-10-02 04:10 | 2020-10-03 15:30 | #REF! | 5408.553 | 34.11 | 4253 | 3.68 | 0.2 | 6454.697 | 5.585066 | 0.3035362 | 39.97 | 3816 | 5.97 | 0.31 | 6356.822 | 9.945027 | 0.5164085 | 0 | 0 | 0 | 0 | 0 | 0 | 0
2020-10-01 | 582 | PT PLN BB/BELGI | MEGA DAYA 11 | NAP 2701 | 2020-10-03 17:55 | 2020-10-05 11:05 | #REF! | 4944.969 | 34.41 | 4252 | 4.87 | 0.25 | 6482.696 | 7.424912 | 0.3811557 | 37.05 | 3616 | 11.59 | 0.38 | 5744.241 | 18.41144 | 0.6036537 | 0 | 0 | 0 | 0 | 0 | 0 | 0
2020-10-01 | 583 | PT PLN BB/UMM | TANJUNG BAHARI 19 | BAHARI 2711 | 2020-10-05 12:50 | 2020-10-06 21:10 | #REF! | 5893.191 | 32.02 | 4268 | 4.89 | 0.16 | 6278.317 | 7.193292 | 0.2353633 | 38.24 | 3948 | 5.98 | 0.25 | 6392.487 | 9.682642 | 0.4047927 | 0 | 0 | 0 | 0 | 0 | 0 | 0
2020-10-01 | 584 | PT PLN BB/SAE | LL LOTTUS 02 | CAPRICORN 71 | 2020-10-06 23:05 | 2020-10-08 00:55 | #REF! | 5478.203 | 34.52 | 4021 | 4.79 | 0.16 | 6140.806 | 7.315211 | 0.2443494 | 36.26 | 4019 | 4.9 | 0.18 | 6305.303 | 7.68748 | 0.2823972 | 0 | 0 | 0 | 0 | 0 | 0 | 0
2020-10-01 | 585 | PT PLN BB/TDE | LL MACAN TUTUL 02 | SUMBER CIPTA III | 2020-10-08 03:10 | 2020-10-09 13:10 | #REF! | 6057.614 | 33.83 | 4137 | 5.39 | 0.22 | 6252.078 | 8.145685 | 0.332477 | 40.87 | 3798 | 4.88 | 0.27 | 6423.135 | 8.253002 | 0.456621 | 0 | 0 | 0 | 0 | 0 | 0 | 0
2020-10-01 | Lot 28 | PT SAMANTAKA BB | DUMP TRUCK | DUMP TRUCK | 2020-10-01 14:47 | 2020-10-10 11:40 | #REF! | 5065.23 | 36.13 | 4213 | 5.18 | 0.46 | 6596.211 | 8.110224 | 0.7202129 | 36.92 | 4094 | 4.98 | 0.23 | 6490.171 | 7.894737 | 0.3646164 | 0 | 0 | 0 | 0 | 0 | 0 | 0
2020-10-01 | Lot 27 | PT PLN BB/BBS | DUMP TRUCK | DUMP TRUCK | 2020-09-30 14:03 | 2020-10-10 17:29 | #REF! | 5055.3 | 33.57 | 4116 | 5.34 | 0.28 | 6195.996 | 8.038537 | 0.4214963 | 34.52 | 4161 | 5.75 | 0.28 | 6354.612 | 8.781307 | 0.4276115 | 0 | 0 | 0 | 0 | 0 | 0 | 0
2020-10-01 | 586 | PT SAMANTAKA BB | KSD 17 | KSD 38 | 2020-10-09 15:15 | 2020-10-11 08:10 | #REF! | 5599.423 | 34.69 | 4014 | 4.39 | 0.16 | 6146.073 | 6.721788 | 0.2449855 | 37.87 | 3999 | 5.97 | 0.22 | 6436.504 | 9.608885 | 0.3540962 | 0 | 0 | 0 | 0 | 0 | 0 | 0
2020-10-01 | 587 | PT PLN BB/TDE | LL MULIA | LL 2714 | 2020-10-11 11:00 | 2020-10-12 18:40 | #REF! | 5350.05 | 35.42 | 4016 | 3.96 | 0.15 | 6218.644 | 6.131929 | 0.2322701 | 39.17 | 3906 | 5.79 | 0.3 | 6421.174 | 9.51833 | 0.4931777 | 0 | 0 | 0 | 0 | 0 | 0 | 0
2020-10-01 | 588 | PT PLN BB/TDE | LL LEXXUS 03 | LL 2518 | 2020-10-12 20:15 | 2020-10-13 18:40 | #REF! | 4014.714 | 34.17 | 4134 | 5.13 | 0.17 | 6279.812 | 7.7928 | 0.2582409 | 37.12 | 4002 | 5.28 | 0.29 | 6364.504 | 8.396947 | 0.4611959 | 0 | 0 | 0 | 0 | 0 | 0 | 0
2020-10-01 | Lot 29 | PT SAMANTAKA BB | DUMP TRUCK | DUMP TRUCK | 2020-10-10 11:31 | 2020-10-15 12:36 | #REF! | 5049.86 | 34.93 | 4086 | 3.53 | 0.2 | 6279.391 | 5.424927 | 0.3073613 | 36.88 | 4048 | 5.48 | 0.23 | 6413.181 | 8.681876 | 0.3643853 | 0 | 0 | 0 | 0 | 0 | 0 | 0
2020-10-01 | 589 | PT PLN BB/TDE | LL MASERATII 03 | LL 2712 | 2020-10-16 01:50 | 2020-10-17 12:35 | #REF! | 5466.746 | 36.01 | 4202 | 5.35 | 0.5 | 6566.651 | 8.360681 | 0.7813721 | 37.85 | 4055 | 4.29 | 0.22 | 6524.537 | 6.902655 | 0.3539823 | 0 | 0 | 0 | 0 | 0 | 0 | 0
2020-10-01 | Lot 30 | PT PLN BB/BBS | DUMP TRUCK | DUMP TRUCK | 2020-10-11 10:14 | 2020-10-17 18:20 | #REF! | 5018.11 | 34.43 | 4120 | 4.79 | 0.15 | 6283.361 | 7.30517 | 0.2287632 | 36.45 | 4117 | 6.23 | 0.3 | 6478.363 | 9.803304 | 0.4720692 | 0 | 0 | 0 | 0 | 0 | 0 | 0
2020-10-01 | Lot 31 | PT SAMANTAKA BB | DUMP TRUCK | DUMP TRUCK | 2020-10-15 15:07 | 2020-10-18 17:15 | #REF! | 5502.34 | 34.34 | 4239 | 4.77 | 0.27 | 6455.985 | 7.264697 | 0.4112093 | 37.69 | 4081 | 4.15 | 0.23 | 6549.511 | 6.660247 | 0.3691221 | 0 | 0 | 0 | 0 | 0 | 0 | 0
2020-10-01 | 590 | PT PLN BB/UMM | MERPATI 2701 | RAJAWALI 2701 | 2020-10-17 14:20 | 2020-10-18 19:40 | #REF! | 5054.25 | 34.91 | 4198 | 5.26 | 0.19 | 6449.531 | 8.081118 | 0.2919035 | 35.62 | 4009 | 7.78 | 0.3 | 6227.089 | 12.0845 | 0.4659832 | 0 | 0 | 0 | 0 | 0 | 0 | 0
2020-10-01 | 591 | PT SAMANTAKA BB | MEGA DAYA 27 | MARCOPOLO 2528 | 2020-10-18 21:30 | 2020-10-20 17:20 | #REF! | 5548.12 | 34.16 | 4015 | 4.89 | 0.21 | 6098.117 | 7.427096 | 0.318955 | 37.41 | 4041 | 5.47 | 0.23 | 6456.303 | 8.739415 | 0.3674708 | 0 | 0 | 0 | 0 | 0 | 0 | 0
2020-10-01 | 592 | PT PLN BB/TDE | LL PRIMA | LL 2711 | 2020-10-20 19:15 | 2020-10-22 02:10 | #REF! | 5443.803 | 33.73 | 4228 | 4.85 | 0.24 | 6379.961 | 7.318545 | 0.3621548 | 37.77 | 4013 | 4.59 | 0.22 | 6448.658 | 7.375864 | 0.3535272 | 0 | 0 | 0 | 0 | 0 | 0 | 0
2020-10-01 | Lot 32 | PT PLN BB/BBS | DUMP TRUCK | DUMP TRUCK | 2020-10-17 17:35 | 2020-10-22 12:13 | #REF! | 5012.47 | 34.79 | 4231 | 3.62 | 0.25 | 6488.269 | 5.551296 | 0.3833768 | 37.56 | 4171 | 4.87 | 0.29 | 6680.013 | 7.799488 | 0.4644459 | 0 | 0 | 0 | 0 | 0 | 0 | 0
2020-10-01 | 593 | PT PLN BB/GEL | MEGA DAYA 33 | MARCOPOLO 278 | 2020-10-22 05:10 | 2020-10-23 15:05 | #REF! | 5294.507 | 34.42 | 4242 | 4.64 | 0.22 | 6468.435 | 7.075328 | 0.3354681 | 35.6 | 4219 | 3.31 | 0.3 | 6551.242 | 5.139752 | 0.4658385 | 0 | 0 | 0 | 0 | 0 | 0 | 0
2020-10-01 | 594 | PT PLN BB/UMM | LL DJU MING | LL 2713 | 2020-10-23 18:15 | 2020-10-24 20:20 | #REF! | 5419.222 | 34.24 | 4113 | 5.24 | 0.17 | 6254.562 | 7.96837 | 0.2585158 | 37.82 | 4075 | 4.04 | 0.21 | 6553.554 | 6.497266 | 0.3377292 | 0 | 0 | 0 | 0 | 0 | 0 | 0
2020-10-01 | 595 | PT SAMANTAKA BB | KSD 17 | KSD 38 | 2020-10-24 22:50 | 2020-10-26 13:30 | #REF! | 5757.167 | 34.07 | 4118 | 4.97 | 0.18 | 6246.019 | 7.538298 | 0.2730168 | 36.82 | 4065 | 29.62 | 0.25 | 6433.998 | 46.88192 | 0.3956948 | 0 | 0 | 0 | 0 | 0 | 0 | 0
2020-10-01 | Lot 33 | PT SAMANTAKA BB | DUMP TRUCK | DUMP TRUCK | 2020-10-19 10:24 | 2020-10-26 15:51 | #REF! | 5284.51 | 35.41 | 4239 | 5.56 | 0.48 | 6562.935 | 8.608144 | 0.7431491 | 37.77 | 4009 | 5.35 | 0.25 | 6442.23 | 8.59714 | 0.4017355 | 0 | 0 | 0 | 0 | 0 | 0 | 0
2020-10-01 | Lot 34 | PT PLN BB/BBS | DUMP TRUCK | DUMP TRUCK | 2020-10-22 11:50 | 2020-10-27 11:50 | #REF! | 5094.25 | 35.69 | 4245 | 3.18 | 0.34 | 6600.84 | 4.944799 | 0.5286892 | 35.75 | 4156 | 6.77 | 0.25 | 6468.482 | 10.53696 | 0.3891051 | 0 | 0 | 0 | 0 | 0 | 0 | 0
2020-10-01 | 596 | PT PLN BB/GEL | MAJU DAYA 35 | NAP 2701 | 2020-10-26 15:10 | 2020-10-27 20:30 | #REF! | 5061.452 | 34.42 | 4239 | 4.9 | 0.18 | 6463.861 | 7.47179 | 0.2744739 | 35.8 | 4220 | 3.05 | 0.37 | 6573.209 | 4.750779 | 0.576324 | 0 | 0 | 0 | 0 | 0 | 0 | 0
2020-10-01 | 597 | PT PLN BB/UMM | TANJUNG BAHARI 12 | BAHARI 279 | 2020-10-28 04:30 | 2020-10-30 08:00 | #REF! | 5833.369 | 34.94 | 4071 | 3.57 | 0.17 | 6257.301 | 5.487243 | 0.2612973 | 31.63 | 3990 | 4.68 | 0.19 | 5835.893 | 6.845108 | 0.2778997 | 0 | 0 | 0 | 0 | 0 | 0 | 0
2020-10-01 | 598 | PT PLN BB/TDE | CAPRICORN 26 | TANJUNG SELARAS 250 | 2020-10-30 09:45 | 2020-10-31 14:10 | #REF! | 5491.041 | 34.85 | 4051 | 3.82 | 0.16 | 6217.959 | 5.863392 | 0.2455871 | 37.82 | 3825 | 6.9 | 0.23 | 6151.496 | 11.09682 | 0.3698939 | 0 | 0 | 0 | 0 | 0 | 0 | 0
2020-11-01 | 599 | PT PLN BB/TDE | SINAR SEJAHTERA 128 | CAPRICORN 41 | 2020-10-31 16:30 | 2020-11-02 04:10 | #REF! | 5526.643 | 34.33 | 4254 | 4.6 | 0.18 | 6477.844 | 7.004721 | 0.2740978 | 37.91 | 4067 | 5.28 | 0.28 | 6550.169 | 8.503785 | 0.4509583 | 0 | 0 | 0 | 0 | 0 | 0 | 0
2020-11-01 | 600 | PT PLN BB/UMM | SYUKUR 25 | MARINA 88 | 2020-11-02 05:45 | 2020-11-04 04:15 | #REF! | 4838.952 | 36.54 | 4207 | 4.84 | 0.29 | 6629.373 | 7.626852 | 0.4569808 | 40.02 | 3862 | 3.99 | 0.17 | 6438.813 | 6.652217 | 0.2834278 | 0 | 0 | 0 | 0 | 0 | 0 | 0
2020-11-01 | Lot 35 | PT PLN BB/BBS | DUMP TRUCK | DUMP TRUCK | 2020-10-27 13:59 | 2020-11-06 15:55 | #REF! | 5016.09 | 34.45 | 4234 | 4.9 | 0.18 | 6459.191 | 7.47521 | 0.2745995 | 35.99 | 4193 | 5.67 | 0.34 | 6550.539 | 8.857991 | 0.531167 | 0 | 0 | 0 | 0 | 0 | 0 | 0
2020-11-01 | 601 | PT PLN BB/UMM | LL ROSMELY | TANJUNG PERKASA 250-01 | 2020-11-04 08:00 | 2020-11-06 04:20 | #REF! | 4989.076 | 33.08 | 4114 | 5.29 | 0.19 | 6147.639 | 7.904961 | 0.2839211 | 39.26 | 3940 | 4.38 | 0.19 | 6486.664 | 7.211064 | 0.3128087 | 0 | 0 | 0 | 0 | 0 | 0 | 0
2020-11-01 | 602 | PT SAMANTAKA BB | MAJU DAYA 25 | MARCOPOLO 902 | 2020-11-06 22:50 | 2020-11-08 21:30 | #REF! | 5012.858 | 34.94 | 4068 | 3.84 | 0.17 | 6252.69 | 5.902244 | 0.2612973 | 37.74 | 4097 | 3.57 | 0.23 | 6580.469 | 5.734019 | 0.3694186 | 0 | 0 | 0 | 0 | 0 | 0 | 0
2020-11-01 | 603 | PT PLN BB/TDE | LL LEXXUS 03 | LL 2518 | 2020-11-06 08:40 | 2020-11-07 12:20 | #REF! | 4088.341 | 34.3 | 4237 | 4.78 | 0.18 | 6449.011 | 7.275495 | 0.2739726 | 36.89 | 3811 | 8.19 | 0.32 | 6038.663 | 12.97734 | 0.5070512 | 0 | 0 | 0 | 0 | 0 | 0 | 0
2020-11-01 | 604 | PT PLN BB/UMM | DWIDAYA 11 | DPS 2589 | 2020-11-07 14:15 | 2020-11-09 21:15 | #REF! | 5081.708 | 32.57 | 4110 | 5.32 | 0.2 | 6095.21 | 7.889663 | 0.2966039 | 41.73 | 3707 | 4.98 | 0.2 | 6361.764 | 8.546422 | 0.3432298 | 0 | 0 | 0 | 0 | 0 | 0 | 0
2020-11-01 | 605 | PT SAMANTAKA BB | MEGA DAYA 27 | MARCOPOLO 2528 | 2020-11-12 11:50 | 2020-11-14 00:40 | #REF! | 5333.782 | 34.8 | 4061 | 4.25 | 0.18 | 6228.528 | 6.518405 | 0.2760736 | 37.82 | 4041 | 4.11 | 0.25 | 6498.874 | 6.609842 | 0.4020585 | 0 | 0 | 0 | 0 | 0 | 0 | 0
2020-11-01 | 606 | PT PLN BB/TDE | QSA ARWANA | LL 2508 | 2020-11-09 21:25 | 2020-11-11 18:05 | #REF! | 4819.799 | 34.89 | 4097 | 4.93 | 0.2 | 6292.428 | 7.571802 | 0.3071725 | 37.47 | 4024 | 5.08 | 0.24 | 6435.311 | 8.1241 | 0.3838158 | 0 | 0 | 0 | 0 | 0 | 0 | 0
2020-11-01 | 607 | PT PLN BB/UMM | BOJOMA 01 | FLY POWER 2705 | 2020-11-09 23:10 | 2020-11-11 14:50 | #REF! | 5247.97 | 34.74 | 4123 | 5.29 | 0.14 | 6317.806 | 8.106037 | 0.2145265 | 37.74 | 4063 | 4.65 | 0.18 | 6525.859 | 7.46868 | 0.2891102 | 0 | 0 | 0 | 0 | 0 | 0 | 0
2020-11-01 | 608 | PT SAMANTAKA BB | MEGA DAYA 11 | MARCOPOLO 278 | 2020-11-14 20:00 | 2020-11-16 13:00 | #REF! | 5402.583 | 34.78 | 4215 | 3.75 | 0.34 | 6462.741 | 5.74977 | 0.5213125 | 38.58 | 3937 | 4.77 | 0.23 | 6409.964 | 7.7662 | 0.3744709 | 0 | 0 | 0 | 0 | 0 | 0 | 0
2020-11-01 | 609 | PT PLN BB/GEL | MEGA DAYA 11 | MARCOPOLO 908 | 2020-11-11 16:40 | 2020-11-13 01:50 | #REF! | 4961.788 | 36.14 | 4219 | 5.32 | 0.3 | 6606.64 | 8.330723 | 0.4697776 | 36.77 | 4130 | 2.78 | 0.4 | 6531.71 | 4.396647 | 0.6326111 | 0 | 0 | 0 | 0 | 0 | 0 | 0
2020-11-01 | Lot 36 | PT PLN BB/BBS | DUMP TRUCK | DUMP TRUCK | 2020-11-06 15:24 | 2020-11-13 16:20 | #REF! | 5033.29 | 34.88 | 4065 | 4.05 | 0.13 | 6242.322 | 6.219287 | 0.1996314 | 36.23 | 4022 | 6.41 | 0.26 | 6307.041 | 10.05175 | 0.4077152 | 0 | 0 | 0 | 0 | 0 | 0 | 0
2020-11-01 | 610 | PT PLN BB/TDE | LL LOTTUS 03 | LL 2502 | 2020-11-13 03:45 | 2020-11-14 04:50 | #REF! | 4754.62 | 34.89 | 4067 | 4.16 | 0.15 | 6246.352 | 6.389188 | 0.2303794 | 37.03 | 3987 | 5.87 | 0.22 | 6331.586 | 9.321899 | 0.3493727 | 0 | 0 | 0 | 0 | 0 | 0 | 0
2020-11-01 | 611 | PT PLN BB/TDE | LL SUDIRMAN | LL 2501 | 2020-11-14 09:45 | 2020-11-15 14:20 | #REF! | 4733.385 | 31.15 | 4261 | 4.98 | 0.21 | 6188.816 | 7.233115 | 0.3050109 | 36.42 | 3934 | 6.72 | 0.23 | 6187.48 | 10.56936 | 0.361749 | 0 | 0 | 0 | 0 | 0 | 0 | 0
2020-11-01 | 612 | PT PLN BB/SAE | LL PRIMA | LL 2711 | 2020-11-15 16:20 | 2020-11-17 16:20 | #REF! | 5407.431 | 34.71 | 4063 | 3.4 | 0.17 | 6223.005 | 5.207536 | 0.2603768 | 34.49 | 4027 | 5.61 | 0.19 | 6147.153 | 8.563578 | 0.2900321 | 0 | 0 | 0 | 0 | 0 | 0 | 0
2020-11-01 | 613 | PT PLN BB/TDE | CAPRICORN 38 | CAPRICORN 69 | 2020-11-17 18:45 | 2020-11-19 04:10 | #REF! | 5290.876 | 36.66 | 4062 | 4.7 | 0.25 | 6413.009 | 7.420272 | 0.3946953 | 37.82 | 4011 | 5.18 | 0.23 | 6450.627 | 8.330653 | 0.3698939 | 0 | 0 | 0 | 0 | 0 | 0 | 0
2020-11-01 | 614 | PT PLN BB/UMM | MITRA BAHARI 88 | MITRA ABADI 2588 | 2020-11-19 07:20 | 2020-11-20 21:25 | #REF! | 5265.54 | 35.57 | 4212 | 5.69 | 0.34 | 6537.327 | 8.83129 | 0.5277045 | 39.45 | 3826 | 5.79 | 0.24 | 6318.745 | 9.562345 | 0.3963666 | 0 | 0 | 0 | 0 | 0 | 0 | 0
2020-11-01 | Lot 37 | PT PLN BB/BBS | DUMP TRUCK | DUMP TRUCK | 2020-11-14 10:25 | 2020-11-21 14:29 | #REF! | 5008.04 | 34.86 | 4034 | 4.4 | 0.14 | 6192.815 | 6.754682 | 0.2149217 | 36.43 | 4045 | 7.22 | 0.28 | 6363.064 | 11.35756 | 0.4404593 | 0 | 0 | 0 | 0 | 0 | 0 | 0
2020-11-01 | 615 | PT PLN BB/TDE | LL MULIA | LL 2714 | 2020-11-20 23:15 | 2020-11-22 07:10 | #REF! | 5499.345 | 34.85 | 4071 | 4.43 | 0.21 | 6248.657 | 6.799693 | 0.3223331 | 39.02 | 3926 | 4.57 | 0.2 | 6438.176 | 7.49426 | 0.3279764 | 0 | 0 | 0 | 0 | 0 | 0 | 0
2020-11-01 | 616 | PT PLN BB/TDE | LL ROSMELY | TANJUNG PERKASA 250-01 | 2020-11-22 09:35 | 2020-11-23 13:35 | #REF! | 5050.353 | 34.06 | 4212 | 4.31 | 0.59 | 6387.625 | 6.536245 | 0.8947528 | 36.9 | 4022 | 5.38 | 0.24 | 6374.01 | 8.526149 | 0.3803487 | 0 | 0 | 0 | 0 | 0 | 0 | 0
2020-11-01 | 617 | PT PLN BB/GEL | MAJU DAYA 11 | MARCOPOLO 906 | 2020-11-23 15:50 | 2020-11-24 20:40 | #REF! | 5010.674 | 34.45 | 4227 | 4.97 | 0.18 | 6448.513 | 7.581998 | 0.2745995 | 36.54 | 4103 | 2.96 | 0.43 | 6465.49 | 4.664355 | 0.6775922 | 0 | 0 | 0 | 0 | 0 | 0 | 0
2020-11-01 | 618 | PT PLN BB/UMM | MOMENTUM 07 | MULTI 2701 | 2020-11-24 22:45 | 2020-11-26 13:40 | #REF! | 5786.58 | 34.19 | 4110 | 5.36 | 0.2 | 6245.251 | 8.144659 | 0.3039052 | 37.52 | 4038 | 5.21 | 0.25 | 6462.868 | 8.338668 | 0.400128 | 0 | 0 | 0 | 0 | 0 | 0 | 0
2020-11-01 | 619 | PT SAMANTAKA BB | KSD 17 | KSD 38 | 2020-11-26 15:45 | 2020-11-28 09:00 | #REF! | 5922.07 | 32.27 | 4127 | 5.24 | 0.13 | 6093.312 | 7.736601 | 0.1919386 | 37.45 | 4048 | 4.2 | 0.23 | 6471.623 | 6.714628 | 0.3677058 | 0 | 0 | 0 | 0 | 0 | 0 | 0
2020-11-01 | 620 | PT SAMANTAKA BB | KELONG 2 | NUMBING 5 | 2020-11-28 10:35 | 2020-11-30 04:55 | #REF! | 5537.418 | 35.52 | 4216 | 5.91 | 0.32 | 6538.462 | 9.165633 | 0.4962779 | 40.84 | 3679 | 4.96 | 0.18 | 6218.729 | 8.384043 | 0.3042596 | 0 | 0 | 0 | 0 | 0 | 0 | 0
2020-11-01 | Lot 38 | PT PLN BB/BBS | DUMP TRUCK | DUMP TRUCK | 2020-11-21 14:06 | 2020-11-30 16:47 | #REF! | 5030.35 | 34.75 | 4210 | 4.48 | 0.35 | 6452.107 | 6.8659 | 0.5363985 | 36.93 | 4060 | 5.92 | 0.28 | 6437.292 | 9.386396 | 0.4439512 | 0 | 0 | 0 | 0 | 0 | 0 | 0
2020-12-01 | 621 | PT PLN BB/GEL | MEGA DAYA 43 | NAP 2701 | 2020-11-30 06:45 | 2020-12-01 17:50 | #REF! | 5144.113 | 37.92 | 4007 | 3.56 | 0.11 | 6454.575 | 5.734536 | 0.1771907 | 34.92 | 4156 | 4.62 | 0.36 | 6385.986 | 7.098955 | 0.5531653 | 0 | 0 | 0 | 0 | 0 | 0 | 0
2020-12-01 | 622 | PT PLN BB/UMM | BOJOMA 01 | FLY POWER 2705 | 2020-12-01 19:55 | 2020-12-03 10:35 | #REF! | 5229.526 | 37.88 | 3834 | 6.01 | 0.17 | 6171.925 | 9.674823 | 0.2736639 | 39.93 | 3818 | 4.14 | 0.16 | 6355.918 | 6.891959 | 0.2663559 | 0 | 0 | 0 | 0 | 0 | 0 | 0
2020-12-01 | 623 | PT PLN BB/TDE | LL ANACONDA | LL 2509 | 2020-12-03 12:20 | 2020-12-04 15:20 | #REF! | 4570.836 | 37.42 | 3869 | 5.4 | 0.16 | 6182.486 | 8.628955 | 0.2556727 | 40.55 | 3807 | 3.68 | 0.14 | 6403.701 | 6.190076 | 0.235492 | 0 | 0 | 0 | 0 | 0 | 0 | 0
2020-12-01 | 624 | PT PLN BB/TDE | LL LOTTUS 03 | LL 2502 | 2020-12-04 17:35 | 2020-12-05 22:00 | #REF! | 4827.667 | 35.11 | 4211 | 6.36 | 0.32 | 6489.444 | 9.801202 | 0.4931422 | 39.67 | 3874 | 4.19 | 0.24 | 6421.349 | 6.945135 | 0.397812 | 0 | 0 | 0 | 0 | 0 | 0 | 0
2020-12-01 | Lot 39 | PT PLN BB/BBS | DUMP TRUCK | DUMP TRUCK | 2020-12-01 11:12 | 2020-12-07 10:28 | #REF! | 5034.08 | 32.07 | 4257 | 4.86 | 0.14 | 6266.745 | 7.154424 | 0.2060945 | 36.09 | 4238 | 5.93 | 0.3 | 6631.2 | 9.278673 | 0.4694101 | 0 | 0 | 0 | 0 | 0 | 0 | 0
2020-12-01 | 625 | PT PLN BB/SAE | MEGA DAYA 27 | MARCOPOLO 2528 | 2020-12-05 23:55 | 2020-12-08 22:00 | #REF! | 5326.405 | 34.31 | 4218 | 6.76 | 0.33 | 6421.069 | 10.29076 | 0.5023596 | 40.78 | 3555 | 6.62 | 0.15 | 6003.04 | 11.17866 | 0.2532928 | 0 | 0 | 0 | 0 | 0 | 0 | 0
2020-12-01 | Lot 40 | PT PLN BB/BBS | DUMP TRUCK | DUMP TRUCK | 2020-12-07 09:43 | 2020-12-09 11:05 | #REF! | 5002.84 | 33.23 | 4106 | 5.28 | 0.16 | 6149.468 | 7.907743 | 0.2396286 | 35.37 | 4107 | 7.51 | 0.36 | 6354.634 | 11.61999 | 0.5570169 | 0 | 0 | 0 | 0 | 0 | 0 | 0
2020-12-01 | 626 | PT SAMANTAKA BB | SINAR ABADI 128 | TANJUNG GEMILANG 250 | 2020-12-09 00:05 | 2020-12-11 12:00 | #REF! | 5417.363 | 34.78 | 4214 | 3.9 | 0.34 | 6461.208 | 5.979761 | 0.5213125 | 37.74 | 3946 | 4.85 | 0.19 | 6337.938 | 7.789913 | 0.3051719 | 0 | 0 | 0 | 0 | 0 | 0 | 0
2020-12-01 | 627 | PT PLN BB/TDE | MEGA DAYA 25 | MARCOPOLO 902 | 2020-12-11 15:40 | 2020-12-12 20:50 | #REF! | 4895.885 | 37.46 | 3858 | 5.08 | 0.17 | 6168.852 | 8.122801 | 0.271826 | 35.92 | 4167 | 3.28 | 0.31 | 6502.809 | 5.118602 | 0.4837703 | 0 | 0 | 0 | 0 | 0 | 0 | 0
2020-12-01 | 628 | PT PLN BB/TDE | SOL 1008 | CAPRICORN 39 | 2020-12-12 23:05 | 2020-12-14 04:10 | #REF! | 4992.965 | 36.33 | 4237 | 5.9 | 0.33 | 6654.625 | 9.266531 | 0.5182975 | 37.19 | 4064 | 4.84 | 0.29 | 6470.307 | 7.705779 | 0.4617099 | 0 | 0 | 0 | 0 | 0 | 0 | 0
2020-12-01 | Lot 42 | PT PLN BB/BBS | DUMP TRUCK | DUMP TRUCK | 2020-12-09 09:42 | 2020-12-14 15:42 | #REF! | 5092.84 | 37.15 | 3887 | 5.12 | 0.16 | 6184.566 | 8.14638 | 0.2545744 | 36.45 | 4239 | 5.8 | 0.29 | 6670.338 | 9.126672 | 0.4563336 | 0 | 0 | 0 | 0 | 0 | 0 | 0
2020-12-01 | 629 | PT PLN BB/TDE | CAPRICORN 38 | CAPRICORN 69 | 2020-12-14 07:30 | 2020-12-15 15:25 | #REF! | 5238.457 | 33.64 | 4113 | 4.95 | 0.13 | 6198.011 | 7.459313 | 0.1959011 | 37.86 | 3946 | 5.07 | 0.23 | 6350.177 | 8.158996 | 0.370132 | 0 | 0 | 0 | 0 | 0 | 0 | 0
2020-12-01 | Lot 41 | PT SAMANTAKA BB | DUMP TRUCK | DUMP TRUCK | 2020-12-07 14:30 | 2020-12-16 14:25 | #REF! | 5017.99 | 37.31 | 3876 | 5.23 | 0.15 | 6182.804 | 8.342638 | 0.2392726 | 37.59 | 4043 | 4 | 0.24 | 6478.129 | 6.409229 | 0.3845538 | 0 | 0 | 0 | 0 | 0 | 0 | 0
2020-12-01 | 630 | PT PLN BB/TDE | LL MULIA | TANJUNG PERKASA 250-01 | 2020-12-15 17:10 | 2020-12-17 04:30 | #REF! | 5105.806 | 36.9 | 4219 | 5.63 | 0.32 | 6686.212 | 8.922345 | 0.5071315 | 39.54 | 3869 | 4.44 | 0.19 | 6399.272 | 7.343698 | 0.3142574 | 0 | 0 | 0 | 0 | 0 | 0 | 0
2020-12-01 | Lot 43 | PT PLN BB/BBS | DUMP TRUCK | DUMP TRUCK | 2020-12-14 15:25 | 2020-12-19 15:00 | #REF! | 4949.61 | 33.04 | 4107 | 5.16 | 0.14 | 6133.513 | 7.706093 | 0.20908 | 37.47 | 4135 | 5.48 | 0.24 | 6612.826 | 8.763793 | 0.3838158 | 0 | 0 | 0 | 0 | 0 | 0 | 0
2020-12-01 | Lot 44 | PT SAMANTAKA BB | DUMP TRUCK | DUMP TRUCK | 2020-12-16 15:19 | 2020-12-23 11:37 | #REF! | 5305.2 | 37.26 | 3895 | 4.77 | 0.16 | 6208.161 | 7.602805 | 0.2550207 | 37.36 | 4060 | 4.9 | 0.26 | 6481.481 | 7.822478 | 0.4150702 | 0 | 0 | 0 | 0 | 0 | 0 | 0
2020-12-01 | 631 | PT PLN BB/TDE | LL LEXXUS 03 | LL 2518 | 2020-12-23 13:25 | 2020-12-24 06:45 | #REF! | 4086.481 | 33.93 | 4212 | 4.55 | 0.29 | 6375.057 | 6.886635 | 0.4389284 | 36.02 | 3881 | 8.19 | 0.26 | 6065.958 | 12.80088 | 0.406377 | 0 | 0 | 0 | 0 | 0 | 0 | 0
2021-01-01 | 632 | PT PLN BB/GEL | MEGA DAYA 57 | MARCOPOLO 906 | 2020-12-31 13:25 | 2021-01-02 05:10 | #REF! | 5051.251 | 35.12 | 4043 | 4.94 | 0.17 | 6231.504 | 7.614057 | 0.2620222 | 35.38 | 4142 | 3.82 | 0.43 | 6409.78 | 5.911483 | 0.6654287 | 0 | 0 | 0 | 0 | 0 | 0 | 0
2021-01-01 | 633 | PT PLN BB/UMM | MOMENTUM 07 | MULTI 2701 | 2021-01-03 12:30 | 2021-01-05 10:55 | #REF! | 5876.118 | 36.81 | 4193 | 5.81 | 0.33 | 6635.544 | 9.194493 | 0.5222345 | 37.66 | 4037 | 4.4 | 0.19 | 6475.778 | 7.058069 | 0.3047802 | 0 | 0 | 0 | 0 | 0 | 0 | 0
2021-01-01 | Lot 45 | PT PLN BB/BBS | DUMP TRUCK | DUMP TRUCK | 2021-01-04 10:33 | 2021-01-09 14:41 | #REF! | 5030.98 | 37.19 | 3890 | 4.95 | 0.19 | 6193.281 | 7.880911 | 0.3024996 | 36.82 | 4103 | 6.73 | 0.3 | 6494.144 | 10.65211 | 0.4748338 | 0 | 0 | 0 | 0 | 0 | 0 | 0
2021-01-01 | 634 | PT PLN BB/TDE | LL DJU MING | LL 2713 | 2021-01-10 10:10 | 2021-01-12 06:25 | #REF! | 5480.614 | 37.15 | 3914 | 4.29 | 0.17 | 6227.526 | 6.825776 | 0.2704853 | 38.73 | 3869 | 5.72 | 0.22 | 6314.673 | 9.335727 | 0.3590664 | 0 | 0 | 0 | 0 | 0 | 0 | 0
2021-01-01 | 635 | PT PLN BB/TDE | SINAR ABADI 128 | TANJUNG GEMILANG 250 | 2021-01-12 08:40 | 2021-01-14 07:00 | #REF! | 5549.309 | 35.35 | 4051 | 5.28 | 0.18 | 6266.048 | 8.167053 | 0.2784223 | 37.47 | 3926 | 6.28 | 0.22 | 6278.586 | 10.04318 | 0.3518311 | 0 | 0 | 0 | 0 | 0 | 0 | 0
2021-01-01 | 636 | PT PLN BB/UMM | MITRA BAHARI 88 | MITRA ABADI 2588 | 2021-01-14 09:30 | 2021-01-16 06:00 | #REF! | 5270.394 | 36.92 | 3917 | 4.98 | 0.17 | 6209.575 | 7.894737 | 0.269499 | 36.8 | 4056 | 5.87 | 0.2 | 6417.722 | 9.287975 | 0.3164557 | 0 | 0 | 0 | 0 | 0 | 0 | 0
2021-01-01 | 637 | PT PLN BB/TDE | LL LEXXUS | LL 2507 | 2021-01-16 08:50 | 2021-01-17 17:35 | #REF! | 4690.925 | 35.24 | 4056 | 4.93 | 0.15 | 6263.125 | 7.612724 | 0.2316245 | 37.64 | 4060 | 4.73 | 0.18 | 6510.584 | 7.58499 | 0.2886466 | 0 | 0 | 0 | 0 | 0 | 0 | 0
2021-01-01 | 638 | PT PLN BB/UMM | BOJOMA 01 | FLY POWER 2705 | 2021-01-17 19:25 | 2021-01-19 17:15 | #REF! | 5353.658 | 36.81 | 4193 | 5.81 | 0.33 | 6635.544 | 9.194493 | 0.5222345 | 37.07 | 4078 | 4.81 | 0.17 | 6480.216 | 7.643413 | 0.2701414 | 0 | 0 | 0 | 0 | 0 | 0 | 0
2021-01-01 | Lot 46 | PT PLN BB/BBS | DUMP TRUCK | DUMP TRUCK | 2021-01-13 09:48 | 2021-01-23 11:00 | #REF! | 5194.37 | 33.97 | 4220 | 3.33 | 0.26 | 6391.034 | 5.043162 | 0.3937604 | 36.27 | 4142 | 6.53 | 0.28 | 6499.294 | 10.24635 | 0.4393535 | 0 | 0 | 0 | 0 | 0 | 0 | 0
2021-01-01 | 639 | PT PLN BB/GEL | MEGA DAYA 43 | MARCOPOLO 902 | 2021-01-28 14:50 | 2021-01-30 14:25 | #REF! | 4858.998 | 35.87 | 4017 | 4.64 | 0.11 | 6263.839 | 7.235303 | 0.1715266 | 35.93 | 4170 | 4.27 | 0.32 | 6508.506 | 6.664586 | 0.4994537 | 0 | 0 | 0 | 0 | 0 | 0 | 0
2021-02-01 | 640 | PT PLN BB/UMM | MITRA BAHARI 88 | MITRA ABADI 2588 | 2021-01-30 16:40 | 2021-02-01 01:45 | #REF! | 5310 | 37.23 | 3888 | 4.83 | 0.2 | 6194.042 | 7.694759 | 0.3186235 | 37.83 | 3973 | 5.13 | 0.19 | 6390.542 | 8.251568 | 0.3056136 | 0 | 0 | 0 | 0 | 0 | 0 | 0
2021-02-01 | 641 | PT PLN BB/TDE | LL ROSMELY | LL 2714 | 2021-02-04 23:30 | 2021-02-06 13:55 | #REF! | 5396.518 | 35.45 | 4026 | 4.48 | 0.16 | 6237.026 | 6.940356 | 0.2478699 | 39.45 | 3921 | 4.03 | 0.17 | 6475.64 | 6.655656 | 0.2807597 | 0 | 0 | 0 | 0 | 0 | 0 | 0
2021-02-01 | 642 | PT PLN BB/UMM | MOMENTUM 07 | MULTI 2701 | 2021-02-08 14:40 | 2021-02-10 07:10 | #REF! | 5825.045 | 37.4 | 3895 | 4.75 | 0.16 | 6222.045 | 7.587859 | 0.2555911 | 40.03 | 3752 | 5.13 | 0.19 | 6256.462 | 8.554277 | 0.3168251 | 0 | 0 | 0 | 0 | 0 | 0 | 0
2021-02-01 | 643 | PT PLN BB/TDE | LL LOTTUS 02 | LL 2501 | 2021-02-10 10:10 | 2021-02-11 22:00 | #REF! | 4748.674 | 35.44 | 4014 | 4.43 | 0.14 | 6217.472 | 6.861834 | 0.2168525 | 37.59 | 3940 | 5.75 | 0.25 | 6313.091 | 9.213267 | 0.4005768 | 0 | 0 | 0 | 0 | 0 | 0 | 0
2021-02-01 | 644 | PT PLN BB/UMM | MITRA BAHARI 88 | MITRA ABADI 2588 | 2021-02-14 06:00 | 2021-02-15 12:50 | #REF! | 5219.867 | 32.71 | 4106 | 5.3 | 0.17 | 6101.947 | 7.876356 | 0.2526378 | 37.82 | 4054 | 4.36 | 0.22 | 6519.781 | 7.011901 | 0.3538115 | 0 | 0 | 0 | 0 | 0 | 0 | 0
2021-02-01 | Lot 47 | PT SAMANTAKA BB | DUMP TRUCK | DUMP TRUCK | 2021-01-12 12:12 | 2021-02-16 11:30 | #REF! | 5006.02 | 36.52 | 4019 | 8.08 | 0.29 | 6331.128 | 12.72842 | 0.4568368 | 37.65 | 4010 | 4.72 | 0.25 | 6431.435 | 7.570168 | 0.4009623 | 0 | 0 | 0 | 0 | 0 | 0 | 0
2021-02-01 | Lot 48 | PT PLN BB/BBS | DUMP TRUCK | DUMP TRUCK | 2021-02-04 11:25 | 2021-02-20 11:57 | #REF! | 5054.85 | 33.74 | 4115 | 5.15 | 0.19 | 6210.383 | 7.772412 | 0.2867492 | 36.07 | 4157 | 6.76 | 0.28 | 6502.425 | 10.57407 | 0.437979 | 0 | 0 | 0 | 0 | 0 | 0 | 0
2021-02-01 | Lot 49 | PT SAMANTAKA BB | DUMP TRUCK | DUMP TRUCK | 2021-02-16 10:53 | 2021-02-22 10:15 | #REF! | 5015.89 | 33.7 | 4107 | 5.19 | 0.2 | 6194.57 | 7.828054 | 0.3016591 | 37.89 | 3970 | 4.54 | 0.23 | 6391.885 | 7.309612 | 0.3703107 | 0 | 0 | 0 | 0 | 0 | 0 | 0
2021-02-01 | Lot 51 | PT SAMANTAKA BB | DUMP TRUCK | DUMP TRUCK | 2021-02-22 09:30 | 2021-02-27 10:15 | #REF! | 5010.47 | 34.93 | 4004 | 4.93 | 0.14 | 6153.373 | 7.576456 | 0.2151529 | 37.46 | 4015 | 4.51 | 0.21 | 6419.891 | 7.211385 | 0.3357851 | 0 | 0 | 0 | 0 | 0 | 0 | 0
2021-02-01 | 645 | PT PLN BB/UMM | MITRA BAHARI 88 | MITRA ABADI 2588 | 2021-02-27 16:10 | 2021-02-28 15:15 | #REF! | 5336.646 | 36.57 | 4010 | 8.21 | 0.31 | 6321.93 | 12.9434 | 0.4887277 | 37.62 | 4094 | 4.19 | 0.18 | 6563.001 | 6.716896 | 0.288554 | 0 | 0 | 0 | 0 | 0 | 0 | 0
2021-03-01 | Lot 50 | PT PLN BB/BBS | DUMP TRUCK | DUMP TRUCK | 2021-02-20 13:25 | 2021-03-01 17:25 | #REF! | 5010.38 | 36.61 | 3997 | 7.28 | 0.49 | 6305.411 | 11.48446 | 0.7729926 | 35.97 | 4056 | 7.38 | 0.36 | 6334.531 | 11.52585 | 0.5622365 | 0 | 0 | 0 | 0 | 0 | 0 | 0
2021-03-01 | Lot 53 | PT PLN BB/BBS | DUMP TRUCK | DUMP TRUCK | 2021-03-01 17:00 | 2021-03-09 15:30 | #REF! | 5022.95 | 33.32 | 4107 | 5.14 | 0.23 | 6159.268 | 7.708458 | 0.344931 | 36.06 | 4111 | 7.29 | 0.33 | 6429.465 | 11.40131 | 0.5161089 | 0 | 0 | 0 | 0 | 0 | 0 | 0
2021-03-01 | Lot 52 | PT SAMANTAKA BB | DUMP TRUCK | DUMP TRUCK | 2021-02-27 09:50 | 2021-03-09 18:10 | #REF! | 5210.09 | 34.47 | 4228 | 3.54 | 0.27 | 6452.007 | 5.402106 | 0.412025 | 37.82 | 4027 | 4.55 | 0.23 | 6476.359 | 7.317465 | 0.3698939 | 0 | 0 | 0 | 0 | 0 | 0 | 0
2021-03-01 | 646 | PT PLN BB/GEL | MEGA DAYA 47 | MARCOPOLO 902 | 2021-03-08 11:50 | 2021-03-09 21:50 | #REF! | 4927.852 | 35.2 | 4019 | 4.02 | 0.11 | 6202.16 | 6.203704 | 0.1697531 | 35.92 | 4181 | 4.22 | 0.27 | 6524.657 | 6.585518 | 0.4213483 | 0 | 0 | 0 | 0 | 0 | 0 | 0
2021-03-01 | 647 | PT PLN BB/UMM | MITRA BAHARI 88 | MITRA ABADI 2588 | 2021-03-13 05:55 | 2021-03-14 07:15 | #REF! | 5431.001 | 36.15 | 4007 | 7.47 | 0.41 | 6275.646 | 11.6993 | 0.64213 | 37.33 | 4068 | 4.3 | 0.21 | 6491.144 | 6.861337 | 0.3350886 | 0 | 0 | 0 | 0 | 0 | 0 | 0
2021-03-01 | Lot 54 | PT PLN BB/BBS | DUMP TRUCK | DUMP TRUCK | 2021-03-09 15:10 | 2021-03-14 11:10 | #REF! | 5043.7 | 34.39 | 4117 | 5.17 | 0.16 | 6274.958 | 7.879896 | 0.2438653 | 35.35 | 4188 | 7.31 | 0.34 | 6477.958 | 11.30704 | 0.5259087 | 0 | 0 | 0 | 0 | 0 | 0 | 0
2021-03-01 | 648 | PT SAMANTAKA BB | KELONG 1 | NUMBING 5 | 2021-03-16 21:20 | 2021-03-19 21:20 | #REF! | 5510.504 | 34.61 | 4122 | 5.19 | 0.19 | 6303.716 | 7.936993 | 0.2905643 | 39.67 | 3939 | 3.98 | 0.19 | 6529.09 | 6.59705 | 0.3149345 | 0 | 0 | 0 | 0 | 0 | 0 | 0
2021-03-01 | Lot 56 | PT PLN BB/BBS | DUMP TRUCK | DUMP TRUCK | 2021-03-14 11:40 | 2021-03-20 11:00 | #REF! | 5029.01 | 35.83 | 4145 | 6.73 | 0.34 | 6459.405 | 10.48777 | 0.5298426 | 36.22 | 4110 | 7.07 | 0.28 | 6444.026 | 11.08498 | 0.4390091 | 0 | 0 | 0 | 0 | 0 | 0 | 0
2021-03-01 | Lot 55 | PT SAMANTAKA BB | DUMP TRUCK | DUMP TRUCK | 2021-03-10 09:40 | 2021-03-24 14:00 | #REF! | 5025.93 | 36.02 | 4163 | 6.6 | 0.31 | 6506.721 | 10.31572 | 0.4845264 | 37.82 | 4024 | 4.37 | 0.24 | 6471.534 | 7.027983 | 0.3859762 | 0 | 0 | 0 | 0 | 0 | 0 | 0
2021-03-01 | Lot 57 | PT PLN BB/BBS | DUMP TRUCK | DUMP TRUCK | 2021-03-20 10:45 | 2021-03-26 15:43 | #REF! | 5014.79 | 34.88 | 4108 | 4.55 | 0.21 | 6308.354 | 6.987101 | 0.3224816 | 36.22 | 4188 | 6.61 | 0.33 | 6566.322 | 10.36375 | 0.5174036 | 0 | 0 | 0 | 0 | 0 | 0 | 0
2021-03-01 | 649 | PT PLN BB/UMM | SYUKUR 25 | MARINA 88 | 2021-03-25 08:10 | 2021-03-26 20:55 | #REF! | 4743.905 | 34.66 | 4276 | 3.73 | 0.2 | 6544.23 | 5.708601 | 0.3060912 | 37.87 | 4062 | 3.73 | 0.18 | 6537.904 | 6.003541 | 0.2897151 | 0 | 0 | 0 | 0 | 0 | 0 | 0
2021-03-01 | 650 | PT PLN BB/UMM | MERPATI 2701 | RAJAWALI 2701 | 2021-03-27 00:15 | 2021-03-28 22:30 | #REF! | 5216.004 | 33.87 | 4112 | 5.17 | 0.2 | 6218.055 | 7.817934 | 0.3024346 | 37.79 | 4055 | 4.21 | 0.19 | 6518.245 | 6.767401 | 0.3054171 | 0 | 0 | 0 | 0 | 0 | 0 | 0
2021-03-01 | Lot 59 | PT SAMANTAKA BB | DUMP TRUCK | DUMP TRUCK | 2021-03-24 13:30 | 2021-03-31 13:08 | #REF! | 5074.89 | 35.86 | 4147 | 6.82 | 0.35 | 6465.544 | 10.63299 | 0.5456813 | 37.66 | 3942 | 4.49 | 0.19 | 6323.388 | 7.202438 | 0.3047802 | 0 | 0 | 0 | 0 | 0 | 0 | 0
2021-04-01 | Lot 61 | PT PLN BB/BBS | DUMP TRUCK | DUMP TRUCK | 2021-03-27 10:45 | 2021-04-02 15:15 | #REF! | 5008.4 | 33.85 | 4109 | 5.3 | 0.19 | 6211.64 | 8.012094 | 0.287226 | 35.7 | 4193 | 6.83 | 0.37 | 6520.995 | 10.62208 | 0.5754277 | 0 | 0 | 0 | 0 | 0 | 0 | 0
2021-04-01 | Lot 62 | PT SAMANTAKA BB | DUMP TRUCK | DUMP TRUCK | 2021-03-31 12:40 | 2021-04-04 10:00 | #REF! | 5015.93 | 34.9 | 4079 | 4.95 | 0.2 | 6265.745 | 7.603687 | 0.3072197 | 37.54 | 4074 | 3.81 | 0.13 | 6522.574 | 6.099904 | 0.2081332 | 0 | 0 | 0 | 0 | 0 | 0 | 0
2021-04-01 | 651 | PT PLN BB/UMM | BOJOMA 01 | FLY POWER 2705 | 2021-04-03 18:45 | 2021-04-04 22:40 | #REF! | 5237.413 | 37.21 | 3963 | 4.46 | 0.15 | 6311.515 | 7.103042 | 0.2388915 | 37.66 | 4034 | 4.46 | 0.19 | 6470.966 | 7.154315 | 0.3047802 | 0 | 0 | 0 | 0 | 0 | 0 | 0
2021-04-01 | 652 | PT PLN BB/TDE | LL FERRARII | LL 2714 | 2021-04-05 03:50 | 2021-04-06 06:15 | #REF! | 5446.567 | 33.57 | 4117 | 5.18 | 0.19 | 6197.501 | 7.797682 | 0.2860154 | 37.96 | 4045 | 4.23 | 0.19 | 6519.987 | 6.818182 | 0.306254 | 0 | 0 | 0 | 0 | 0 | 0 | 0
2021-04-01 | Lot 64 | PT SAMANTAKA BB | DUMP TRUCK | DUMP TRUCK | 2021-04-05 08:50 | 2021-04-07 16:11 | #REF! | 5024.6 | 34.93 | 4076 | 4.56 | 0.18 | 6264.023 | 7.007838 | 0.2766252 | 37.09 | 4001 | 4.15 | 0.11 | 6359.879 | 6.596725 | 0.174853 | 0 | 0 | 0 | 0 | 0 | 0 | 0
2021-04-01 | 653 | PT PLN BB/UMM | MITRA ARMADA 02 | ARMADA MAJU 2702 | 2021-04-06 09:45 | 2021-04-07 21:10 | #REF! | 5921.585 | 36.07 | 4182 | 6.75 | 0.34 | 6541.53 | 10.55842 | 0.5318317 | 36.23 | 4044 | 4.46 | 0.16 | 6341.54 | 6.993884 | 0.2509017 | 0 | 0 | 0 | 0 | 0 | 0 | 0
2021-04-01 | Lot 63 | PT PLN BB/BBS | DUMP TRUCK | DUMP TRUCK | 2021-04-02 15:20 | 2021-04-08 16:30 | #REF! | 5010.48 | 40.8 | 3873 | 2.66 | 0.14 | 6542.23 | 4.493243 | 0.2364865 | 35.36 | 4094 | 7.54 | 0.27 | 6333.54 | 11.6646 | 0.417698 | 0 | 0 | 0 | 0 | 0 | 0 | 0
2021-04-01 | 654 | PT PLN BB/TDE | MARTHA DINI | SETANA V | 2021-04-07 23:25 | 2021-04-09 05:00 | #REF! | 5230.206 | 36.63 | 4221 | 3.88 | 0.28 | 6660.881 | 6.122771 | 0.4418495 | 39.55 | 3808 | 3.62 | 0.13 | 6299.421 | 5.98842 | 0.2150538 | 0 | 0 | 0 | 0 | 0 | 0 | 0
2021-04-01 | Lot 58 | PT RMBE | DUMP TRUCK | DUMP TRUCK | 2021-03-23 09:08 | 2021-04-10 12:21 | #REF! | 5157.36 | 34.94 | 4050 | 4.97 | 0.19 | 6225.023 | 7.639102 | 0.2920381 | 46.63 | 3171 | 5.42 | 0.1 | 5941.54 | 10.15552 | 0.1873712 | 0 | 0 | 0 | 0 | 0 | 0 | 0
2021-04-01 | 655 | PT PLN BB/BPS | MITRA ARMADA 01 | ARMADA MAJU 2701 | 2021-04-09 10:50 | 2021-04-10 15:00 | #REF! | 5939.277 | 32.49 | 4109 | 5.32 | 0.18 | 6086.506 | 7.880314 | 0.2666272 | 37.93 | 4066 | 3.37 | 0.09 | 6550.669 | 5.429354 | 0.1449976 | 0 | 0 | 0 | 0 | 0 | 0 | 0
2021-04-01 | Lot 65 | PT SAMANTAKA BB | DUMP TRUCK | DUMP TRUCK | 2021-04-07 15:35 | 2021-04-11 14:55 | #REF! | 5063.53 | 35.82 | 4106 | 6.85 | 0.29 | 6397.632 | 10.67311 | 0.4518542 | 36.84 | 4010 | 4.66 | 0.16 | 6348.955 | 7.378087 | 0.2533249 | 0 | 0 | 0 | 0 | 0 | 0 | 0
2021-04-01 | Lot 66 | PT PLN BB/BBS | DUMP TRUCK | DUMP TRUCK | 2021-04-08 15:45 | 2021-04-13 11:36 | #REF! | 5073.23 | 37.26 | 3907 | 4.64 | 0.19 | 6227.287 | 7.395601 | 0.3028371 | 36.67 | 4070 | 6 | 0.26 | 6426.654 | 9.474183 | 0.4105479 | 0 | 0 | 0 | 0 | 0 | 0 | 0
2021-04-01 | 656 | PT PLN BB/TDE | CAPRICORN 26 | CAPRICORN 43 | 2021-04-12 16:35 | 2021-04-13 19:00 | #REF! | 5264.667 | 33.03 | 4111 | 5.18 | 0.18 | 6138.57 | 7.734807 | 0.2687771 | 36.85 | 3921 | 6.38 | 0.2 | 6209.026 | 10.10293 | 0.3167063 | 0 | 0 | 0 | 0 | 0 | 0 | 0
2021-04-01 | Lot 68 | PT SAMANTAKA BB | DUMP TRUCK | DUMP TRUCK | 2021-04-11 15:10 | 2021-04-16 10:53 | #REF! | 5094.84 | 41.01 | 3760 | 2.5 | 0.15 | 6373.962 | 4.238006 | 0.2542804 | 37.76 | 4048 | 4.01 | 0.17 | 6503.856 | 6.442802 | 0.2731362 | 0 | 0 | 0 | 0 | 0 | 0 | 0
2021-04-01 | 657 | PT PLN BB/JPC | QUEEN 03 | GANDASARI 2706 | 2021-04-17 09:10 | 2021-04-18 12:15 | #REF! | 5554.276 | 37.05 | 3923 | 4.63 | 0.19 | 6231.93 | 7.355044 | 0.3018268 | 40.8 | 3705 | 3.45 | 0.16 | 6258.446 | 5.827703 | 0.2702703 | 0 | 0 | 0 | 0 | 0 | 0 | 0
2021-04-01 | 658 | PT PLN BB/TDE | LL LOTTUS 02 | LL 2501 | 2021-04-18 14:35 | 2021-04-19 14:45 | #REF! | 4844.995 | 33.31 | 4115 | 5.29 | 0.17 | 6170.34 | 7.932224 | 0.2549108 | 37.87 | 3936 | 4.9 | 0.18 | 6335.104 | 7.886689 | 0.2897151 | 0 | 0 | 0 | 0 | 0 | 0 | 0
2021-04-01 | Lot 70 | PT SAMANTAKA BB | DUMP TRUCK | DUMP TRUCK | 2021-04-16 10:45 | 2021-04-20 15:30 | #REF! | 5117.29 | 37.95 | 3811 | 4.5 | 0.2 | 6141.821 | 7.252216 | 0.3223207 | 37.65 | 4074 | 4.35 | 0.21 | 6534.082 | 6.976744 | 0.3368083 | 0 | 0 | 0 | 0 | 0 | 0 | 0
2021-04-01 | Lot 60 | PT PLN BB/SAE | DUMP TRUCK | DUMP TRUCK | 2021-03-24 13:32 | 2021-04-20 17:34 | #REF! | 5112.63 | 36.41 | 4209 | 5.83 | 0.26 | 6618.965 | 9.168108 | 0.4088693 | 40.77 | 3685 | 5.68 | 0.18 | 6221.509 | 9.589735 | 0.3039001 | 0 | 0 | 0 | 0 | 0 | 0 | 0
2021-04-01 | Lot 69 | PT PLN BB/BBS | DUMP TRUCK | DUMP TRUCK | 2021-04-15 13:31 | 2021-04-21 14:32 | #REF! | 5037.19 | 37.32 | 3917 | 4.46 | 0.19 | 6249.202 | 7.115507 | 0.303127 | 37.26 | 4127 | 5.26 | 0.24 | 6577.941 | 8.383806 | 0.3825311 | 0 | 0 | 0 | 0 | 0 | 0 | 0
2021-04-01 | 659 | PT PLN BB/TDE | LL EAGLE 02 | CAPRICORN 71 | 2021-04-21 04:20 | 2021-04-22 15:10 | #REF! | 5509.473 | 37.23 | 3911 | 4.81 | 0.16 | 6230.683 | 7.662896 | 0.2548988 | 37.97 | 3981 | 4.87 | 0.17 | 6417.862 | 7.85104 | 0.2740609 | 0 | 0 | 0 | 0 | 0 | 0 | 0
2021-04-01 | 660 | PT PLN BB/TDE | OCEAN DREAM 007 | LL 2714 | 2021-04-23 01:30 | 2021-04-24 06:30 | #REF! | 5429.997 | 34.93 | 4083 | 4.96 | 0.15 | 6274.781 | 7.62256 | 0.230521 | 37.81 | 3965 | 4.4 | 0.23 | 6375.623 | 7.075092 | 0.3698344 | 0 | 0 | 0 | 0 | 0 | 0 | 0
2021-04-01 | 661 | PT PLN BB/UMM | BOJOMA 01 | FLY POWER 2705 | 2021-04-24 09:35 | 2021-04-25 09:45 | #REF! | 5239.354 | 32.83 | 4113 | 5.22 | 0.17 | 6123.269 | 7.771326 | 0.2530892 | 37.93 | 3983 | 4.23 | 0.19 | 6416.949 | 6.814886 | 0.306106 | 0 | 0 | 0 | 0 | 0 | 0 | 0
2021-04-01 | Lot 71 | PT SAMANTAKA BB | DUMP TRUCK | DUMP TRUCK | 2021-04-20 14:20 | 2021-04-25 16:21 | #REF! | 5088.39 | 36.63 | 4221 | 3.88 | 0.28 | 6660.881 | 6.122771 | 0.4418495 | 38.86 | 4026 | 3.97 | 0.17 | 6584.887 | 6.493294 | 0.2780504 | 0 | 0 | 0 | 0 | 0 | 0 | 0
2021-04-01 | Lot 67 | PT RMBE | DUMP TRUCK | DUMP TRUCK | 2021-04-10 13:27 | 2021-04-28 11:35 | #REF! | 5097.1 | 35.47 | 4016 | 3.79 | 0.2 | 6223.462 | 5.873237 | 0.3099334 | 48.03 | 3090 | 5.91 | 0.15 | 5945.738 | 11.37195 | 0.2886281 | 0 | 0 | 0 | 0 | 0 | 0 | 0
2021-04-01 | 662 | PT PLN BB/UMM | MERPATI 2701 | RAJAWALI 2701 | 2021-04-27 18:20 | 2021-04-29 20:30 | #REF! | 5131.806 | 34.51 | 4190 | 7.08 | 0.3 | 6397.923 | 10.81081 | 0.4580852 | 37.77 | 4066 | 3.88 | 0.21 | 6533.826 | 6.234935 | 0.3374578 | 0 | 0 | 0 | 0 | 0 | 0 | 0
2021-04-01 | Lot 72 | PT PLN BB/BBS | DUMP TRUCK | DUMP TRUCK | 2021-04-21 14:15 | 2021-04-30 15:40 | #REF! | 5083.43 | 36.85 | 3947 | 4.62 | 0.21 | 6250.198 | 7.315914 | 0.3325416 | 36.88 | 4148 | 6.16 | 0.34 | 6571.61 | 9.759189 | 0.5386565 | 0 | 0 | 0 | 0 | 0 | 0 | 0
2021-05-01 | 663 | PT PLN BB/TDE | LL LOTTUS | CAPRICORN 39 | 2021-04-30 03:50 | 2021-05-01 05:30 | #REF! | 5513.112 | 33.03 | 4112 | 5.22 | 0.17 | 6140.063 | 7.794535 | 0.253845 | 37.68 | 3994 | 5.91 | 0.32 | 6408.858 | 9.483312 | 0.5134788 | 0 | 0 | 0 | 0 | 0 | 0 | 0
2021-05-01 | Lot 73 | PT SAMANTAKA BB | DUMP TRUCK | DUMP TRUCK | 2021-04-26 17:05 | 2021-05-01 15:00 | #REF! | 5049.76 | 36.91 | 3916 | 4.96 | 0.23 | 6207.006 | 7.861785 | 0.3645586 | 38.18 | 4003 | 4.63 | 0.25 | 6475.251 | 7.489486 | 0.4043999 | 0 | 0 | 0 | 0 | 0 | 0 | 0
2021-05-01 | 664 | PT PLN BB/TDE | LL LOTTUS 02 | LL 2501 | 2021-05-01 07:25 | 2021-05-04 10:00 | #REF! | 4875.743 | 37.16 | 3907 | 4.87 | 0.16 | 6217.377 | 7.749841 | 0.2546149 | 37.07 | 3918 | 5.81 | 0.23 | 6225.965 | 9.232481 | 0.3654855 | 0 | 0 | 0 | 0 | 0 | 0 | 0
2021-05-01 | 665 | PT PLN BB/TDE | SOL 1003 | TANJUNG PERKASA 250-01 | 2021-05-04 12:00 | 2021-05-05 13:05 | #REF! | 5076.005 | 35.71 | 4135 | 6.87 | 0.3 | 6431.793 | 10.68595 | 0.4666356 | 37.61 | 3907 | 5.43 | 0.21 | 6262.222 | 8.703318 | 0.3365924 | 0 | 0 | 0 | 0 | 0 | 0 | 0
2021-05-01 | Lot 74 | PT PLN BB/BBS | DUMP TRUCK | DUMP TRUCK | 2021-04-30 15:15 | 2021-05-06 11:35 | #REF! | 5059.2 | 36.86 | 3927 | 4.86 | 0.17 | 6219.512 | 7.697181 | 0.269243 | 36.81 | 4081 | 6.34 | 0.31 | 6458.3 | 10.03323 | 0.490584 | 0 | 0 | 0 | 0 | 0 | 0 | 0
2021-05-01 | 666 | PT PLN BB/TDE | ALPHA PROGRESS | LL MASSIE | 2021-05-05 14:45 | 2021-05-06 11:40 | #REF! | 4764.748 | 32.77 | 4120 | 5.22 | 0.19 | 6128.217 | 7.764391 | 0.2826119 | 36.81 | 3902 | 7.15 | 0.25 | 6175.028 | 11.31508 | 0.3956322 | 0 | 0 | 0 | 0 | 0 | 0 | 0
2021-05-01 | Lot 75 | PT SAMANTAKA BB | DUMP TRUCK | DUMP TRUCK | 2021-05-01 14:20 | 2021-05-08 14:40 | #REF! | 5063.27 | 37.19 | 3927 | 4.4 | 0.17 | 6252.189 | 7.005254 | 0.2706575 | 37.47 | 3983 | 4.63 | 0.18 | 6369.743 | 7.404446 | 0.2878618 | 0 | 0 | 0 | 0 | 0 | 0 | 0
2021-05-01 | 667 | PT PLN BB/TDE | SINAR SEJAHTERA 128 | CAPRICORN 41 | 2021-05-08 20:00 | 2021-05-09 15:00 | #REF! | 5463.679 | 35.33 | 4010 | 4.49 | 0.22 | 6200.711 | 6.942941 | 0.3401887 | 37.96 | 3985 | 5.44 | 0.26 | 6423.275 | 8.768536 | 0.4190845 | 0 | 0 | 0 | 0 | 0 | 0 | 0
2021-05-01 | 668 | PT PLN BB/UMM | BOJOMA 01 | FLY POWER 2705 | 2021-05-09 19:10 | 2021-05-10 18:15 | #REF! | 5364.336 | 37.05 | 3906 | 4.91 | 0.21 | 6204.925 | 7.799841 | 0.3335981 | 37.98 | 4101 | 3.88 | 0.23 | 6612.383 | 6.256046 | 0.3708481 | 0 | 0 | 0 | 0 | 0 | 0 | 0
2021-05-01 | 669 | PT PLN BB/TDE | LL SUDIRMAN | LL 2519 | 2021-05-11 06:50 | 2021-05-12 03:10 | #REF! | 4917.872 | 33.16 | 4108 | 5.36 | 0.19 | 6146.02 | 8.01915 | 0.2842609 | 37.82 | 4049 | 4.83 | 0.24 | 6511.74 | 7.767771 | 0.3859762 | 0 | 0 | 0 | 0 | 0 | 0 | 0
2021-05-01 | Lot 78 | PT SAMANTAKA BB | DUMP TRUCK | DUMP TRUCK | 2021-05-08 15:05 | 2021-05-19 18:05 | #REF! | 5050.54 | 40.03 | 3823 | 2.3 | 0.15 | 6374.854 | 3.835251 | 0.2501251 | 38.04 | 4022 | 4 | 0.21 | 6491.285 | 6.455778 | 0.3389283 | 0 | 0 | 0 | 0 | 0 | 0 | 0
2021-05-01 | 670 | PT PLN BB/JPC | TANGGUH | BATU LICIN | 2021-05-19 11:35 | 2021-05-20 15:40 | #REF! | 5715.983 | 34.97 | 4209 | 7.12 | 0.4 | 6472.397 | 10.94879 | 0.6151007 | 46.38 | 3439 | 2.97 | 0.13 | 6413.652 | 5.538978 | 0.2424468 | 0 | 0 | 0 | 0 | 0 | 0 | 0
2021-05-01 | Lot 76 | PT PLN BB/BBS | DUMP TRUCK | DUMP TRUCK | 2021-05-06 11:25 | 2021-05-22 16:10 | #REF! | 5052.74 | 33.92 | 4126 | 5.13 | 0.17 | 6243.947 | 7.763317 | 0.2572639 | 39.79 | 3837 | 5.82 | 0.23 | 6372.696 | 9.666168 | 0.3819963 | 0 | 0 | 0 | 0 | 0 | 0 | 0
2021-05-01 | Lot 79 | PT SAMANTAKA BB | DUMP TRUCK | DUMP TRUCK | 2021-05-19 15:20 | 2021-05-22 17:34 | #REF! | 5289.19 | 34.9 | 4026 | 4.99 | 0.25 | 6184.332 | 7.665131 | 0.3840246 | 38.26 | 3910 | 4.75 | 0.19 | 6333.009 | 7.693554 | 0.3077421 | 0 | 0 | 0 | 0 | 0 | 0 | 0
2021-05-01 | 671 | PT PLN BB/UMM | BOJOMA 01 | FLY POWER 2705 | 2021-05-24 02:00 | 2021-05-24 22:40 | #REF! | 5447.455 | 37.26 | 3915 | 4.55 | 0.17 | 6240.038 | 7.252152 | 0.2709595 | 37.9 | 4019 | 4.47 | 0.23 | 6471.82 | 7.198068 | 0.3703704 | 0 | 0 | 0 | 0 | 0 | 0 | 0
2021-05-01 | 672 | PT PLN BB/TDE | ELISTINA | TRUST LINE 999 | 2021-05-25 00:45 | 2021-05-26 02:35 | #REF! | 5520.386 | 38.96 | 4030 | 3.24 | 0.23 | 6602.228 | 5.307995 | 0.3768021 | 37.82 | 3974 | 4.86 | 0.22 | 6391.123 | 7.816018 | 0.3538115 | 0 | 0 | 0 | 0 | 0 | 0 | 0
2021-05-01 | Lot 80 | PT SAMANTAKA BB | DUMP TRUCK | DUMP TRUCK | 2021-05-23 13:15 | 2021-05-27 12:40 | #REF! | 5390.69 | 35.28 | 4180 | 7.09 | 0.37 | 6458.591 | 10.95488 | 0.5716934 | 38.96 | 4030 | 3.24 | 0.23 | 6602.228 | 5.307995 | 0.3768021 | 0 | 0 | 0 | 0 | 0 | 0 | 0
2021-05-01 | Lot 81 | PT PLN BB/BBS | DUMP TRUCK | DUMP TRUCK | 2021-05-23 13:25 | 2021-05-28 17:50 | #REF! | 5165.87 | 35.76 | 4006 | 4.4 | 0.24 | 6235.99 | 6.849315 | 0.373599 | 38.98 | 3819 | 7.09 | 0.27 | 6258.604 | 11.61914 | 0.4424779 | 0 | 0 | 0 | 0 | 0 | 0 | 0
2021-05-01 | 673 | PT PLN BB/UMM | DWIDAYA 11 | DPS 2589 | 2021-05-28 02:40 | 2021-05-29 02:30 | #REF! | 5212.538 | 38.64 | 4006 | 3.35 | 0.21 | 6528.683 | 5.459583 | 0.3422425 | 45.19 | 3576 | 3.89 | 0.22 | 6524.357 | 7.097245 | 0.4013866 | 0 | 0 | 0 | 0 | 0 | 0 | 0
2021-05-01 | Lot 82 | PT SAMANTAKA BB | DUMP TRUCK | DUMP TRUCK | 2021-05-27 13:50 | 2021-05-31 12:18 | #REF! | 5004 | 39.47 | 3961 | 3.46 | 0.21 | 6543.863 | 5.716174 | 0.3469354 | 39.47 | 3961 | 3.46 | 0.21 | 6543.863 | 5.716174 | 0.3469354 | 0 | 0 | 0 | 0 | 0 | 0 | 0
2021-06-01 | Lot 83 | PT PLN BB/BBS | DUMP TRUCK | DUMP TRUCK | 2021-05-29 09:57 | 2021-06-02 10:35 | #REF! | 5178.7 | 35.61 | 4229 | 7.01 | 0.42 | 6567.79 | 10.88678 | 0.6522752 | 41.29 | 3666 | 5.56 | 0.21 | 6244.251 | 9.470278 | 0.3576903 | 0 | 0 | 0 | 0 | 0 | 0 | 0
2021-06-01 | Lot 84 | PT SAMANTAKA BB | DUMP TRUCK | DUMP TRUCK | 2021-05-31 11:52 | 2021-06-05 15:48 | #REF! | 5047.34 | 38.64 | 4006 | 3.35 | 0.21 | 6528.683 | 5.459583 | 0.3422425 | 38.64 | 4006 | 3.35 | 0.21 | 6528.683 | 5.459583 | 0.3422425 | 0 | 0 | 0 | 0 | 0 | 0 | 0
2021-06-01 | Lot 77 | PT GEL | DUMP TRUCK | DUMP TRUCK | 2021-05-06 19:20 | 2021-06-05 16:00 | #REF! | 5062.79 | 34.21 | 4237 | 8.56 | 0.44 | 6440.188 | 13.0111 | 0.6687946 | 37.66 | 4041 | 3.1 | 0.23 | 6482.194 | 4.97273 | 0.3689445 | 0 | 0 | 0 | 0 | 0 | 0 | 0
2021-06-01 | Lot 85 | PT PLN BB/BBS | DUMP TRUCK | DUMP TRUCK | 2021-06-02 10:40 | 2021-06-06 10:03 | #REF! | 5153.95 | 35.22 | 4007 | 4.54 | 0.2 | 6185.551 | 7.008336 | 0.3087373 | 35.6 | 4032 | 7.45 | 0.3 | 6260.87 | 11.56832 | 0.4658385 | 0 | 0 | 0 | 0 | 0 | 0 | 0
2021-06-01 | 674 | PT PLN BB/UMM | BOJOMA 01 | FLY POWER 2705 | 2021-06-05 10:35 | 2021-06-06 18:35 | #REF! | 5293.594 | 37.21 | 3928 | 4.67 | 0.17 | 6255.773 | 7.43749 | 0.2707437 | 46.16 | 3514 | 3.31 | 0.21 | 6526.746 | 6.147845 | 0.3900446 | 0 | 0 | 0 | 0 | 0 | 0 | 0
2021-06-01 | 675 | PT PLN BB/TDE | LL ROSMELY | LL 2508 | 2021-06-06 21:00 | 2021-06-07 18:35 | #REF! | 4758.323 | 36.99 | 3919 | 4.82 | 0.19 | 6219.648 | 7.649579 | 0.3015394 | 37.82 | 3919 | 5.09 | 0.22 | 6302.67 | 8.185912 | 0.3538115 | 0 | 0 | 0 | 0 | 0 | 0 | 0
2021-06-01 | 676 | PT PLN BB/TDE | LL PRIMA | CAPRICORN 43 | 2021-06-07 21:15 | 2021-06-08 21:45 | #REF! | 5420.943 | 39.54 | 3980 | 3.92 | 0.28 | 6582.865 | 6.483626 | 0.4631161 | 37.92 | 3963 | 4.77 | 0.25 | 6383.698 | 7.683634 | 0.4027062 | 0 | 0 | 0 | 0 | 0 | 0 | 0
2021-06-01 | Lot 86 | PT SAMANTAKA BB | DUMP TRUCK | DUMP TRUCK | 2021-06-05 13:50 | 2021-06-09 17:15 | #REF! | 5012.97 | 40.3 | 3835 | 2.43 | 0.17 | 6423.786 | 4.070352 | 0.2847571 | 39.54 | 3980 | 3.92 | 0.28 | 6582.865 | 6.483626 | 0.4631161 | 0 | 0 | 0 | 0 | 0 | 0 | 0
2021-06-01 | 677 | PT PLN BB/JPC | SINAR SURYA 01 | SURYA XXVI | 2021-06-09 00:10 | 2021-06-10 00:15 | #REF! | 5565.691 | 35.38 | 4009 | 4.87 | 0.2 | 6203.962 | 7.536366 | 0.3095017 | 46.28 | 3439 | 3.02 | 0.14 | 6401.713 | 5.621742 | 0.2606106 | 0 | 0 | 0 | 0 | 0 | 0 | 0
2021-06-01 | 678 | PT PLN BB/UMM | DWIDAYA 11 | DPS 2589 | 2021-06-10 03:45 | 2021-06-11 04:00 | #REF! | 5197.468 | 35.17 | 4244 | 7.28 | 0.39 | 6546.352 | 11.22937 | 0.6015733 | 45.52 | 3438 | 4.84 | 0.22 | 6310.573 | 8.883994 | 0.4038179 | 0 | 0 | 0 | 0 | 0 | 0 | 0
2021-06-01 | Lot 88 | PT PLN BB/BBS | DUMP TRUCK | DUMP TRUCK | 2021-06-06 11:24 | 2021-06-12 14:45 | #REF! | 5031.53 | 38.1 | 3934 | 4.98 | 0.22 | 6355.412 | 8.045234 | 0.355412 | 34.56 | 4007 | 7.8 | 0.29 | 6123.166 | 11.91932 | 0.443154 | 0 | 0 | 0 | 0 | 0 | 0 | 0
2021-06-01 | Lot 89 | PT SAMANTAKA BB | DUMP TRUCK | DUMP TRUCK | 2021-06-09 16:30 | 2021-06-14 11:50 | #REF! | 5091.77 | 35.88 | 3985 | 4.96 | 0.16 | 6214.91 | 7.735496 | 0.2495321 | 38.1 | 3934 | 4.98 | 0.22 | 6355.412 | 8.045234 | 0.355412 | 0 | 0 | 0 | 0 | 0 | 0 | 0
2021-06-01 | 679 | PT PLN BB/TDE | LL DEWI | TANJUNG SELARAS 250 | 2021-06-13 12:05 | 2021-06-15 23:20 | #REF! | 5500.942 | 35.81 | 4264 | 7.07 | 0.38 | 6642.779 | 11.01418 | 0.5919925 | 37.72 | 3945 | 5.54 | 0.21 | 6334.297 | 8.895311 | 0.3371869 | 0 | 0 | 0 | 0 | 0 | 0 | 0
2021-06-01 | Lot 90 | PT PLN BB/BBS | DUMP TRUCK | DUMP TRUCK | 2021-06-12 14:20 | 2021-06-16 16:11 | #REF! | 5081.7 | 36.27 | 4282 | 7.31 | 0.38 | 6718.971 | 11.47027 | 0.5962655 | 36.66 | 4047 | 6.67 | 0.28 | 6389.327 | 10.53047 | 0.4420587 | 0 | 0 | 0 | 0 | 0 | 0 | 0
2021-06-01 | Lot 92 | PT PLN BB/BBS | DUMP TRUCK | DUMP TRUCK | 2021-06-16 15:50 | 2021-06-21 11:40 | #REF! | 5190.07 | 35.42 | 4005 | 3.71 | 0.15 | 6201.61 | 5.744813 | 0.2322701 | 39.46 | 3793 | 5.9 | 0.25 | 6265.279 | 9.745623 | 0.4129501 | 0 | 0 | 0 | 0 | 0 | 0 | 0
2021-06-01 | 680 | PT PLN BB/UMM | BOJOMA 01 | FLY POWER 2705 | 2021-06-19 11:25 | 2021-06-21 15:10 | #REF! | 5306.456 | 35.98 | 3985 | 4.78 | 0.2 | 6224.617 | 7.466417 | 0.3124024 | 37.88 | 3968 | 3.43 | 0.14 | 6387.637 | 5.521571 | 0.2253703 | 0 | 0 | 0 | 0 | 0 | 0 | 0
2021-06-01 | 681 | PT PLN BB/TDE | LL LOTTUS | CAPRICORN 39 | 2021-06-21 19:50 | 2021-06-23 06:35 | #REF! | 5474.799 | 36.73 | 4230 | 6.92 | 0.35 | 6685.633 | 10.93725 | 0.5531848 | 37.44 | 4038 | 4.77 | 0.28 | 6454.604 | 7.62468 | 0.4475703 | 0 | 0 | 0 | 0 | 0 | 0 | 0
2021-06-01 | Lot 93 | PT PLN BB/BBS | DUMP TRUCK | DUMP TRUCK | 2021-06-21 11:25 | 2021-06-24 12:10 | #REF! | 5034.47 | 37.31 | 3955 | 5.77 | 0.33 | 6308.821 | 9.20402 | 0.5263997 | 39.4 | 3628 | 6.8 | 0.24 | 5986.799 | 11.22112 | 0.3960396 | 0 | 0 | 0 | 0 | 0 | 0 | 0
2021-06-01 | Lot 87 | PT GEL | DUMP TRUCK | DUMP TRUCK | 2021-06-05 19:20 | 2021-06-24 16:31 | #REF! | 5082.66 | 35.48 | 4160 | 2.99 | 0.18 | 6447.613 | 4.634222 | 0.2789833 | 37.31 | 3955 | 5.77 | 0.33 | 6308.821 | 9.20402 | 0.5263997 | 0 | 0 | 0 | 0 | 0 | 0 | 0
2021-06-01 | 682 | PT PLN BB/UMM | DWIDAYA 11 | DPS 2589 | 2021-06-25 10:05 | 2021-06-26 06:00 | #REF! | 5181.717 | 36.3 | 4101 | 7.59 | 0.38 | 6437.991 | 11.91523 | 0.5965463 | 37.63 | 3942 | 3.78 | 0.19 | 6320.346 | 6.060606 | 0.3046336 | 0 | 0 | 0 | 0 | 0 | 0 | 0
2021-06-01 | Lot 94 | PT PLN BB/BBS | DUMP TRUCK | DUMP TRUCK | 2021-06-24 13:38 | 2021-06-28 11:40 | #REF! | 5114.4 | 36.11 | 4015 | 3.38 | 0.17 | 6284.239 | 5.290343 | 0.2660823 | 39.85 | 3709 | 6.73 | 0.27 | 6166.251 | 11.18869 | 0.4488778 | 0 | 0 | 0 | 0 | 0 | 0 | 0
2021-07-01 | 683 | PT PLN BB/UMM | MOMENTUM 07 | MULTI 2701 | 2021-06-30 16:30 | 2021-07-01 19:00 | #REF! | 6010.868 | 36.41 | 4107 | 7.33 | 0.42 | 6458.563 | 11.52697 | 0.6604812 | 37.46 | 4016 | 3.82 | 0.16 | 6421.49 | 6.108091 | 0.2558363 | 0 | 0 | 0 | 0 | 0 | 0 | 0
2021-07-01 | Lot 96 | PT PLN BB/BBS | DUMP TRUCK | DUMP TRUCK | 2021-06-28 13:35 | 2021-07-02 11:50 | #REF! | 5245.83 | 38.94 | 3882 | 3.63 | 0.16 | 6357.681 | 5.944972 | 0.2620373 | 37.27 | 4038 | 5.43 | 0.31 | 6437.111 | 8.656145 | 0.4941814 | 0 | 0 | 0 | 0 | 0 | 0 | 0
2021-07-01 | Lot 95 | PT GEL | DUMP TRUCK | DUMP TRUCK | 2021-06-25 13:55 | 2021-07-02 15:36 | #REF! | 5227.72 | 36.96 | 4112 | 7.54 | 0.39 | 6522.843 | 11.96066 | 0.6186548 | 38.94 | 3882 | 3.63 | 0.16 | 6357.681 | 5.944972 | 0.2620373 | 0 | 0 | 0 | 0 | 0 | 0 | 0
2021-07-01 | Lot 97 | PT PLN BB/BBS | DUMP TRUCK | DUMP TRUCK | 2021-07-02 11:15 | 2021-07-05 19:30 | #REF! | 5003.18 | 35.18 | 4010 | 4.33 | 0.2 | 6186.362 | 6.680037 | 0.3085467 | 37.64 | 4032 | 4.94 | 0.27 | 6465.683 | 7.921745 | 0.4329699 | 0 | 0 | 0 | 0 | 0 | 0 | 0
2021-07-01 | 684 | PT PLN BB/UMM | DWIDAYA 11 | DPS 2589 | 2021-07-09 09:40 | 2021-07-10 14:15 | #REF! | 5137.451 | 36.55 | 4128 | 7.77 | 0.41 | 6505.91 | 12.24586 | 0.6461781 | 37.72 | 4046 | 4.43 | 0.23 | 6496.468 | 7.113038 | 0.3692999 | 0 | 0 | 0 | 0 | 0 | 0 | 0
2021-07-01 | Lot 99 | PT PLN BB/BBS | DUMP TRUCK | DUMP TRUCK | 2021-07-06 12:35 | 2021-07-10 17:11 | #REF! | 5116.49 | 35.58 | 4013 | 4.29 | 0.18 | 6229.432 | 6.659423 | 0.2794163 | 37.23 | 4010 | 6.66 | 0.35 | 6388.402 | 10.61016 | 0.5575912 | 0 | 0 | 0 | 0 | 0 | 0 | 0
2021-07-01 | 685 | PT PLN BB/UMM | MOMENTUM 07 | MULTI 2701 | 2021-07-14 23:00 | 2021-07-15 20:45 | #REF! | 5922.823 | 32.83 | 4109 | 5.26 | 0.16 | 6117.314 | 7.830877 | 0.2382016 | 37.32 | 3937 | 4.93 | 0.18 | 6281.11 | 7.865348 | 0.2871729 | 0 | 0 | 0 | 0 | 0 | 0 | 0
2021-07-01 | Lot 91 | PT SAMANTAKA BB | DUMP TRUCK | DUMP TRUCK | 2021-06-14 11:10 | 2021-07-15 16:34 | #REF! | 5042.56 | 37.09 | 3937 | 4.78 | 0.13 | 6258.147 | 7.598156 | 0.2066444 | 37.71 | 3920 | 4.72 | 0.17 | 6293.145 | 7.57746 | 0.272917 | 0 | 0 | 0 | 0 | 0 | 0 | 0
2021-07-01 | 686 | PT PLN BB/UMM | LL PRIMA | CAPRICORN 43 | 2021-07-16 19:35 | 2021-07-17 14:30 | #REF! | 5462.016 | 36.14 | 4137 | 7.71 | 0.4 | 6478.234 | 12.07329 | 0.6263702 | 34.8 | 4009 | 7.97 | 0.28 | 6148.773 | 12.22393 | 0.4294479 | 0 | 0 | 0 | 0 | 0 | 0 | 0
2021-07-01 | Lot 100 | PT PLN BB/BBS | DUMP TRUCK | DUMP TRUCK | 2021-07-11 11:48 | 2021-07-18 16:40 | #REF! | 5229.215 | 35.52 | 4006 | 4.41 | 0.17 | 6212.779 | 6.83933 | 0.2636476 | 37.18 | 4048 | 6.06 | 0.33 | 6443.808 | 9.646609 | 0.5253104 | 0 | 0 | 0 | 0 | 0 | 0 | 0
2021-07-01 | 687 | PT PLN BB/UMM | DWIDAYA 11 | DPS 2589 | 2021-07-23 14:25 | 2021-07-24 12:35 | #REF! | 5191.935 | 36.55 | 4087 | 7.5 | 0.42 | 6441.292 | 11.82033 | 0.6619385 | 37.39 | 4008 | 3.94 | 0.19 | 6401.533 | 6.292924 | 0.3034659 | 0 | 0 | 0 | 0 | 0 | 0 | 0
2021-07-01 | Lot 102 | PT PLN BB/BBS | DUMP TRUCK | DUMP TRUCK | 2021-07-19 13:32 | 2021-07-24 17:11 | #REF! | 5258.74 | 32.28 | 4105 | 5.16 | 0.23 | 6061.725 | 7.61961 | 0.3396338 | 36.32 | 4035 | 6.79 | 0.33 | 6336.369 | 10.66269 | 0.5182161 | 0 | 0 | 0 | 0 | 0 | 0 | 0
2021-07-01 | Lot 101 | PT SAMANTAKA BB | DUMP TRUCK | DUMP TRUCK | 2021-07-16 10:45 | 2021-07-26 18:46 | #REF! | 5301.645 | 36.08 | 4011 | 4.89 | 0.14 | 6275.031 | 7.650188 | 0.2190238 | 37.09 | 3939 | 5.07 | 0.17 | 6261.326 | 8.059132 | 0.2702273 | 0 | 0 | 0 | 0 | 0 | 0 | 0
2021-07-01 | 688 | PT PLN BB/TDE | SURYA PERKASA 205 | CAPRICORN 71 | 2021-07-26 01:30 | 2021-07-26 21:50 | #REF! | 5458.109 | 32.22 | 4109 | 5.25 | 0.21 | 6062.26 | 7.745648 | 0.3098259 | 37.7 | 4066 | 4.32 | 0.19 | 6526.485 | 6.934189 | 0.3049759 | 0 | 0 | 0 | 0 | 0 | 0 | 0
2021-07-01 | Lot 104 | PT SAMANTAKA BB | DUMP TRUCK | DUMP TRUCK | 2021-07-27 10:28 | 2021-07-29 16:16 | #REF! | 5130.545 | 35.52 | 4028 | 4.68 | 0.27 | 6246.898 | 7.258065 | 0.4187345 | 38.65 | 3962 | 3.74 | 0.17 | 6458.028 | 6.09617 | 0.2770986 | 0 | 0 | 0 | 0 | 0 | 0 | 0
2021-07-01 | 689 | PT PLN BB/UMM | MITRA BAHARI 388 | MITRA ABADI 3588 | 2021-07-29 08:55 | 2021-07-30 04:40 | #REF! | 4937.627 | 36.98 | 4022 | 7.83 | 0.42 | 6382.101 | 12.42463 | 0.6664551 | 37.51 | 4059 | 4.36 | 0.18 | 6495.439 | 6.977116 | 0.2880461 | 0 | 0 | 0 | 0 | 0 | 0 | 0
2021-07-01 | Lot 103 | PT PLN BB/BBS | DUMP TRUCK | DUMP TRUCK | 2021-07-25 10:36 | 2021-07-30 16:01 | #REF! | 5024.395 | 32.72 | 4113 | 5.21 | 0.19 | 6113.258 | 7.743757 | 0.2824019 | 37.74 | 4077 | 5.84 | 0.31 | 6548.346 | 9.380019 | 0.497912 | 0 | 0 | 0 | 0 | 0 | 0 | 0
2021-07-01 | Lot 105 | PT SAMANTAKA BB | DUMP TRUCK | DUMP TRUCK | 2021-07-29 15:46 | 2021-07-31 18:53 | #REF! | 5003.62 | 32.94 | 4110 | 5.15 | 0.18 | 6128.84 | 7.67969 | 0.2684163 | 38.29 | 3976 | 3.33 | 0.19 | 6443.04 | 5.396208 | 0.3078918 | 0 | 0 | 0 | 0 | 0 | 0 | 0
2021-08-01 | Lot 107 | PT SAMANTAKA BB | DUMP TRUCK | DUMP TRUCK | 2021-07-31 17:27 | 2021-08-02 18:03 | #REF! | 5116.93 | 32.49 | 4115 | 4.81 | 0.15 | 6095.393 | 7.12487 | 0.2221893 | 38.51 | 3911 | 3.55 | 0.17 | 6360.384 | 5.773296 | 0.2764677 | 0 | 0 | 0 | 0 | 0 | 0 | 0
2021-08-01 | Lot 108 | PT SAMANTAKA BB | DUMP TRUCK | DUMP TRUCK | 2021-08-02 17:25 | 2021-08-04 17:26 | #REF! | 5144.03 | 36.76 | 3929 | 4.62 | 0.18 | 6212.84 | 7.305503 | 0.28463 | 38.04 | 3948 | 4.13 | 0.17 | 6371.853 | 6.665591 | 0.2743706 | 0 | 0 | 0 | 0 | 0 | 0 | 0
2021-08-01 | 690 | PT PLN BB/TDE | LL PRIMA | CAPRICORN 43 | 2021-08-04 04:15 | 2021-08-04 23:00 | #REF! | 5376.398 | 36.76 | 4040 | 7.85 | 0.4 | 6388.362 | 12.41303 | 0.6325111 | 34.34 | 4035 | 8.27 | 0.27 | 6145.294 | 12.59519 | 0.4112093 | 0 | 0 | 0 | 0 | 0 | 0 | 0
2021-08-01 | Lot 106 | PT PLN BB/BBS | DUMP TRUCK | DUMP TRUCK | 2021-07-30 15:58 | 2021-08-06 11:40 | #REF! | 5072.07 | 35.25 | 4011 | 4.76 | 0.27 | 6194.595 | 7.351351 | 0.4169884 | 36.16 | 4086 | 6.97 | 0.38 | 6400.376 | 10.91792 | 0.5952381 | 0 | 0 | 0 | 0 | 0 | 0 | 0
2021-08-01 | 691 | PT PLN BB/UMM | MOMENTUM 07 | MULTI 2701 | 2021-08-06 18:35 | 2021-08-07 16:40 | #REF! | 5293.4 | 32.84 | 4112 | 4.87 | 0.15 | 6122.692 | 7.25134 | 0.2233472 | 37.74 | 4040 | 3.43 | 0.19 | 6488.917 | 5.509155 | 0.3051719 | 0 | 0 | 0 | 0 | 0 | 0 | 0
2021-08-01 | Lot 109 | PT SAMANTAKA BB | DUMP TRUCK | DUMP TRUCK | 2021-08-05 09:53 | 2021-08-08 14:41 | #REF! | 5198.23 | 36.6 | 4054 | 7.64 | 0.39 | 6394.322 | 12.05047 | 0.615142 | 38.81 | 3980 | 2.51 | 0.18 | 6504.331 | 4.101977 | 0.2941657 | 0 | 0 | 0 | 0 | 0 | 0 | 0
2021-08-01 | Lot 110 | PT PLN BB/BBS | DUMP TRUCK | DUMP TRUCK | 2021-08-06 10:40 | 2021-08-10 15:06 | #REF! | 5016.575 | 33.16 | 4116 | 5.02 | 0.15 | 6157.989 | 7.510473 | 0.2244165 | 35.8 | 4071 | 7.41 | 0.34 | 6341.121 | 11.54206 | 0.529595 | 0 | 0 | 0 | 0 | 0 | 0 | 0
2021-08-01 | Lot 111 | PT SAMANTAKA BB | DUMP TRUCK | DUMP TRUCK | 2021-08-08 13:19 | 2021-08-11 11:11 | #REF! | 5053.42 | 33.41 | 4108 | 5.29 | 0.16 | 6169.094 | 7.944136 | 0.2402763 | 38.25 | 3925 | 3.41 | 0.17 | 6356.275 | 5.522267 | 0.2753036 | 0 | 0 | 0 | 0 | 0 | 0 | 0
2021-08-01 | Lot 113 | PT SAMANTAKA BB | DUMP TRUCK | DUMP TRUCK | 2021-08-11 10:42 | 2021-08-14 11:49 | #REF! | 5029.91 | 36.81 | 4038 | 7.72 | 0.42 | 6390.252 | 12.21712 | 0.6646621 | 39.09 | 3979 | 2.62 | 0.17 | 6532.589 | 4.301428 | 0.2791003 | 0 | 0 | 0 | 0 | 0 | 0 | 0
2021-08-01 | Lot 112 | PT PLN BB/BBS | DUMP TRUCK | DUMP TRUCK | 2021-08-10 13:50 | 2021-08-14 16:54 | #REF! | 5063.18 | 35.42 | 4010 | 4.97 | 0.29 | 6209.353 | 7.695881 | 0.4490554 | 35.62 | 4049 | 7.99 | 0.4 | 6289.22 | 12.41069 | 0.621311 | 0 | 0 | 0 | 0 | 0 | 0 | 0
2021-08-01 | 692 | PT PLN BB/UMM | MITRA BAHARI 388 | MITRA ABADI 3588 | 2021-08-15 10:35 | 2021-08-16 05:00 | #REF! | 4949.106 | 33.36 | 4114 | 5.27 | 0.18 | 6173.469 | 7.908163 | 0.270108 | 37.95 | 3970 | 4.79 | 0.24 | 6398.066 | 7.719581 | 0.3867849 | 0 | 0 | 0 | 0 | 0 | 0 | 0
2021-08-01 | Lot 114 | PT SAMANTAKA BB | DUMP TRUCK | DUMP TRUCK | 2021-08-14 10:42 | 2021-08-16 16:08 | #REF! | 5086.1 | 36.94 | 3934 | 4.47 | 0.19 | 6238.503 | 7.088487 | 0.3013003 | 39.3 | 3957 | 3.28 | 0.17 | 6518.946 | 5.403624 | 0.2800659 | 0 | 0 | 0 | 0 | 0 | 0 | 0
2021-08-01 | 693 | PT PLN BB/TDE | CALVIN 81 | GANDASARI 2705 | 2021-08-16 07:50 | 2021-08-17 01:45 | #REF! | 5472.621 | 36.97 | 4028 | 7.71 | 0.38 | 6390.608 | 12.23227 | 0.6028875 | 34.73 | 4004 | 7.73 | 0.23 | 6134.518 | 11.84311 | 0.3523824 | 0 | 0 | 0 | 0 | 0 | 0 | 0
2021-08-01 | Lot 115 | PT PLN BB/BBS | DUMP TRUCK | DUMP TRUCK | 2021-08-14 15:34 | 2021-08-19 14:39 | #REF! | 4919.655 | 36.83 | 3952 | 4.81 | 0.18 | 6256.134 | 7.614374 | 0.2849454 | 36.99 | 4024 | 6.19 | 0.31 | 6386.288 | 9.823837 | 0.4919854 | 0 | 0 | 0 | 0 | 0 | 0 | 0
2021-08-01 | 694 | PT PLN BB/TDE | LL ROSMELY | LL 2508 | 2021-08-22 11:05 | 2021-08-23 05:00 | #REF! | 4786.921 | 36.92 | 4031 | 7.74 | 0.39 | 6390.298 | 12.27013 | 0.6182625 | 35.62 | 4007 | 6.72 | 0.27 | 6223.983 | 10.43802 | 0.4193849 | 0 | 0 | 0 | 0 | 0 | 0 | 0
2021-08-01 | Lot 117 | PT PLN BB/BBS | DUMP TRUCK | DUMP TRUCK | 2021-08-20 11:07 | 2021-08-23 17:29 | #REF! | 5030.77 | 35.01 | 4011 | 5.25 | 0.18 | 6171.719 | 8.078166 | 0.2769657 | 45.21 | 3346 | 5.9 | 0.23 | 6106.954 | 10.76839 | 0.4197846 | 0 | 0 | 0 | 0 | 0 | 0 | 0
2021-08-01 | Lot 116 | PT SAMANTAKA BB | DUMP TRUCK | DUMP TRUCK | 2021-08-17 11:12 | 2021-08-24 14:25 | #REF! | 5022.37 | 36.84 | 4088 | 7.72 | 0.39 | 6472.451 | 12.22293 | 0.6174794 | 38.93 | 3989 | 4.09 | 0.21 | 6531.849 | 6.697233 | 0.3438677 | 0 | 0 | 0 | 0 | 0 | 0 | 0
2021-08-01 | Lot 118 | PT PLN BB/BBS | DUMP TRUCK | DUMP TRUCK | 2021-08-23 16:08 | 2021-08-27 16:40 | #REF! | 5018.39 | 34.66 | 4020 | 5.34 | 0.18 | 6152.433 | 8.172635 | 0.2754821 | 45.29 | 3325 | 5.87 | 0.26 | 6077.5 | 10.7293 | 0.475233 | 0 | 0 | 0 | 0 | 0 | 0 | 0
2021-08-01 | Lot 119 | PT SAMANTAKA BB | DUMP TRUCK | DUMP TRUCK | 2021-08-24 13:46 | 2021-08-28 15:01 | #REF! | 5009.495 | 36.22 | 4070 | 7.87 | 0.38 | 6381.311 | 12.33929 | 0.5957981 | 42.81 | 3694 | 3.81 | 0.19 | 6459.171 | 6.662004 | 0.3322259 | 0 | 0 | 0 | 0 | 0 | 0 | 0
2021-08-01 | Lot 120 | PT PLN BB/BBS | DUMP TRUCK | DUMP TRUCK | 2021-08-27 15:47 | 2021-08-31 14:15 | #REF! | 5018.54 | 35.88 | 3997 | 5.18 | 0.17 | 6233.624 | 8.078603 | 0.2651279 | 41.79 | 3564 | 6.15 | 0.27 | 6122.659 | 10.56519 | 0.4638378 | 0 | 0 | 0 | 0 | 0 | 0 | 0
2021-08-01 | Lot 121 | PT SAMANTAKA BB | DUMP TRUCK | DUMP TRUCK | 2021-08-28 14:33 | 2021-08-31 17:11 | #REF! | 5079.27 | 37.05 | 4019 | 7.8 | 0.49 | 6384.432 | 12.39079 | 0.7783956 | 39.56 | 3922 | 3.57 | 0.24 | 6489.08 | 5.906684 | 0.397088 | 0 | 0 | 0 | 0 | 0 | 0 | 0
2021-09-01 | Lot 122 | PT PLN BB/BBS | DUMP TRUCK | DUMP TRUCK | 2021-08-31 13:36 | 2021-09-03 20:27 | #REF! | 5044.41 | 34.75 | 4082 | 3.47 | 0.19 | 6255.939 | 5.318008 | 0.2911877 | 42.33 | 3534 | 5.58 | 0.21 | 6127.969 | 9.675741 | 0.3641408 | 0 | 0 | 0 | 0 | 0 | 0 | 0
2021-09-01 | 695 | PT PLN BB/TDE | CALVIN 81 | GANDASARI 2705 | 2021-09-03 04:40 | 2021-09-04 07:10 | #REF! | 5466.191 | 35.72 | 3966 | 4.8 | 0.19 | 6169.882 | 7.46733 | 0.2955818 | 37.1 | 4020 | 3.66 | 0.19 | 6391.097 | 5.81876 | 0.3020668 | 0 | 0 | 0 | 0 | 0 | 0 | 0
2021-09-01 | Lot 123 | PT SAMANTAKA BB | DUMP TRUCK | DUMP TRUCK | 2021-08-31 16:12 | 2021-09-06 12:02 | #REF! | 5025.145 | 37.18 | 4021 | 7.86 | 0.48 | 6400.828 | 12.51194 | 0.7640879 | 39.55 | 3920 | 3.53 | 0.23 | 6484.698 | 5.839537 | 0.3804797 | 0 | 0 | 0 | 0 | 0 | 0 | 0
2021-09-01 | Lot 124 | PT PLN BB/BBS | DUMP TRUCK | DUMP TRUCK | 2021-09-03 18:06 | 2021-09-08 14:10 | #REF! | 5004.375 | 35.09 | 4001 | 4.65 | 0.19 | 6163.919 | 7.163765 | 0.292713 | 41.57 | 3533 | 6.08 | 0.28 | 6046.551 | 10.40561 | 0.4792059 | 0 | 0 | 0 | 0 | 0 | 0 | 0
2021-09-01 | Lot 125 | PT SAMANTAKA BB | DUMP TRUCK | DUMP TRUCK | 2021-09-06 13:55 | 2021-09-11 14:47 | #REF! | 5022.805 | 36.04 | 4026 | 7.94 | 0.48 | 6294.559 | 12.41401 | 0.750469 | 39.78 | 3844 | 4.08 | 0.24 | 6383.261 | 6.775158 | 0.3985387 | 0 | 0 | 0 | 0 | 0 | 0 | 0
2021-09-01 | Lot 126 | PT PLN BB/BBS | DUMP TRUCK | DUMP TRUCK | 2021-09-08 13:36 | 2021-09-16 15:45 | #REF! | 5008.525 | 34.85 | 4083 | 3.41 | 0.2 | 6267.076 | 5.234075 | 0.3069839 | 42.38 | 3500 | 5.81 | 0.26 | 6074.28 | 10.0833 | 0.4512322 | 0 | 0 | 0 | 0 | 0 | 0 | 0
2021-09-01 | 696 | PT PLN BB/TDE | LL JAGUARR | CAPRICORN 69 | 2021-09-15 20:15 | 2021-09-16 19:20 | #REF! | 5472.585 | 34.89 | 4083 | 4 | 0.15 | 6270.926 | 6.14345 | 0.2303794 | 37.83 | 4056 | 2.93 | 0.2 | 6524.047 | 4.712884 | 0.3216986 | 0 | 0 | 0 | 0 | 0 | 0 | 0
2021-09-01 | 697 | PT PLN BB/TDE | SINAR ABADI 128 | LL 2508 | 2021-09-17 01:00 | 2021-09-17 21:30 | #REF! | 4699.468 | 33.17 | 4232 | 4.37 | 0.23 | 6332.485 | 6.53898 | 0.3441568 | 36.39 | 4026 | 5.14 | 0.22 | 6329.194 | 8.08049 | 0.3458576 | 0 | 0 | 0 | 0 | 0 | 0 | 0
2021-09-01 | 698 | PT SAE | MAJU DAYA 47 | MARCOPOLO 2528 | 2021-09-18 00:50 | 2021-09-18 22:00 | #REF! | 5431.243 | 36.18 | 3979 | 4.82 | 0.16 | 6234.723 | 7.552491 | 0.2507051 | 33.63 | 4010 | 10.09 | 0.9 | 6041.886 | 15.20265 | 1.356034 | 0 | 0 | 0 | 0 | 0 | 0 | 0
2021-09-01 | Lot 127 | PT SAMANTAKA BB | DUMP TRUCK | DUMP TRUCK | 2021-09-16 10:05 | 2021-09-23 14:09 | #REF! | 5016.84 | 36.35 | 4007 | 7.98 | 0.49 | 6295.365 | 12.53731 | 0.769835 | 39.36 | 3936 | 4.11 | 0.21 | 6490.765 | 6.777704 | 0.3463061 | 0 | 0 | 0 | 0 | 0 | 0 | 0
2021-09-01 | Lot 128 | PT PLN BB/BBS | DUMP TRUCK | DUMP TRUCK | 2021-09-16 15:15 | 2021-09-25 11:03 | #REF! | 5025.33 | 36.03 | 3975 | 4.78 | 0.16 | 6213.85 | 7.472253 | 0.2501172 | 44.57 | 3473 | 4.22 | 0.22 | 6265.56 | 7.613206 | 0.396897 | 0 | 0 | 0 | 0 | 0 | 0 | 0
2021-09-01 | Lot 129 | PT SAMANTAKA BB | DUMP TRUCK | DUMP TRUCK | 2021-09-23 13:37 | 2021-09-25 15:43 | #REF! | 5018.715 | 36 | 3972 | 5.04 | 0.15 | 6206.25 | 7.875 | 0.234375 | 39.85 | 3932 | 3.52 | 0.24 | 6536.991 | 5.852037 | 0.3990025 | 0 | 0 | 0 | 0 | 0 | 0 | 0
2021-09-01 | Lot 131 | PT SAMANTAKA BB | DUMP TRUCK | DUMP TRUCK | 2021-09-25 14:40 | 2021-09-28 15:13 | #REF! | 5020.49 | 35.95 | 4013 | 4.86 | 0.16 | 6265.418 | 7.587822 | 0.2498048 | 39.68 | 3937 | 3.51 | 0.24 | 6526.857 | 5.818966 | 0.397878 | 0 | 0 | 0 | 0 | 0 | 0 | 0
2021-10-01 | 699 | PT PLN BB/UMM | BOJOMA 01 | FLY POWER 2705 | 2021-09-29 15:55 | 2021-10-01 08:10 | #REF! | 5431.972 | 35.93 | 4024 | 4.36 | 0.16 | 6280.631 | 6.805057 | 0.2497269 | 37.79 | 3862 | 4.84 | 0.18 | 6208.005 | 7.7801 | 0.2893425 | 0 | 0 | 0 | 0 | 0 | 0 | 0
2021-10-01 | 700 | PT PLN BB/UMM | DWIDAYA 11 | DPS 2589 | 2021-10-01 20:50 | 2021-10-02 18:50 | #REF! | 5294.808 | 36.88 | 3913 | 5.02 | 0.16 | 6199.303 | 7.953105 | 0.2534854 | 36.47 | 3961 | 5.09 | 0.2 | 6234.85 | 8.011963 | 0.3148119 | 0 | 0 | 0 | 0 | 0 | 0 | 0
2021-10-01 | Lot 132 | PT SAMANTAKA BB | DUMP TRUCK | DUMP TRUCK | 2021-09-28 13:44 | 2021-10-05 14:39 | #REF! | 5027.563 | 37.39 | 3909 | 4.16 | 0.17 | 6243.412 | 6.644306 | 0.2715221 | 39.71 | 3944 | 3.49 | 0.24 | 6541.715 | 5.788688 | 0.398076 | 0 | 0 | 0 | 0 | 0 | 0 | 0
2021-10-01 | Lot 133 | PT SAMANTAKA BB | DUMP TRUCK | DUMP TRUCK | 2021-10-05 11:11 | 2021-10-08 16:53 | #REF! | 5017.1 | 35.93 | 4058 | 4.7 | 0.13 | 6333.698 | 7.335727 | 0.2029031 | 38.96 | 4001 | 2.75 | 0.18 | 6554.718 | 4.505242 | 0.2948886 | 0 | 0 | 0 | 0 | 0 | 0 | 0
2021-10-01 | 701 | PT PLN BB/UMM | MITRA ARMADA 01 | ARMADA MAJU 2701 | 2021-10-09 15:55 | 2021-10-10 19:50 | #REF! | 5923.26 | 37.24 | 3906 | 4.54 | 0.15 | 6223.709 | 7.233907 | 0.2390057 | 36.79 | 4040 | 4.45 | 0.19 | 6391.394 | 7.040025 | 0.3005854 | 0 | 0 | 0 | 0 | 0 | 0 | 0
2021-10-01 | Lot 134 | PT SAMANTAKA BB | DUMP TRUCK | DUMP TRUCK | 2021-10-08 14:54 | 2021-10-11 19:16 | #REF! | 5021.52 | 35.69 | 4040 | 4.98 | 0.15 | 6282.071 | 7.743741 | 0.2332452 | 38.21 | 3922 | 3.61 | 0.18 | 6347.305 | 5.842369 | 0.2913093 | 0 | 0 | 0 | 0 | 0 | 0 | 0
2021-10-01 | 702 | PT PLN BB/UMM | DWIDAYA 11 | DPS 2589 | 2021-10-14 21:40 | 2021-10-16 06:40 | #REF! | 5229.526 | 37.54 | 3916 | 3.91 | 0.16 | 6269.613 | 6.260006 | 0.2561639 | 35.02 | 4021 | 5.43 | 0.2 | 6188.058 | 8.356417 | 0.307787 | 0 | 0 | 0 | 0 | 0 | 0 | 0
2021-10-01 | Lot 135 | PT SAMANTAKA BB | DUMP TRUCK | DUMP TRUCK | 2021-10-11 07:18 | 2021-10-24 16:15 | #REF! | 5018.34 | 36.87 | 4024 | 7.98 | 0.43 | 6374.149 | 12.64058 | 0.6811342 | 37.63 | 3982 | 3.09 | 0.17 | 6384.48 | 4.954305 | 0.2725669 | 0 | 0 | 0 | 0 | 0 | 0 | 0
2021-10-01 | Lot 130 | PT PLN BB/BBS | DUMP TRUCK | DUMP TRUCK | 2021-09-25 09:32 | 2021-10-30 11:18 | #REF! | 6829.39 | 34.12 | 4253 | 4.91 | 0.21 | 6455.677 | 7.452945 | 0.3187614 | 35.92 | 4139 | 5.24 | 0.29 | 6459.114 | 8.177278 | 0.4525593 | 0 | 0 | 0 | 0 | 0 | 0 | 0
2021-10-01 | 703 | PT PLN BB/BPS | DWIDAYA 11 | DPS 2589 | 2021-10-30 20:10 | 2021-10-31 16:25 | #REF! | 5058.944 | 35.38 | 4050 | 4.94 | 0.17 | 6267.409 | 7.644692 | 0.2630764 | 34.69 | 4223 | 4.2 | 0.24 | 6466.085 | 6.430868 | 0.3674782 | 0 | 0 | 0 | 0 | 0 | 0 | 0
2021-11-01 | 704 | PT PLN BB/UMM | MOMENTUM 07 | MULTI 2701 | 2021-10-31 18:25 | 2021-11-02 05:55 | #REF! | 5947.345 | 34.58 | 4255 | 4.38 | 0.21 | 6504.127 | 6.6952 | 0.3210028 | 35.98 | 4167 | 4.44 | 0.22 | 6508.903 | 6.935333 | 0.3436426 | 0 | 0 | 0 | 0 | 0 | 0 | 0
2021-11-01 | 705 | PT PLN BB/BPS | MERPATI 2701 | RAJAWALI 2701 | 2021-11-02 09:00 | 2021-11-03 09:35 | #REF! | 5072.126 | 37.82 | 4017 | 4.11 | 0.23 | 6460.277 | 6.609842 | 0.3698939 | 34.76 | 4218 | 4.55 | 0.23 | 6465.359 | 6.974249 | 0.3525445 | 0 | 0 | 0 | 0 | 0 | 0 | 0
2021-11-01 | Lot 98 | PT GEL | DUMP TRUCK | DUMP TRUCK | 2021-07-04 10:25 | 2021-11-03 15:58 | #REF! | 5004.175 | 34.85 | 4084 | 4.24 | 0.16 | 6268.611 | 6.508058 | 0.2455871 | 37.82 | 4017 | 4.11 | 0.23 | 6460.277 | 6.609842 | 0.3698939 | 0 | 0 | 0 | 0 | 0 | 0 | 0
2021-11-01 | 706 | PT PLN BB/TDE | LL CINDY | CAPRICORN 71 | 2021-11-03 11:55 | 2021-11-05 07:10 | #REF! | 5408.274 | 34.38 | 4251 | 3.98 | 0.19 | 6478.208 | 6.065224 | 0.2895459 | 35.96 | 4089 | 4.56 | 0.2 | 6385.072 | 7.12055 | 0.3123048 | 0 | 0 | 0 | 0 | 0 | 0 | 0
2021-11-01 | 707 | PT PLN BB/BPS | SYUKUR 25 | MARINA 88 | 2021-11-05 09:50 | 2021-11-06 04:50 | #REF! | 4882.407 | 36.88 | 3913 | 4.25 | 0.17 | 6199.303 | 6.733207 | 0.2693283 | 34.62 | 4236 | 3.4 | 0.19 | 6479.046 | 5.200367 | 0.2906087 | 0 | 0 | 0 | 0 | 0 | 0 | 0
2021-11-01 | Lot 136 | PT SAMANTAKA BB | DUMP TRUCK | DUMP TRUCK | 2021-10-24 11:08 | 2021-11-10 16:47 | #REF! | 5008.278 | 35.24 | 4064 | 4.95 | 0.14 | 6275.479 | 7.643607 | 0.2161828 | 38.47 | 4018 | 3.41 | 0.18 | 6530.148 | 5.542012 | 0.2925402 | 0 | 0 | 0 | 0 | 0 | 0 | 0
2021-11-01 | 708 | PT PLN BB/UMM | DWIDAYA 11 | DPS 2589 | 2021-11-12 19:00 | 2021-11-13 20:00 | #REF! | 5266.657 | 34.77 | 4015 | 4.74 | 0.16 | 6155.143 | 7.266595 | 0.2452859 | 37.03 | 4049 | 4.18 | 0.14 | 6430.046 | 6.638082 | 0.2223281 | 0 | 0 | 0 | 0 | 0 | 0 | 0
2021-11-01 | 709 | PT PLN BB/TDE | LL PRIMA | CAPRICORN 43 | 2021-11-13 21:50 | 2021-11-15 19:30 | #REF! | 5479.454 | 36.12 | 3914 | 4.65 | 0.18 | 6127.113 | 7.279274 | 0.2817783 | 35.96 | 4090 | 4.76 | 0.21 | 6386.633 | 7.432854 | 0.32792 | 0 | 0 | 0 | 0 | 0 | 0 | 0
2021-11-01 | Lot 139 | PT SAMANTAKA BB | DUMP TRUCK | DUMP TRUCK | 2021-11-10 16:02 | 2021-11-16 17:45 | #REF! | 5026.772 | 37.28 | 3912 | 4.91 | 0.17 | 6237.245 | 7.828444 | 0.2710459 | 37.8 | 4078 | 3.31 | 0.17 | 6556.27 | 5.321543 | 0.2733119 | 0 | 0 | 0 | 0 | 0 | 0 | 0
2021-11-01 | Lot 140 | PT SAMANTAKA BB | DUMP TRUCK | DUMP TRUCK | 2021-11-16 16:10 | 2021-11-20 16:53 | #REF! | 5016.961 | 35.74 | 4052 | 4.9 | 0.19 | 6305.633 | 7.625272 | 0.2956738 | 37.19 | 4081 | 3.38 | 0.19 | 6497.373 | 5.381309 | 0.3024996 | 0 | 0 | 0 | 0 | 0 | 0 | 0
2021-11-01 | 710 | PT PLN BB/UMM | MITRA ARMADA 01 | ARMADA MAJU 2701 | 2021-11-19 13:20 | 2021-11-20 22:40 | #REF! | 5970.583 | 35.67 | 4033 | 4.95 | 0.18 | 6269.237 | 7.694699 | 0.2798072 | 35.83 | 4147 | 3.83 | 0.19 | 6462.521 | 5.968521 | 0.2960885 | 0 | 0 | 0 | 0 | 0 | 0 | 0
2021-11-01 | 711 | PT PLN BB/UMM | SYUKUR 25 | MARINA 88 | 2021-11-21 01:00 | 2021-11-21 22:10 | #REF! | 4804.708 | 36 | 4152 | 3.69 | 0.23 | 6487.5 | 5.765625 | 0.359375 | 35.98 | 4218 | 3.52 | 0.2 | 6588.566 | 5.498282 | 0.3124024 | 0 | 0 | 0 | 0 | 0 | 0 | 0
2021-11-01 | 712 | PT BBS | SINAR SEJAHTERA 128 | CAPRICORN 69 | 2021-11-22 13:35 | 2021-11-23 15:35 | #REF! | 5389.939 | 35.36 | 4162 | 7.73 | 0.4 | 6438.738 | 11.95854 | 0.6188119 | 35.02 | 4282 | 4.04 | 0.23 | 6589.72 | 6.217298 | 0.3539551 | 0 | 0 | 0 | 0 | 0 | 0 | 0
2021-11-01 | Lot 138 | PT PLN BB/BBS | DUMP TRUCK | DUMP TRUCK | 2021-11-09 13:30 | 2021-11-27 12:30 | #REF! | 5025.674 | 37.38 | 4075 | 4.37 | 0.24 | 6507.506 | 6.978601 | 0.3832641 | 35.69 | 4250 | 4.06 | 0.23 | 6608.615 | 6.313171 | 0.3576427 | 0 | 0 | 0 | 0 | 0 | 0 | 0
2021-11-01 | Lot 137 | PT GEL | DUMP TRUCK | DUMP TRUCK | 2021-11-03 08:28 | 2021-11-28 11:48 | #REF! | 5022.302 | 37.25 | 3923 | 4.58 | 0.16 | 6251.793 | 7.298805 | 0.2549801 | 37.38 | 4075 | 4.37 | 0.24 | 6507.506 | 6.978601 | 0.3832641 | 0 | 0 | 0 | 0 | 0 | 0 | 0
2021-11-01 | Lot 141 | PT SAMANTAKA BB | DUMP TRUCK | DUMP TRUCK | 2021-11-20 16:22 | 2021-11-29 11:43 | #REF! | 5024.49 | 34.76 | 4050 | 4.76 | 0.14 | 6207.848 | 7.296137 | 0.2145923 | 36.72 | 4060 | 4.49 | 0.22 | 6415.929 | 7.095449 | 0.3476612 | 0 | 0 | 0 | 0 | 0 | 0 | 0
2021-11-01 | 713 | PT PLN BB/TDE | SOL 1003 | LL 2713 | 2021-11-28 17:15 | 2021-11-30 14:45 | #REF! | 5464.972 | 34.53 | 4283 | 3.99 | 0.19 | 6541.928 | 6.094394 | 0.2902093 | 35.72 | 4144 | 4.43 | 0.23 | 6446.795 | 6.891724 | 0.3578096 | 0 | 0 | 0 | 0 | 0 | 0 | 0
2021-12-01 | 714 | PT PLN BB/BPS | DWIDAYA 11 | DPS 2589 | 2021-11-30 21:30 | 2021-12-01 20:50 | #REF! | 5228.215 | 35.8 | 4098 | 4.9 | 0.23 | 6383.178 | 7.632399 | 0.3582555 | 35.38 | 4224 | 3.01 | 0.19 | 6536.676 | 4.658001 | 0.2940266 | 0 | 0 | 0 | 0 | 0 | 0 | 0
2021-12-01 | 715 | PT PLN NIAGA/PLN BB | LL DJU MING | LL 2717 | 2021-12-02 03:30 | 2021-12-03 01:40 | #REF! | 5482.48 | 34.76 | 4050 | 4.83 | 0.15 | 6207.848 | 7.403433 | 0.2299203 | 35.51 | 4208 | 3.59 | 0.2 | 6525.043 | 5.566755 | 0.3101256 | 0 | 0 | 0 | 0 | 0 | 0 | 0
2021-12-01 | 716 | PT PLN BB/TDE | LL ELISTINA | LLP 2702 | 2021-12-03 15:40 | 2021-12-05 03:15 | #REF! | 5499.05 | 38.31 | 3930 | 3.86 | 0.16 | 6370.562 | 6.257092 | 0.2593613 | 37.65 | 4055 | 3.95 | 0.19 | 6503.609 | 6.335204 | 0.3047314 | 0 | 0 | 0 | 0 | 0 | 0 | 0
2021-12-01 | Lot 144 | PT SAMANTAKA BB | DUMP TRUCK | DUMP TRUCK | 2021-11-29 11:06 | 2021-12-07 11:22 | #REF! | 5002.388 | 35.99 | 4060 | 3.79 | 0.22 | 6342.759 | 5.92095 | 0.3436963 | 36.33 | 4099 | 3.99 | 0.18 | 6437.883 | 6.266688 | 0.2827077 | 0 | 0 | 0 | 0 | 0 | 0 | 0
2021-12-01 | Lot 143 | PT GEL | DUMP TRUCK | DUMP TRUCK | 2021-11-28 10:32 | 2021-12-09 11:32 | #REF! | 5025.045 | 34.84 | 4079 | 4.71 | 0.71 | 6259.975 | 7.228361 | 1.089626 | 35.99 | 4060 | 3.79 | 0.22 | 6342.759 | 5.92095 | 0.3436963 | 0 | 0 | 0 | 0 | 0 | 0 | 0
2021-12-01 | 717 | PT PLN BB/TDE | SURYA PERKASA 205 | LL 2711 | 2021-12-14 12:05 | 2021-12-15 18:55 | #REF! | 5409.736 | 35.81 | 4023 | 4.95 | 0.18 | 6267.331 | 7.711482 | 0.2804175 | 35.75 | 4094 | 4.6 | 0.22 | 6371.984 | 7.159533 | 0.3424125 | 0 | 0 | 0 | 0 | 0 | 0 | 0
2021-12-01 | 718 | PT PLN BB/UMM | DWIDAYA 11 | DPS 2589 | 2021-12-17 09:55 | 2021-12-18 07:00 | #REF! | 5287.454 | 38.26 | 3922 | 3.65 | 0.15 | 6352.446 | 5.911889 | 0.2429543 | 35.33 | 4048 | 4.75 | 0.19 | 6259.471 | 7.344982 | 0.2937993 | 0 | 0 | 0 | 0 | 0 | 0 | 0
2021-12-01 | Lot 145 | PT SAMANTAKA BB | DUMP TRUCK | DUMP TRUCK | 2021-12-07 14:05 | 2021-12-18 10:01 | #REF! | 5012.229 | 38.24 | 3919 | 4.03 | 0.18 | 6345.531 | 6.525259 | 0.2914508 | 36.63 | 4073 | 4.19 | 0.22 | 6427.332 | 6.611961 | 0.3471674 | 0 | 0 | 0 | 0 | 0 | 0 | 0
2021-12-01 | Lot 148 | PT SAMANTAKA BB | DUMP TRUCK | DUMP TRUCK | 2021-12-18 09:03 | 2021-12-21 10:50 | #REF! | 5005.214 | 36.27 | 4110 | 7.3 | 0.37 | 6449.082 | 11.45457 | 0.5805743 | 36.3 | 4078 | 4.54 | 0.22 | 6401.884 | 7.127159 | 0.3453689 | 0 | 0 | 0 | 0 | 0 | 0 | 0
2021-12-01 | Lot 142 | PT PLN BB/BBS | DUMP TRUCK | DUMP TRUCK | 2021-11-27 11:43 | 2021-12-22 17:05 | #REF! | 4980.619 | 35.76 | 4203 | 4.45 | 0.26 | 6542.653 | 6.927148 | 0.4047323 | 35.42 | 4206 | 4.05 | 0.22 | 6512.852 | 6.271291 | 0.3406627 | 0 | 0 | 0 | 0 | 0 | 0 | 0
2021-12-01 | Lot 147 | PT RMBE | DUMP TRUCK | DUMP TRUCK | 2021-12-16 15:20 | 2021-12-22 17:30 | #REF! | 4977.377 | 37.98 | 4027 | 4.01 | 0.21 | 6493.067 | 6.465656 | 0.3386005 | 47.63 | 3006 | 5.9 | 0.16 | 5739.927 | 11.26599 | 0.3055184 | 0 | 0 | 0 | 0 | 0 | 0 | 0
2021-12-01 | Lot 146 | PT GEL | DUMP TRUCK | DUMP TRUCK | 2021-12-09 11:07 | 2021-12-25 17:00 | #REF! | 5024.058 | 38.08 | 3927 | 3.63 | 0.16 | 6342.054 | 5.862403 | 0.2583979 | 37.98 | 4027 | 4.01 | 0.21 | 6493.067 | 6.465656 | 0.3386005 | 0 | 0 | 0 | 0 | 0 | 0 | 0
2021-12-01 | Lot 149 | PT SAMANTAKA BB | DUMP TRUCK | DUMP TRUCK | 2021-12-21 10:20 | 2021-12-29 15:07 | #REF! | 5012.828 | 35.76 | 4203 | 4.45 | 0.26 | 6542.653 | 6.927148 | 0.4047323 | 36.89 | 4050 | 3.82 | 0.19 | 6417.367 | 6.052923 | 0.3010616 | 0 | 0 | 0 | 0 | 0 | 0 | 0
2021-12-01 | Lot 151 | PT RMBE | DUMP TRUCK | DUMP TRUCK | 2021-12-25 11:17 | 2021-12-29 15:18 | #REF! | 5063.15 | 35.84 | 4185 | 3.9 | 0.21 | 6522.756 | 6.078554 | 0.3273067 | 45.87 | 2934 | 9.1 | 0.2 | 5420.285 | 16.81138 | 0.3694809 | 0 | 0 | 0 | 0 | 0 | 0 | 0
2022-01-01 | 725 | PT BBS | SINAR ABADI 128 | CAPRICORN 71 | 2021-12-29 22:40 | 2022-01-01 16:35 | #REF! | 5540.112 | 38.03 | 3918 | 3.77 | 0.18 | 6322.414 | 6.083589 | 0.2904631 | 35.17 | 4212 | 4.33 | 0.2 | 6496.992 | 6.679007 | 0.3084992 | 34.16 | 4196 | 4.25 | 0.18 | 6373.026 | 6.455043 | 0.27339
2022-01-01 | Lot 153 | PT SAMANTAKA BB | DUMP TRUCK | DUMP TRUCK | 2021-12-29 14:38 | 2022-01-02 11:27 | #REF! | 5008.755 | 34.58 | 4208 | 4.78 | 0.29 | 6432.284 | 7.306634 | 0.4432895 | 36.16 | 4077 | 4.09 | 0.21 | 6386.278 | 6.406642 | 0.3289474 | 34.97 | 4068 | 3.78 | 0.17 | 6255.574 | 5.812702 | 0.2614178
2022-01-01 | 730 | PT BBS | HAN 1 | LL 2716 | 2022-01-03 02:40 | 2022-01-04 00:40 | #REF! | 5517.251 | 34.92 | 4146 | 7.67 | 0.47 | 6370.621 | 11.78549 | 0.7221881 | 34.61 | 4207 | 4.51 | 0.25 | 6433.705 | 6.897079 | 0.3823215 | 33.24 | 4183 | 4.58 | 0.22 | 6265.728 | 6.860395 | 0.3295386
2022-01-01 | Lot 150 | PT PLN BB/BBS | DUMP TRUCK | DUMP TRUCK | 2021-12-23 13:44 | 2022-01-04 11:41 | #REF! | 5009.621 | 35.11 | 4071 | 4.65 | 0.17 | 6273.694 | 7.165973 | 0.2619818 | 35.41 | 4205 | 3.84 | 0.25 | 6510.296 | 5.945193 | 0.3870568 | 34.08 | 4197 | 3.85 | 0.23 | 6366.808 | 5.840413 | 0.3489078
2022-01-01 | 728 | PT PLN BB/UMM | MITRA ARMADA 01 | ARMADA MAJU 2701 | 2022-01-02 10:30 | 2022-01-04 18:15 | #REF! | 5374.578 | 34.7 | 4265 | 3 | 0.11 | 6531.394 | 4.594181 | 0.1684533 | 36.48 | 4100 | 4.17 | 0.2 | 6454.66 | 6.564861 | 0.3148615 | 35.34 | 4076 | 4.23 | 0.17 | 6303.743 | 6.541912 | 0.2629137
2022-01-01 | 001 | PT PLN BB/BARA TABANG | MV. HI 03 | MV. HI 03 | 2021-12-20 15:20 | 2022-01-05 05:30 | #REF! | 51859.654 | 37.5 | 3920 | 4.99 | 0.18 | 6272 | 7.984 | 0.288 | 34.01 | 4277 | 4.4 | 0.21 | 6481.285 | 6.667677 | 0.31823 | 33.01 | 4247 | 4.42 | 0.17 | 6339.752 | 6.598 | 0.2537692
2022-01-01 | Lot 154 | PT SAMANTAKA BB | DUMP TRUCK | DUMP TRUCK | 2022-01-02 13:43 | 2022-01-06 14:28 | #REF! | 5032.9 | 36.73 | 4088 | 4.51 | 0.2 | 6461.198 | 7.128181 | 0.3161056 | 36.37 | 4097 | 4.34 | 0.2 | 6438.787 | 6.820682 | 0.3143171 | 35.14 | 4124 | 4.53 | 0.18 | 6358.31 | 6.984274 | 0.2775208
2022-01-01 | Lot 152 | PT GEL | DUMP TRUCK | DUMP TRUCK | 2021-12-26 09:41 | 2022-01-09 18:27 | #REF! | 5021.085 | 35.37 | 4094 | 7.82 | 0.49 | 6334.52 | 12.09964 | 0.7581618 | 36.73 | 4088 | 4.51 | 0.2 | 6461.198 | 7.128181 | 0.3161056 | 35.79 | 4080 | 4.33 | 0.16 | 6354.15 | 6.743498 | 0.2491824
2022-01-01 | Lot 155 | PT PLN BB/BBS | DUMP TRUCK | DUMP TRUCK | 2022-01-04 10:31 | 2022-01-11 16:40 | #REF! | 5018.445 | 36.33 | 4205 | 3.85 | 0.17 | 6604.366 | 6.046804 | 0.2670017 | 34.64 | 4228 | 4.21 | 0.21 | 6468.788 | 6.441248 | 0.3212974 | 33.61 | 4210 | 4.17 | 0.17 | 6341.316 | 6.281066 | 0.2560627
2022-01-01 | 732 | PT BBS | DWIDAYA 11 | DPS 2589 | 2022-01-11 21:05 | 2022-01-12 20:10 | #REF! | 5302.816 | 34.41 | 4233 | 4.11 | 0.17 | 6453.728 | 6.266199 | 0.2591859 | 35.51 | 4217 | 4.03 | 0.21 | 6538.998 | 6.249031 | 0.3256319 | 34.07 | 4187 | 4 | 0.17 | 6350.675 | 6.067041 | 0.2578492
2022-01-01 | 733 | PT RAP | SINAR SEJAHTERA 128 | CAPRICORN 69 | 2022-01-13 17:00 | 2022-01-15 04:20 | #REF! | 5005.178 | 34.06 | 4221 | 4.78 | 0.28 | 6401.274 | 7.249014 | 0.4246285 | 35.25 | 4211 | 4.37 | 0.22 | 6503.475 | 6.749035 | 0.3397683 | 33.93 | 4202 | 4.32 | 0.18 | 6359.921 | 6.53852 | 0.2724383
2022-01-01 | 734 | PT BBS | SINAR ABADI 128 | CAPRICORN 71 | 2022-01-16 09:00 | 2022-01-17 04:45 | #REF! | 5431.73 | 35.37 | 4094 | 7.82 | 0.49 | 6334.52 | 12.09964 | 0.7581618 | 35.76 | 4189 | 4.33 | 0.21 | 6520.859 | 6.740349 | 0.3268991 | 34.38 | 4154 | 4.19 | 0.18 | 6330.387 | 6.385248 | 0.2743066
2022-01-01 | Lot 158 | PT PLN BB/BBS | DUMP TRUCK | DUMP TRUCK | 2022-01-11 15:38 | 2022-01-18 12:24 | #REF! | 5017.005 | 35.48 | 4033 | 4.6 | 0.14 | 6250.775 | 7.129572 | 0.216987 | 35.49 | 4210 | 3.17 | 0.23 | 6526.12 | 4.913967 | 0.3565339 | 34.3 | 4171 | 3.1 | 0.19 | 6348.554 | 4.718417 | 0.2891933
2022-01-01 | 735 | PT PLN BB/UMM | MULTI 05 | MULTI 2701 | 2022-01-18 11:50 | 2022-01-19 13:25 | #REF! | 5313.81 | 38.32 | 3947 | 2.99 | 0.17 | 6399.157 | 4.847601 | 0.2756161 | 36.96 | 4069 | 4.84 | 0.26 | 6454.632 | 7.677665 | 0.4124365 | 35.66 | 4033 | 4.95 | 0.21 | 6268.262 | 7.693503 | 0.326391
2022-01-01 | Lot 156 | PT SAMANTAKA BB | DUMP TRUCK | DUMP TRUCK | 2022-01-06 13:47 | 2022-01-21 17:56 | #REF! | 5017.635 | 36.18 | 4164 | 4.36 | 0.27 | 6524.6 | 6.831714 | 0.4230649 | 36.21 | 4103 | 4.94 | 0.21 | 6432.043 | 7.744161 | 0.3292052 | 35.27 | 4100 | 4.71 | 0.17 | 6334.003 | 7.276379 | 0.2626294
2022-01-01 | Lot 159 | PT PLN BB/BBS | DUMP TRUCK | DUMP TRUCK | 2022-01-18 11:24 | 2022-01-24 15:42 | #REF! | 5010.315 | 38.05 | 3924 | 3.95 | 0.13 | 6334.14 | 6.37611 | 0.2098467 | 34.69 | 4196 | 5.23 | 0.22 | 6424.744 | 8.007962 | 0.336855 | 33.64 | 4161 | 5.18 | 0.19 | 6270.344 | 7.805907 | 0.2863171
2022-01-01 | Lot 160 | PT SAMANTAKA BB | DUMP TRUCK | DUMP TRUCK | 2022-01-21 18:31 | 2022-01-28 11:41 | #REF! | 5030.225 | 35.63 | 4252 | 4.23 | 0.25 | 6605.562 | 6.571384 | 0.3883797 | 35.9 | 4122 | 4.92 | 0.24 | 6430.577 | 7.675507 | 0.374415 | 34.57 | 4115 | 4.94 | 0.21 | 6289.164 | 7.550053 | 0.3209537
2022-01-01 | Lot 161 | PT PLN BB/BBS | DUMP TRUCK | DUMP TRUCK | 2022-01-24 14:02 | 2022-01-29 10:55 | #REF! | 5022.23 | 38.52 | 3929 | 3.91 | 0.14 | 6390.696 | 6.359792 | 0.2277163 | 35.92 | 4177 | 4.72 | 0.22 | 6518.414 | 7.365793 | 0.3433208 | 34.68 | 4122 | 4.67 | 0.17 | 6310.472 | 7.149418 | 0.2602572
2022-01-01 | Lot 162 | PT SAMANTAKA BB | DUMP TRUCK | DUMP TRUCK | 2022-01-28 11:20 | 2022-01-31 17:14 | #REF! | 5007.36 | 34.31 | 4213 | 4.24 | 0.19 | 6413.457 | 6.454559 | 0.2892373 | 35.88 | 4131 | 4.84 | 0.22 | 6442.608 | 7.548347 | 0.3431067 | 34.78 | 4095 | 5.13 | 0.18 | 6278.749 | 7.865685 | 0.275989
2022-02-01 | 736 | PT BBS | DWIDAYA 11 | DPS 2589 | 2022-02-01 10:40 | 2022-02-02 11:40 | #REF! | 5310.825 | 37.51 | 4135 | 4.38 | 0.22 | 6617.059 | 7.009121 | 0.3520563 | 35.04 | 4161 | 5.02 | 0.24 | 6405.48 | 7.727833 | 0.3694581 | 33.68 | 4139 | 5.05 | 0.2 | 6240.953 | 7.614596 | 0.3015682
2022-02-01 | Lot 163 | PT PLN BB/BBS | DUMP TRUCK | DUMP TRUCK | 2022-01-29 10:02 | 2022-02-04 11:56 | #REF! | 5017.465 | 36.98 | 4039 | 5.97 | 0.21 | 6409.076 | 9.473183 | 0.3332275 | 35.47 | 4149 | 4.84 | 0.25 | 6429.568 | 7.500387 | 0.3874167 | 34.28 | 4067 | 4.94 | 0.2 | 6188.375 | 7.516738 | 0.3043214
2022-02-01 | Lot 165 | PT PLN BB/BBS | DUMP TRUCK | DUMP TRUCK | 2022-02-04 10:46 | 2022-02-11 17:00 | #REF! | 5023.935 | 36.42 | 4088 | 4.77 | 0.23 | 6429.695 | 7.502359 | 0.361749 | 35.37 | 4166 | 4.96 | 0.24 | 6445.923 | 7.674455 | 0.3713446 | 34.07 | 4127 | 4.87 | 0.2 | 6259.669 | 7.386622 | 0.303352
2022-02-01 | Lot 157 | PT GEL | DUMP TRUCK | DUMP TRUCK | 2022-01-09 17:05 | 2022-02-12 13:05 | #REF! | 5011.35 | 38.45 | 3921 | 4.35 | 0.14 | 6370.431 | 7.067425 | 0.2274574 | 36.42 | 4088 | 4.77 | 0.23 | 6429.695 | 7.502359 | 0.361749 | 35.19 | 4033 | 4.96 | 0.2 | 6222.805 | 7.65314 | 0.3085944
2022-02-01 | Lot 164 | PT SAMANTAKA BB | DUMP TRUCK | DUMP TRUCK | 2022-01-31 16:34 | 2022-02-15 15:57 | #REF! | 5006.305 | 34.4 | 4298 | 2.8 | 0.09 | 6551.829 | 4.268293 | 0.1371951 | 35.98 | 4097 | 3.8 | 0.23 | 6399.563 | 5.935645 | 0.3592627 | 34.41 | 4064 | 4.25 | 0.2 | 6196.066 | 6.479646 | 0.3049245
2022-02-01 | 002 | PT PLN BB/BARA TABANG | MV. Dharma Lautan Ruby | MV. Dharma Lautan Ruby | 2022-02-11 01:05 | 2022-02-18 13:45 | #REF! | 21272.517 | 36.18 | 4181 | 4.74 | 0.21 | 6551.238 | 7.427139 | 0.3290505 | 35.54 | 4314 | 3.05 | 0.13 | 6692.522 | 4.731617 | 0.2016755 | 33.97 | 4282 | 2.95 | 0.11 | 6484.931 | 4.467666 | 0.1665909
2022-02-01 | Lot 166 | PT PLN BB/BBS | DUMP TRUCK | DUMP TRUCK | 2022-02-11 16:31 | 2022-02-19 21:06 | #REF! | 5024.945 | 35.99 | 4099 | 4.83 | 0.24 | 6403.687 | 7.545696 | 0.3749414 | 34.25 | 4155 | 5.78 | 0.24 | 6319.392 | 8.790875 | 0.365019 | 32.85 | 4153 | 5.83 | 0.21 | 6184.661 | 8.682055 | 0.3127327
2022-02-01 | Lot 167 | PT GEL | DUMP TRUCK | DUMP TRUCK | 2022-02-12 11:07 | 2022-02-20 17:18 | #REF! | 5017.285 | 36.09 | 4114 | 4.64 | 0.21 | 6437.177 | 7.26021 | 0.3285871 | 35.99 | 4099 | 4.83 | 0.24 | 6403.687 | 7.545696 | 0.3749414 | 34.6 | 4089 | 4.7 | 0.21 | 6252.294 | 7.186544 | 0.3211009
2022-02-01 | Lot 170 | PT GEL | DUMP TRUCK | DUMP TRUCK | 2022-02-20 15:59 | 2022-02-24 12:21 | #REF! | 5010.72 | 38.77 | 3911 | 4.02 | 0.16 | 6387.392 | 6.565409 | 0.2613098 | 36.09 | 4114 | 4.64 | 0.21 | 6437.177 | 7.26021 | 0.3285871 | 34.85 | 4089 | 4.44 | 0.17 | 6276.285 | 6.815042 | 0.2609363
2022-02-01 | Lot 168 | PT SAMANTAKA BB | DUMP TRUCK | DUMP TRUCK | 2022-02-15 15:22 | 2022-02-25 18:41 | #REF! | 5020.41 | 36.9 | 4236 | 5.39 | 0.29 | 6713.154 | 8.541997 | 0.459588 | 36.11 | 4111 | 4.56 | 0.21 | 6434.497 | 7.137267 | 0.3286899 | 34.62 | 4094 | 4.47 | 0.17 | 6261.854 | 6.836953 | 0.2600184
2022-03-01 | Lot 169 | PT PLN BB/BBS | DUMP TRUCK | DUMP TRUCK | 2022-02-19 18:26 | 2022-03-03 16:07 | #REF! | 5000.385 | 37.05 | 3913 | 4.1 | 0.16 | 6216.044 | 6.513106 | 0.25417 | 34.44 | 4169 | 4.48 | 0.22 | 6359.06 | 6.833435 | 0.3355705 | 33.39 | 4171 | 4.31 | 0.19 | 6261.823 | 6.4705 | 0.2852425
2022-03-01 | Lot 172 | PT SAMANTAKA BB | DUMP TRUCK | DUMP TRUCK | 2022-02-25 17:16 | 2022-03-04 18:06 | #REF! | 5021.865 | 37.7 | 4014 | 4.53 | 0.21 | 6443.018 | 7.271268 | 0.3370787 | 36.38 | 4087 | 4.24 | 0.22 | 6424.08 | 6.664571 | 0.3458032 | 35.28 | 4084 | 4.07 | 0.18 | 6310.26 | 6.288628 | 0.2781211
2022-03-01 | Lot 171 | PT GEL | DUMP TRUCK | DUMP TRUCK | 2022-02-24 10:37 | 2022-03-11 10:26 | #REF! | 5020.925 | 35.38 | 4110 | 4.99 | 0.24 | 6360.26 | 7.722067 | 0.371402 | 37.7 | 4014 | 4.53 | 0.21 | 6443.018 | 7.271268 | 0.3370787 | 36.54 | 3968 | 4.33 | 0.17 | 6252.758 | 6.823196 | 0.2678853
2022-03-01 | Lot 175 | PT GEL | DUMP TRUCK | DUMP TRUCK | 2022-03-11 09:52 | 2022-03-20 10:23 | #REF! | 5006.915 | 36.34 | 3910 | 4.74 | 0.15 | 6142.004 | 7.445806 | 0.2356268 | 35.38 | 4110 | 4.99 | 0.24 | 6360.26 | 7.722067 | 0.371402 | 34.08 | 4069 | 5.28 | 0.23 | 6172.633 | 8.009709 | 0.3489078
2022-03-01 | Lot 174 | PT SAMANTAKA BB | DUMP TRUCK | DUMP TRUCK | 2022-03-04 16:55 | 2022-03-22 16:25 | #REF! | 5012.19 | 37.13 | 4205 | 5.64 | 0.28 | 6688.405 | 8.970892 | 0.4453634 | 36.71 | 4082 | 4.17 | 0.2 | 6449.676 | 6.588719 | 0.3160057 | 35.57 | 4049 | 4.02 | 0.18 | 6284.34 | 6.23933 | 0.279373
2022-03-01 | Lot 173 | PT PLN BB/BBS | DUMP TRUCK | DUMP TRUCK | 2022-03-03 14:45 | 2022-03-23 14:46 | #REF! | 5004.285 | 37.25 | 4116 | 3.78 | 0.15 | 6559.363 | 6.023904 | 0.2390438 | 34.39 | 4147 | 4.99 | 0.21 | 6320.683 | 7.605548 | 0.3200732 | 33.25 | 4114 | 5.14 | 0.19 | 6163.296 | 7.700375 | 0.2846442
2022-03-01 | Lot 176 | PT GEL | DUMP TRUCK | DUMP TRUCK | 2022-03-20 08:22 | 2022-03-25 17:58 | #REF! | 5065.155 | 36.82 | 4121 | 3.6 | 0.15 | 6522.634 | 5.698006 | 0.2374169 | 37.25 | 4116 | 3.78 | 0.15 | 6559.363 | 6.023904 | 0.2390438 | 35.8 | 4069 | 3.64 | 0.12 | 6338.006 | 5.669782 | 0.1869159
2022-03-01 | Lot 179 | PT GEL | DUMP TRUCK | DUMP TRUCK | 2022-03-26 09:22 | 2022-03-31 11:18 | #REF! | 5023.01 | 34.48 | 4215 | 4.82 | 0.25 | 6433.15 | 7.356532 | 0.3815629 | 36.82 | 4121 | 3.6 | 0.15 | 6522.634 | 5.698006 | 0.2374169 | 35.72 | 4073 | 3.58 | 0.12 | 6336.341 | 5.569384 | 0.1866833
2022-04-01 | 744 | PT BBS | LL PRIMA | CAPRICORN 43 | 2022-04-03 20:00 | 2022-04-04 18:50 | #REF! | 5446.363 | 37.47 | 4104 | 5.27 | 0.25 | 6563.25 | 8.427955 | 0.3998081 | 37.25 | 4157 | 3.32 | 0.17 | 6624.701 | 5.290837 | 0.2709163 | 36.42 | 4104 | 3.06 | 0.15 | 6454.86 | 4.812834 | 0.2359232
2022-04-01 | Lot 178 | PT PLN BB/BBS | DUMP TRUCK | DUMP TRUCK | 2022-03-24 08:40 | 2022-04-05 09:45 | #REF! | 5005.97 | 36.48 | 4106 | 3.35 | 0.14 | 6464.106 | 5.273929 | 0.220403 | 37.18 | 4147 | 3.37 | 0.15 | 6601.401 | 5.364534 | 0.2387775 | 36.42 | 4095 | 3.1 | 0.12 | 6440.705 | 4.875747 | 0.1887386
2022-04-01 | Lot 180 | PT GEL | DUMP TRUCK | DUMP TRUCK | 2022-03-31 10:16 | 2022-04-06 10:20 | #REF! | 5005.615 | 33.85 | 4258 | 4.12 | 0.14 | 6436.886 | 6.228269 | 0.2116402 | 36.48 | 4106 | 3.35 | 0.14 | 6464.106 | 5.273929 | 0.220403 | 35.85 | 4064 | 3.35 | 0.11 | 6335.152 | 5.222136 | 0.1714731
2022-04-01 | 746 | PT RAP | LL DJU MING | LL 2717 | 2022-04-07 02:50 | 2022-04-08 10:00 | #REF! | 5618.62 | 34.12 | 4239 | 4.41 | 0.15 | 6434.426 | 6.693989 | 0.2276867 | 35.77 | 4168 | 3.36 | 0.15 | 6489.18 | 5.2312 | 0.2335357 | 35.16 | 4111 | 3.27 | 0.1 | 6340.222 | 5.043183 | 0.1542258
2022-04-01 | 747 | PT RAP | SUMBER XXV | TIMUR 12 | 2022-04-08 13:40 | 2022-04-09 23:00 | #REF! | 4753.091 | 36.53 | 4104 | 3.3 | 0.14 | 6466.047 | 5.199307 | 0.2205767 | 36.34 | 4155 | 3.13 | 0.13 | 6526.861 | 4.916745 | 0.2042099 | 35.48 | 4111 | 3.06 | 0.11 | 6371.668 | 4.742715 | 0.1704898
2022-04-01 | Lot 182 | PT GEL | DUMP TRUCK | DUMP TRUCK | 2022-04-06 10:40 | 2022-04-11 11:40 | #REF! | 5019.08 | 37.9 | 4037 | 5.25 | 0.25 | 6500.805 | 8.454106 | 0.4025765 | 36.53 | 4104 | 3.3 | 0.14 | 6466.047 | 5.199307 | 0.2205767 | 35.92 | 4082 | 3.1 | 0.12 | 6370.162 | 4.837703 | 0.1872659
2022-04-01 | Lot 181 | PT PLN BB/BBS | DUMP TRUCK | DUMP TRUCK | 2022-04-05 08:58 | 2022-04-12 17:25 | #REF! | 5011.39 | 34.07 | 4204 | 4.81 | 0.19 | 6376.46 | 7.295617 | 0.2881844 | 35.6 | 4116 | 4.66 | 0.22 | 6391.304 | 7.236025 | 0.3416149 | 34.83 | 4088 | 4.62 | 0.21 | 6272.825 | 7.089151 | 0.3222342
2022-04-01 | 750 | PT BBS | LL CINDY | SUMBER CIPTA 1 | 2022-04-12 08:05 | 2022-04-13 08:40 | #REF! | 5156.478 | 36.5 | 4115 | 3.74 | 0.15 | 6480.315 | 5.889764 | 0.2362205 | 35.58 | 4134 | 4.63 | 0.23 | 6417.262 | 7.187209 | 0.357032 | 34.88 | 4098 | 4.53 | 0.19 | 6292.998 | 6.956388 | 0.291769
2022-04-01 | Lot 183 | PT GEL | DUMP TRUCK | DUMP TRUCK | 2022-04-11 11:07 | 2022-04-13 22:08 | #REF! | 5016.73 | 34.39 | 4235 | 4.5 | 0.15 | 6454.809 | 6.858711 | 0.2286237 | 36.5 | 4115 | 3.74 | 0.15 | 6480.315 | 5.889764 | 0.2362205 | 35.89 | 4058 | 3.66 | 0.14 | 6329.746 | 5.708938 | 0.2183747
2022-04-01 | 752 | PT RAP | ADITYA 55 | DM 399 | 2022-04-14 10:45 | 2022-04-15 14:10 | #REF! | 4582.869 | 36.01 | 4113 | 4.87 | 0.17 | 6427.567 | 7.610564 | 0.2656665 | 36.04 | 4152 | 3.95 | 0.15 | 6491.557 | 6.175735 | 0.2345216 | 35.13 | 4112 | 3.74 | 0.14 | 6338.832 | 5.765377 | 0.2158162
2022-04-01 | Lot 185 | PT GEL | DUMP TRUCK | DUMP TRUCK | 2022-04-13 22:21 | 2022-04-17 16:52 | #REF! | 5005.785 | 34.04 | 4235 | 3.6 | 0.28 | 6420.558 | 5.457853 | 0.4244997 | 36.01 | 4113 | 4.87 | 0.17 | 6427.567 | 7.610564 | 0.2656665 | 35.25 | 4032 | 3.45 | 0.15 | 6227.027 | 5.328185 | 0.2316602
2022-04-01 | 754 | PT BBS | TANJUNG BAHARI 12 | BAHARI 279 | 2022-04-16 19:20 | 2022-04-18 02:30 | #REF! | 5970.81 | 35.62 | 4094 | 3.86 | 0.19 | 6359.118 | 5.995651 | 0.2951227 | 36.23 | 4125 | 3.57 | 0.21 | 6468.559 | 5.598244 | 0.3293085 | 35.4 | 4051 | 3.52 | 0.19 | 6270.898 | 5.448916 | 0.2941176
2022-04-01 | Lot 186 | PT GEL | DUMP TRUCK | DUMP TRUCK | 2022-04-17 15:32 | 2022-04-20 11:20 | #REF! | 5000.44 | 28.3 | 4710 | 6 | 0.62 | 6569.038 | 8.368201 | 0.8647141 | 35.62 | 4094 | 3.86 | 0.19 | 6359.118 | 5.995651 | 0.2951227 | 35.48 | 4013 | 3.53 | 0.17 | 6219.777 | 5.471172 | 0.2634842
2022-04-01 | 003 | PT MIP | MV. Manalagi Vira | MV. Manalagi Vira | 2022-03-28 02:40 | 2022-04-23 19:35 | #REF! | 55447.807 | 33.26 | 4033 | 7.92 | 0.35 | 6042.853 | 11.86695 | 0.5244231 | 28.19 | 4780 | 5.89 | 0.73 | 6656.455 | 8.2022 | 1.016572 | 27.2 | 4784 | 6.36 | 0.99 | 6571.429 | 8.736264 | 1.35989
2022-04-01 | Lot 184 | PT PLN BB/BBS | DUMP TRUCK | DUMP TRUCK | 2022-04-12 17:00 | 2022-04-24 09:40 | #REF! | 5019.445 | 35.88 | 4127 | 4.15 | 0.19 | 6436.369 | 6.47224 | 0.2963194 | 37.61 | 4010 | 4.23 | 0.22 | 6427.312 | 6.779933 | 0.3526206 | 36.74 | 4021 | 3.92 | 0.2 | 6356.307 | 6.196649 | 0.3161555
2022-04-01 | Lot 187 | PT GEL | DUMP TRUCK | DUMP TRUCK | 2022-04-20 09:25 | 2022-04-24 09:44 | #REF! | 5021.395 | 32.82 | 4044 | 7.93 | 0.35 | 6019.649 | 11.80411 | 0.5209884 | 35.88 | 4127 | 4.15 | 0.19 | 6436.369 | 6.47224 | 0.2963194 | 34.86 | 4109 | 4.04 | 0.18 | 6307.952 | 6.202026 | 0.2763279
2022-04-01 | Lot 188 | PT PLN BB/BBS | DUMP TRUCK | DUMP TRUCK | 2022-04-24 08:36 | 2022-04-27 10:15 | #REF! | 5024.87 | 35.19 | 4100 | 4.12 | 0.28 | 6326.184 | 6.357044 | 0.4320321 | 37.86 | 4004 | 4.28 | 0.23 | 6443.515 | 6.887673 | 0.370132 | 36.95 | 3973 | 4.44 | 0.18 | 6301.348 | 7.04203 | 0.2854877
2022-04-01 | Lot 189 | PT GEL | DUMP TRUCK | DUMP TRUCK | 2022-04-24 09:01 | 2022-04-28 11:15 | #REF! | 5014.34 | 34.29 | 4232 | 4.47 | 0.15 | 6440.42 | 6.802618 | 0.2282758 | 35.19 | 4100 | 4.12 | 0.28 | 6326.184 | 6.357044 | 0.4320321 | 34.68 | 4082 | 4.15 | 0.21 | 6249.235 | 6.353337 | 0.3214942
2022-05-01 | 759 | PT RAP | SUMBER X | MANDIRI ASTER | 2022-05-08 20:15 | 2022-05-10 16:15 | #REF! | 5005.578 | 34.06 | 4157 | 4.51 | 0.19 | 6304.216 | 6.839551 | 0.2881407 | 36.98 | 4044 | 4.54 | 0.19 | 6417.01 | 7.204062 | 0.3014916 | 36.7 | 4021 | 4.3 | 0.19 | 6352.291 | 6.793049 | 0.300158
2022-05-01 | Lot 190 | PT PLN BB/BBS | DUMP TRUCK | DUMP TRUCK | 2022-04-28 09:34 | 2022-05-17 11:46 | #REF! | 5022.205 | 35.28 | 4113 | 5.46 | 0.24 | 6355.068 | 8.436341 | 0.3708282 | 36.45 | 4021 | 5.62 | 0.3 | 6327.301 | 8.84343 | 0.4720692 | 35.42 | 3982 | 5.53 | 0.27 | 6165.996 | 8.563023 | 0.4180861
2022-05-01 | Lot 191 | PT GEL | DUMP TRUCK | DUMP TRUCK | 2022-04-28 09:01 | 2022-05-17 14:44 | #REF! | 5026.54 | 36.49 | 4068 | 4.41 | 0.19 | 6405.291 | 6.943788 | 0.2991655 | 35.28 | 4113 | 5.46 | 0.24 | 6355.068 | 8.436341 | 0.3708282 | 33.76 | 4071 | 5.66 | 0.2 | 6145.833 | 8.544686 | 0.3019324
2022-05-01 | Lot 193 | PT GEL | DUMP TRUCK | DUMP TRUCK | 2022-05-17 14:13 | 2022-05-25 15:59 | #REF! | 5006.555 | 35.08 | 4153 | 4.24 | 0.19 | 6397.104 | 6.531115 | 0.2926679 | 36.49 | 4068 | 4.41 | 0.19 | 6405.291 | 6.943788 | 0.2991655 | 35.95 | 4044 | 4.29 | 0.19 | 6313.817 | 6.697892 | 0.2966432
2022-05-01 | Lot 192 | PT PLN BB/BBS | DUMP TRUCK | DUMP TRUCK | 2022-05-17 11:46 | 2022-05-26 10:51 | #REF! | 5026.84 | 33 | 4230 | 3.58 | 0.41 | 6313.433 | 5.343284 | 0.6119403 | 37.29 | 4025 | 4.33 | 0.22 | 6418.434 | 6.9048 | 0.3508212 | 36.69 | 4006 | 4.27 | 0.22 | 6327.594 | 6.74459 | 0.3474964
2022-05-01 | 760 | PT BBS | MITRA BAHARI 88 | MITRA ABADI 2588 | 2022-05-25 21:05 | 2022-05-26 20:55 | #REF! | 5497.593 | 34.18 | 4251 | 4.42 | 0.16 | 6458.523 | 6.715284 | 0.2430872 | 37.77 | 4058 | 3.92 | 0.23 | 6520.971 | 6.299213 | 0.3695967 | 36.57 | 4065 | 3.9 | 0.23 | 6408.639 | 6.14851 | 0.3626044
2022-05-01 | 761 | PT RAP | PRIMA HARIMAU | MANDIRI ASTER | 2022-05-26 23:15 | 2022-05-27 22:00 | #REF! | 5521.521 | 35.91 | 4110 | 4.45 | 0.21 | 6412.857 | 6.943361 | 0.3276642 | 37.88 | 4028 | 4.06 | 0.2 | 6484.224 | 6.535737 | 0.3219575 | 36.75 | 4022 | 4.02 | 0.21 | 6358.893 | 6.355731 | 0.3320158
2022-05-01 | Lot 194 | PT GEL | DUMP TRUCK | DUMP TRUCK | 2022-05-25 16:05 | 2022-05-30 16:12 | #REF! | 5008.18 | 35.29 | 4140 | 4.85 | 0.21 | 6397.775 | 7.494978 | 0.3245248 | 35.91 | 4110 | 4.45 | 0.21 | 6412.857 | 6.943361 | 0.3276642 | 34.68 | 4102 | 4.45 | 0.2 | 6279.853 | 6.812615 | 0.3061849
2022-06-01 | Lot 195 | PT PLN BB/BBS | DUMP TRUCK | DUMP TRUCK | 2022-05-26 10:09 | 2022-06-02 15:38 | #REF! | 5014.975 | 36.27 | 4124 | 4.4 | 0.21 | 6471.05 | 6.904127 | 0.3295151 | 37.08 | 4041 | 4.11 | 0.23 | 6422.441 | 6.532104 | 0.3655435 | 36.48 | 4028 | 4.1 | 0.22 | 6341.31 | 6.45466 | 0.3463476
2022-06-01 | Lot 196 | PT GEL | DUMP TRUCK | DUMP TRUCK | 2022-05-30 15:46 | 2022-06-05 13:28 | #REF! | 5028.555 | 33.97 | 4217 | 4.85 | 0.26 | 6386.491 | 7.345146 | 0.3937604 | 36.27 | 4124 | 4.4 | 0.21 | 6471.05 | 6.904127 | 0.3295151 | 35.54 | 4075 | 4.13 | 0.2 | 6321.75 | 6.407074 | 0.3102699
2022-06-01 | 767 | PT BBS | BILITON 818 | NADUK 6 | 2022-06-05 03:30 | 2022-06-06 04:10 | #REF! | 4611.411 | 32.76 | 4234 | 4.06 | 0.64 | 6296.847 | 6.038073 | 0.9518144 | 37.21 | 4039 | 4.54 | 0.2 | 6432.553 | 7.230451 | 0.3185221 | 36.19 | 4014 | 4.45 | 0.17 | 6290.55 | 6.973829 | 0.2664159
2022-06-01 | 004 | PT KE | MV. Lumoso Karunia | MV. Lumoso Karunia | 2022-05-29 23:20 | 2022-06-13 08:10 | #REF! | 45381.308 | 36.21 | 4132 | 4.12 | 0.19 | 6477.504 | 6.458693 | 0.2978523 | 32.95 | 4284 | 3.62 | 0.45 | 6389.262 | 5.398956 | 0.6711409 | 31.84 | 4295 | 3.78 | 0.51 | 6301.35 | 5.545775 | 0.7482394
2022-06-01 | Lot 198 | PT GEL | DUMP TRUCK | DUMP TRUCK | 2022-06-05 12:15 | 2022-06-14 16:20 | #REF! | 5018.39 | 34.41 | 4214 | 4.27 | 0.16 | 6424.76 | 6.510139 | 0.2439396 | 36.21 | 4132 | 4.12 | 0.19 | 6477.504 | 6.458693 | 0.2978523 | 35.31 | 4114 | 3.8 | 0.16 | 6359.561 | 5.874169 | 0.2473334
2022-06-01 | 772 | PT RAP | LL FERRARII | LL 2501 | 2022-06-13 22:35 | 2022-06-15 02:55 | #REF! | 5002.714 | 35.56 | 4129 | 4.65 | 0.21 | 6407.511 | 7.216015 | 0.3258845 | 37.69 | 4007 | 4.01 | 0.2 | 6430.749 | 6.435564 | 0.3209758 | 36.69 | 3999 | 4.06 | 0.17 | 6316.538 | 6.412889 | 0.26852
2022-06-01 | Lot 197 | PT PLN BB/BBS | DUMP TRUCK | DUMP TRUCK | 2022-06-03 09:28 | 2022-06-16 15:09 | #REF! | 5003.44 | 34.34 | 4220 | 4.5 | 0.15 | 6427.048 | 6.853488 | 0.2284496 | 37.75 | 4028 | 4.06 | 0.18 | 6470.683 | 6.522088 | 0.2891566 | 36.76 | 3993 | 4.09 | 0.18 | 6314.042 | 6.467426 | 0.28463
2022-06-01 | 773 | PT RAP | LL LOTTUS 02 | CAPRICORN 43 | 2022-06-16 03:30 | 2022-06-18 11:45 | #REF! | 5484.78 | 34.5 | 4221 | 4.43 | 0.19 | 6444.275 | 6.763359 | 0.2900763 | 47.01 | 3317 | 5.21 | 0.12 | 6259.672 | 9.832044 | 0.2264578 | 46.39 | 3294 | 5.25 | 0.09 | 6144.376 | 9.792949 | 0.1678791
2022-06-01 | 774 | PT RAP | TRANS 58 | RIMAU 2506 | 2022-06-18 13:50 | 2022-06-19 12:45 | #REF! | 4652.596 | 36.6 | 4122 | 4.18 | 0.28 | 6501.577 | 6.59306 | 0.4416404 | 45.51 | 3307 | 5.64 | 0.3 | 6069.003 | 10.35052 | 0.5505597 | 44.78 | 3309 | 6 | 0.31 | 5992.394 | 10.86563 | 0.5613908
2022-06-01 | Lot 199 | PT GEL | DUMP TRUCK | DUMP TRUCK | 2022-06-15 08:33 | 2022-06-22 15:33 | #REF! | 5016.945 | 34.59 | 4125 | 6.01 | 0.17 | 6306.375 | 9.188198 | 0.2598991 | 36.6 | 4122 | 4.18 | 0.28 | 6501.577 | 6.59306 | 0.4416404 | 35.73 | 4061 | 4.19 | 0.18 | 6318.656 | 6.519371 | 0.2800685
2022-06-01 | Lot 200 | PT PLN BB/BBS | DUMP TRUCK | DUMP TRUCK | 2022-06-16 14:39 | 2022-06-22 16:07 | #REF! | 5013.115 | 36.62 | 4105 | 4.05 | 0.17 | 6476.807 | 6.390028 | 0.2682234 | 37.98 | 4073 | 3.77 | 0.18 | 6567.236 | 6.078684 | 0.290229 | 37.16 | 3993 | 3.92 | 0.17 | 6354.233 | 6.238065 | 0.2705283
2022-06-01 | Lot 201 | PT GEL | DUMP TRUCK | DUMP TRUCK | 2022-06-22 14:11 | 2022-06-28 11:17 | #REF! | 5022.325 | 36.24 | 4115 | 4.41 | 0.2 | 6453.89 | 6.916562 | 0.3136763 | 36.62 | 4105 | 4.05 | 0.17 | 6476.807 | 6.390028 | 0.2682234 | 35.88 | 4038 | 4.14 | 0.16 | 6297.567 | 6.456644 | 0.2495321
2022-07-01 | Lot 203 | PT GEL | DUMP TRUCK | DUMP TRUCK | 2022-06-28 09:07 | 2022-07-01 17:08 | #REF! | 5000.52 | 34.9 | 4073 | 4.96 | 0.34 | 6256.528 | 7.619048 | 0.5222734 | 36.24 | 4115 | 4.41 | 0.2 | 6453.89 | 6.916562 | 0.3136763 | 35.11 | 4076 | 4.33 | 0.16 | 6281.399 | 6.672831 | 0.2465711
2022-07-01 | Lot 204 | PT GEL | DUMP TRUCK | DUMP TRUCK | 2022-07-01 16:14 | 2022-07-05 15:35 | #REF! | 5016.765 | 34.69 | 4217 | 4.33 | 0.17 | 6456.898 | 6.629919 | 0.260297 | 34.9 | 4073 | 4.96 | 0.34 | 6256.528 | 7.619048 | 0.5222734 | 33.72 | 4064 | 5.07 | 0.43 | 6131.563 | 7.649366 | 0.6487628
2022-07-01 | 775 | PT RAP | MITRA BAHARI 88 | MITRA ABADI 2588 | 2022-07-06 04:30 | 2022-07-07 23:20 | #REF! | 5443.111 | 35.28 | 4117 | 4.79 | 0.18 | 6361.248 | 7.401112 | 0.2781211 | 45.35 | 3312 | 5.84 | 0.15 | 6060.384 | 10.68618 | 0.2744739 | 44.4 | 3297 | 6.05 | 0.16 | 5929.856 | 10.88129 | 0.2877698
2022-07-01 | Lot 202 | PT PLN BB/BBS | DUMP TRUCK | DUMP TRUCK | 2022-06-23 09:54 | 2022-07-08 14:58 | #REF! | 5023.35 | 35.01 | 4086 | 4.83 | 0.3 | 6287.121 | 7.431913 | 0.4616095 | 42.41 | 3629 | 3.86 | 0.28 | 6301.441 | 6.702553 | 0.4861955 | 41.3 | 3619 | 4 | 0.37 | 6165.247 | 6.81431 | 0.6303237
2022-07-01 | Lot 205 | PT GEL | DUMP TRUCK | DUMP TRUCK | 2022-07-05 14:37 | 2022-07-14 10:39 | #REF! | 5028.54 | 35.01 | 4105 | 4.19 | 0.29 | 6316.356 | 6.447146 | 0.4462225 | 35.01 | 4086 | 4.83 | 0.3 | 6287.121 | 7.431913 | 0.4616095 | 33.97 | 4068 | 4.99 | 0.44 | 6160.836 | 7.557171 | 0.6663638
2022-07-01 | Lot 207 | PT GEL | DUMP TRUCK | DUMP TRUCK | 2022-07-14 09:58 | 2022-07-19 15:00 | #REF! | 5023.3 | 35.1 | 4126 | 4.6 | 0.27 | 6357.473 | 7.087827 | 0.4160247 | 35.01 | 4105 | 4.19 | 0.29 | 6316.356 | 6.447146 | 0.4462225 | 33.33 | 4077 | 4.83 | 0.38 | 6115.194 | 7.244638 | 0.5699715
2022-07-01 | Lot 208 | PT GEL | DUMP TRUCK | DUMP TRUCK | 2022-07-19 14:35 | 2022-07-24 10:51 | #REF! | 5013.495 | 34.95 | 4089 | 4.73 | 0.2 | 6285.934 | 7.27133 | 0.3074558 | 35.1 | 4126 | 4.6 | 0.27 | 6357.473 | 7.087827 | 0.4160247 | 34.67 | 4092 | 4.37 | 0.38 | 6263.585 | 6.689117 | 0.5816623
2022-07-01 | Lot 206 | PT PLN BB/BBS | DUMP TRUCK | DUMP TRUCK | 2022-07-08 14:15 | 2022-07-28 15:12 | #REF! | 5008.07 | 34.95 | 4113 | 3.91 | 0.28 | 6322.829 | 6.010761 | 0.4304381 | 37.7 | 3825 | 5.38 | 0.29 | 6139.647 | 8.635634 | 0.4654896 | 36.76 | 3804 | 5.82 | 0.38 | 6015.18 | 9.203036 | 0.6008855
2022-07-01 | Lot 209 | PT GEL | DUMP TRUCK | DUMP TRUCK | 2022-07-24 14:29 | 2022-07-29 14:36 | #REF! | 5009.16 | 29.1 | 4769 | 4.9 | 0.45 | 6726.375 | 6.911142 | 0.6346968 | 34.95 | 4113 | 3.91 | 0.28 | 6322.829 | 6.010761 | 0.4304381 | 33.78 | 4110 | 4.03 | 0.38 | 6206.584 | 6.085775 | 0.5738448
2022-08-01 | 005 | PT MIP | MV. Lumoso Karunia | MV. Lumoso Karunia | 2022-07-10 18:50 | 2022-08-01 23:10 | #REF! | 45058.211 | 34.85 | 4230 | 4.68 | 0.2 | 6492.709 | 7.183423 | 0.3069839 | 29.66 | 4765 | 4.84 | 0.48 | 6774.239 | 6.880864 | 0.6823998 | 28.59 | 4747 | 5.02 | 0.43 | 6647.528 | 7.029828 | 0.6021566
2022-08-01 | Lot 210 | PT RMBE | DUMP TRUCK | DUMP TRUCK | 2022-07-28 11:57 | 2022-08-02 16:41 | #REF! | 4997.89 | 36.21 | 4093 | 4.27 | 0.22 | 6416.366 | 6.693839 | 0.3448816 | 34.18 | 4219 | 4.83 | 0.39 | 6409.906 | 7.338195 | 0.5925251 | 45.08 | 3287 | 5.23 | 0.13 | 5985.069 | 9.522942 | 0.2367079
2022-08-01 | Lot 212 | PT GEL | DUMP TRUCK | DUMP TRUCK | 2022-07-29 13:59 | 2022-08-03 16:35 | #REF! | 5019.425 | 36.18 | 4075 | 4.62 | 0.28 | 6385.146 | 7.23911 | 0.4387339 | 36.21 | 4093 | 4.27 | 0.22 | 6416.366 | 6.693839 | 0.3448816 | 35.26 | 4090 | 4.23 | 0.19 | 6317.578 | 6.533828 | 0.2934816
2022-08-01 | Lot 213 | PT GEL | DUMP TRUCK | DUMP TRUCK | 2022-08-03 15:44 | 2022-08-08 10:40 | #REF! | 5007.23 | 35.53 | 4216 | 4.63 | 0.2 | 6539.476 | 7.181635 | 0.3102218 | 36.18 | 4075 | 4.62 | 0.28 | 6385.146 | 7.23911 | 0.4387339 | 35.06 | 3990 | 4.74 | 0.35 | 6144.133 | 7.299045 | 0.538959
2022-08-01 | 785 | PT RAP | LL DONNY | CAPRICORN 71 | 2022-08-08 13:35 | 2022-08-10 11:20 | #REF! | 5335.214 | 35.24 | 4069 | 4.32 | 0.28 | 6283.2 | 6.670784 | 0.4323657 | 43.63 | 3320 | 7.71 | 0.22 | 5889.658 | 13.67749 | 0.3902785 | 42.76 | 3274 | 7.96 | 0.2 | 5719.776 | 13.90636 | 0.349406
2022-08-01 | Lot 214 | PT GEL | DUMP TRUCK | DUMP TRUCK | 2022-08-08 10:55 | 2022-08-13 10:41 | #REF! | 5009.795 | 35.17 | 4060 | 4.96 | 0.24 | 6262.533 | 7.650779 | 0.370199 | 35.24 | 4069 | 4.32 | 0.28 | 6283.2 | 6.670784 | 0.4323657 | 34.17 | 4044 | 4.6 | 0.41 | 6143.096 | 6.987696 | 0.6228163
2022-08-01 | Lot 215 | PT GEL | DUMP TRUCK | DUMP TRUCK | 2022-08-13 10:03 | 2022-08-16 19:53 | #REF! | 5016.165 | 33.82 | 4112 | 4.96 | 0.29 | 6213.358 | 7.494711 | 0.4381989 | 35.17 | 4060 | 4.96 | 0.24 | 6262.533 | 7.650779 | 0.370199 | 34.12 | 4050 | 5.12 | 0.2 | 6147.541 | 7.771706 | 0.3035823
2022-08-01 | Lot 216 | PT GEL | DUMP TRUCK | DUMP TRUCK | 2022-08-16 18:26 | 2022-08-18 12:05 | #REF! | 5015.315 | 35.65 | 4063 | 4.56 | 0.15 | 6313.908 | 7.086247 | 0.2331002 | 33.82 | 4112 | 4.96 | 0.29 | 6213.358 | 7.494711 | 0.4381989 | 32.89 | 4059 | 5.39 | 0.38 | 6048.279 | 8.03159 | 0.5662345
2022-08-01 | Lot 211 | PT PLN BB/BBS | DUMP TRUCK | DUMP TRUCK | 2022-07-28 14:03 | 2022-08-18 16:41 | #REF! | 5009.065 | 34.38 | 4119 | 4.98 | 0.27 | 6277.05 | 7.58915 | 0.4114599 | 35.11 | 4072 | 4.94 | 0.27 | 6275.235 | 7.612883 | 0.4160888 | 33.94 | 4031 | 5.33 | 0.5 | 6102.028 | 8.068423 | 0.7568877
2022-08-01 | Lot 217 | PT GEL | DUMP TRUCK | DUMP TRUCK | 2022-08-18 11:42 | 2022-08-23 15:45 | #REF! | 5021.015 | 35.46 | 4078 | 4.51 | 0.26 | 6318.562 | 6.987914 | 0.4028509 | 34.38 | 4119 | 4.98 | 0.27 | 6277.05 | 7.58915 | 0.4114599 | 33.43 | 4083 | 5.29 | 0.47 | 6133.393 | 7.946522 | 0.7060237
2022-08-01 | Lot 219 | PT GEL | DUMP TRUCK | DUMP TRUCK | 2022-08-23 14:55 | 2022-08-26 17:35 | #REF! | 5000.59 | 34.59 | 4224 | 4.41 | 0.15 | 6457.728 | 6.742088 | 0.2293227 | 35.46 | 4078 | 4.51 | 0.26 | 6318.562 | 6.987914 | 0.4028509 | 34.39 | 4056 | 4.61 | 0.41 | 6181.984 | 7.026368 | 0.6249047
2022-08-01 | 795 | PT RAP | CALVIN 26 | MARINE POWER 2702 | 2022-08-27 10:35 | 2022-08-28 15:30 | #REF! | 5593.614 | 31.75 | 4205 | 4.85 | 0.67 | 6161.172 | 7.106227 | 0.981685 | 35.36 | 4027 | 4.97 | 0.2 | 6229.889 | 7.688738 | 0.3094059 | 34.22 | 3994 | 5.12 | 0.66 | 6071.754 | 7.783521 | 1.003344
2022-08-01 | 006 | PT KE | MV. Rasuna Baruna | MV. Rasuna Baruna | 2022-08-11 00:20 | 2022-08-30 04:10 | #REF! | 54937.045 | 37.94 | 4084 | 3.82 | 0.15 | 6580.728 | 6.155334 | 0.2417016 | 33.25 | 4216 | 4.39 | 0.66 | 6316.105 | 6.576779 | 0.988764 | 32.21 | 4177 | 4.55 | 0.65 | 6161.676 | 6.711904 | 0.9588435
2022-08-01 | Lot 221 | PT GEL | DUMP TRUCK | DUMP TRUCK | 2022-08-26 16:58 | 2022-08-31 11:00 | #REF! | 5017.79 | 34.17 | 4116 | 5.24 | 0.21 | 6252.468 | 7.959897 | 0.3190035 | 37.94 | 4084 | 3.82 | 0.15 | 6580.728 | 6.155334 | 0.2417016 | 36.81 | 4036 | 3.48 | 0.14 | 6387.087 | 5.507201 | 0.221554
2022-09-01 | Lot 218 | PT PLN BB/BBS | DUMP TRUCK | DUMP TRUCK | 2022-08-18 16:00 | 2022-09-04 18:15 | #REF! | 5005.725 | 37.89 | 4108 | 3.27 | 0.11 | 6614.072 | 5.264853 | 0.1771051 | 37.61 | 4043 | 4.04 | 0.13 | 6480.205 | 6.475397 | 0.2083667 | 36.58 | 4042 | 3.74 | 0.12 | 6373.384 | 5.897193 | 0.1892148
2022-09-01 | Lot 222 | PT GEL | DUMP TRUCK | DUMP TRUCK | 2022-08-31 10:20 | 2022-09-04 19:07 | #REF! | 5020.015 | 37.49 | 4152 | 2.87 | 0.1 | 6642.137 | 4.591265 | 0.1599744 | 37.89 | 4108 | 3.27 | 0.11 | 6614.072 | 5.264853 | 0.1771051 | 36.73 | 4083 | 3.03 | 0.11 | 6453.295 | 4.789 | 0.1738581
2022-09-01 | Lot 224 | PT GEL | DUMP TRUCK | DUMP TRUCK | 2022-09-04 18:00 | 2022-09-12 12:40 | #REF! | 5007.835 | 33.1 | 4184 | 5.3 | 0.21 | 6254.111 | 7.922272 | 0.3139013 | 37.49 | 4152 | 2.87 | 0.1 | 6642.137 | 4.591265 | 0.1599744 | 36.32 | 4117 | 2.81 | 0.12 | 6465.138 | 4.412688 | 0.1884422
2022-09-01 | Lot 223 | PT PLN BB/BBS | DUMP TRUCK | DUMP TRUCK | 2022-09-04 17:00 | 2022-09-12 14:00 | #REF! | 5002.29 | 36.25 | 3909 | 5.29 | 0.14 | 6131.765 | 8.298039 | 0.2196078 | 37.95 | 4109 | 3.17 | 0.14 | 6622.079 | 5.108783 | 0.2256245 | 36.71 | 4085 | 3.08 | 0.14 | 6454.416 | 4.866488 | 0.221204
2022-09-01 | Lot 177 | PT SAMANTAKA BB | DUMP TRUCK | DUMP TRUCK | 2022-03-23 13:43 | 2022-09-12 15:22 | #REF! | 4951.285 | 35.65 | 4063 | 4.56 | 0.15 | 6313.908 | 7.086247 | 0.2331002 | 36.55 | 4191 | 2.89 | 0.11 | 6605.201 | 4.554768 | 0.1733649 | 35.39 | 4126 | 2.87 | 0.13 | 6386.008 | 4.442037 | 0.2012072
2022-09-01 | Lot 220 | PT RMBE | DUMP TRUCK | DUMP TRUCK | 2022-08-26 11:20 | 2022-09-14 12:19 | #REF! | 5358.96 | 35.5 | 4195 | 3.2 | 0.1 | 6503.876 | 4.96124 | 0.1550388 | 34.87 | 4216 | 4.84 | 0.4 | 6473.207 | 7.431291 | 0.6141563 | 0 | 0 | 0 | 0 | 0 | 0 | 0
2022-09-01 | 007 | PT PLN BB/BARA TABANG | MV. Aurora Christine | MV. Aurora Christine | 2022-08-31 06:45 | 2022-09-14 14:10 | #REF! | 46615.705 | 37.91 | 4112 | 3.04 | 0.11 | 6622.645 | 4.896119 | 0.1771622 | 36.04 | 4225 | 2.91 | 0.12 | 6605.691 | 4.549719 | 0.1876173 | 34.84 | 4166 | 2.89 | 0.11 | 6393.493 | 4.435236 | 0.1688152
2022-09-01 | Lot 225 | PT GEL | DUMP TRUCK | DUMP TRUCK | 2022-09-12 11:40 | 2022-09-16 16:20 | #REF! | 5014.18 | 34.46 | 4127 | 5.6 | 0.24 | 6296.918 | 8.5444 | 0.3661886 | 37.91 | 4112 | 3.04 | 0.11 | 6622.645 | 4.896119 | 0.1771622 | 36.74 | 4107 | 2.93 | 0.11 | 6492.254 | 4.631679 | 0.1738856
2022-10-01 | Lot 227 | PT RMBE | DUMP TRUCK | DUMP TRUCK | 2022-09-15 15:52 | 2022-10-03 14:55 | #REF! | 5008.015 | 35.65 | 4063 | 4.56 | 0.15 | 6313.908 | 7.086247 | 0.2331002 | 34.88 | 4088 | 4.89 | 0.28 | 6277.641 | 7.509214 | 0.4299754 | 0 | 0 | 0 | 0 | 0 | 0 | 0
2022-10-01 | Lot 228 | PT GEL | DUMP TRUCK | DUMP TRUCK | 2022-09-16 16:12 | 2022-10-06 14:45 | #REF! | 5028.07 | 40.3 | 4089 | 2.86 | 0.11 | 6849.246 | 4.79062 | 0.1842546 | 37.94 | 4095 | 3.45 | 0.14 | 6598.453 | 5.559136 | 0.2255881 | 34.1 | 4019 | 4.85 | 0.51 | 6098.634 | 7.359636 | 0.7738998
2022-10-01 | Lot 230 | PT GEL | DUMP TRUCK | DUMP TRUCK | 2022-10-06 14:09 | 2022-10-15 18:50 | #REF! | 5016.235 | 34.46 | 4127 | 5.6 | 0.24 | 6296.918 | 8.5444 | 0.3661886 | 41.55 | 3858 | 2.9 | 0.11 | 6600.513 | 4.961506 | 0.188195 | 40.54 | 3850 | 2.83 | 0.11 | 6474.941 | 4.759502 | 0.1849983
2022-10-01 | Lot 226 | PT PLN BB/BBS | DUMP TRUCK | DUMP TRUCK | 2022-09-12 12:25 | 2022-10-17 12:15 | #REF! | 5005.855 | 35.65 | 4063 | 4.56 | 0.15 | 6313.908 | 7.086247 | 0.2331002 | 44.71 | 3454 | 3.95 | 0.14 | 6247.061 | 7.144149 | 0.2532103 | 43.86 | 3438 | 3.88 | 0.12 | 6123.976 | 6.911293 | 0.2137513
2022-10-01 | Lot 229 | PT RMBE | DUMP TRUCK | DUMP TRUCK | 2022-10-03 11:35 | 2022-10-20 14:33 | #REF! | 5429.39 | 28.36 | 4952 | 3.02 | 0.15 | 6912.339 | 4.215522 | 0.2093802 | 34.82 | 4033 | 4.92 | 0.31 | 6187.481 | 7.548328 | 0.475606 | 0 | 0 | 0 | 0 | 0 | 0 | 0
2022-11-01 | 806 | PT BSL | MARINA 1610 | MARINE POWER 2718 | 2022-10-31 11:30 | 2022-11-01 19:05 | #REF! | 5464.249 | 37.95 | 4086 | 3.28 | 0.12 | 6585.012 | 5.28606 | 0.1933924 | 28.79 | 4836 | 4.66 | 0.26 | 6791.181 | 6.544025 | 0.3651173 | 31.17 | 4407 | 3.49 | 0.13 | 6402.731 | 5.070463 | 0.1888711
2022-11-01 | Lot 231 | PT GEL | DUMP TRUCK | DUMP TRUCK | 2022-10-15 16:55 | 2022-11-05 15:17 | #REF! | 5014.195 | 35.65 | 4063 | 4.56 | 0.15 | 6313.908 | 7.086247 | 0.2331002 | 37.95 | 4086 | 3.28 | 0.12 | 6585.012 | 5.28606 | 0.1933924 | 33.67 | 4395 | 4.41 | 0.26 | 6625.961 | 6.648575 | 0.3919795
2022-11-01 | Lot 233 | PT RMBE | DUMP TRUCK | DUMP TRUCK | 2022-10-20 11:35 | 2022-11-11 15:35 | #REF! | 5266.339 | 33.72 | 4129 | 4.45 | 0.44 | 6229.632 | 6.713941 | 0.6638503 | 34.95 | 4012 | 5.18 | 0.32 | 6167.563 | 7.963105 | 0.4919293 | 0 | 0 | 0 | 0 | 0 | 0 | 0
2022-11-01 | 008 | PT KE | MV. Malahayati Baruna | MV. Malahayati Baruna | 2022-11-07 06:00 | 2022-11-23 07:15 | #REF! | 54946.692 | 35.65 | 4063 | 4.56 | 0.15 | 6313.908 | 7.086247 | 0.2331002 | 33.66 | 4187 | 4.08 | 0.44 | 6311.426 | 6.150136 | 0.6632499 | 33.31 | 4143 | 4.2 | 0.49 | 6212.326 | 6.297796 | 0.7347428
2022-11-01 | Lot 235 | PT RMBE | DUMP TRUCK | DUMP TRUCK | 2022-11-13 10:35 | 2022-11-28 16:15 | #REF! | 5193.72 | 37.92 | 4083 | 2.51 | 0.1 | 6576.997 | 4.04317 | 0.1610825 | 34.74 | 4023 | 5.15 | 0.3 | 6164.572 | 7.891511 | 0.4596997 | 0 | 0 | 0 | 0 | 0 | 0 | 0
2022-12-01 | Lot 234 | PT GEL | DUMP TRUCK | DUMP TRUCK | 2022-11-05 14:42 | 2022-12-01 16:38 | #REF! | 5002.515 | 34.01 | 4165 | 5.82 | 0.24 | 6311.562 | 8.819518 | 0.3636915 | 37.92 | 4083 | 2.51 | 0.1 | 6576.997 | 4.04317 | 0.1610825 | 37.1 | 4048 | 2.46 | 0.12 | 6435.612 | 3.91097 | 0.190779
2022-12-01 | Lot 232 | PT PLN BB/BBS | DUMP TRUCK | DUMP TRUCK | 2022-09-17 11:40 | 2022-12-02 12:05 | #REF! | 5001.395 | 37.64 | 4076 | 2.8 | 0.1 | 6536.241 | 4.490058 | 0.1603592 | 37.81 | 4017 | 3.27 | 0.12 | 6459.238 | 5.25808 | 0.1929571 | 37.13 | 3990 | 3.2 | 0.11 | 6346.429 | 5.089868 | 0.1749642
2022-12-01 | Lot 237 | PT GEL | DUMP TRUCK | DUMP TRUCK | 2022-12-01 15:35 | 2022-12-05 12:15 | #REF! | 5011.1 | 37.67 | 4063 | 3.6 | 0.14 | 6518.53 | 5.77571 | 0.2246109 | 37.64 | 4076 | 2.8 | 0.1 | 6536.241 | 4.490058 | 0.1603592 | 36.72 | 4037 | 2.72 | 0.1 | 6379.583 | 4.298357 | 0.1580278
2022-12-01 | Lot 239 | PT GEL | DUMP TRUCK | DUMP TRUCK | 2022-12-05 13:25 | 2022-12-09 11:45 | #REF! | 5020.105 | 33.72 | 4129 | 4.45 | 0.44 | 6229.632 | 6.713941 | 0.6638503 | 37.67 | 4063 | 3.6 | 0.14 | 6518.53 | 5.77571 | 0.2246109 | 36.74 | 4035 | 3.19 | 0.13 | 6378.438 | 5.042681 | 0.2055011
2022-12-01 | 009 | PT KE | MV. Dharma Lautan Ruby | MV. Dharma Lautan Ruby | 2022-11-25 03:15 | 2022-12-10 08:40 | #REF! | 55026.604 | 37.25 | 4064 | 3.73 | 0.35 | 6476.494 | 5.944223 | 0.5577689 | 33.8 | 4198 | 4.28 | 0.58 | 6341.39 | 6.465257 | 0.8761329 | 32.7 | 4176 | 4.37 | 0.59 | 6205.052 | 6.493314 | 0.8766716
2022-12-01 | Lot 238 | PT PLN BB/BBS | DUMP TRUCK | DUMP TRUCK | 2022-12-02 14:15 | 2022-12-15 11:21 | #REF! | 5016.695 | 35.65 | 4063 | 4.56 | 0.15 | 6313.908 | 7.086247 | 0.2331002 | 43.09 | 3562 | 3.92 | 0.13 | 6259.005 | 6.888069 | 0.2284309 | 42.55 | 3543 | 3.84 | 0.1 | 6167.102 | 6.684073 | 0.1740644
2022-12-01 | Lot 236 | PT RMBE | DUMP TRUCK | DUMP TRUCK | 2022-11-29 09:39 | 2022-12-16 16:41 | #REF! | 5082.89 | 36.23 | 4072 | 4.57 | 0.25 | 6385.448 | 7.166379 | 0.3920339 | 34.76 | 4071 | 5.08 | 0.3 | 6240.037 | 7.786634 | 0.4598406 | 0 | 0 | 0 | 0 | 0 | 0 | 0
2022-12-01 | Lot 240 | PT GEL | DUMP TRUCK | DUMP TRUCK | 2022-12-09 11:00 | 2022-12-22 12:10 | #REF! | 5010.58 | 37.98 | 4062 | 2.76 | 0.12 | 6549.5 | 4.450177 | 0.193486 | 36.23 | 4072 | 4.57 | 0.25 | 6385.448 | 7.166379 | 0.3920339 | 35.25 | 4018 | 4.46 | 0.28 | 6205.405 | 6.888031 | 0.4324324
2022-12-01 | Lot 243 | PT GEL | DUMP TRUCK | DUMP TRUCK | 2022-12-22 11:25 | 2022-12-24 12:22 | #REF! | 5029.89 | 37.95 | 4053 | 2.83 | 0.1 | 6531.829 | 4.560838 | 0.1611604 | 37.98 | 4062 | 2.76 | 0.12 | 6549.5 | 4.450177 | 0.193486 | 37.06 | 4035 | 2.75 | 0.11 | 6410.867 | 4.369241 | 0.1747696
2022-12-01 | Lot 244 | PT GEL | DUMP TRUCK | DUMP TRUCK | 2022-12-24 10:50 | 2022-12-25 17:30 | #REF! | 5016.38 | 37.76 | 3886 | 4.18 | 0.14 | 6243.573 | 6.715938 | 0.2249357 | 37.95 | 4053 | 2.83 | 0.1 | 6531.829 | 4.560838 | 0.1611604 | 36.83 | 4038 | 2.8 | 0.11 | 6392.275 | 4.432484 | 0.1741333
2022-12-01 | 829 | PT GEL | LL MASERATII | LL 2702 | 2022-12-19 10:05 | 2022-12-26 12:05 | #REF! | 5648.882 | 37.86 | 4039 | 3.36 | 0.12 | 6499.839 | 5.407145 | 0.1931123 | 39.68 | 3872 | 3.46 | 0.13 | 6419.098 | 5.736074 | 0.2155172 | 36.74 | 3972 | 3.63 | 0.11 | 6278.849 | 5.738223 | 0.1738856
2022-12-01 | Lot 245 | PT GEL | DUMP TRUCK | DUMP TRUCK | 2022-12-25 16:31 | 2022-12-27 18:09 | #REF! | 5029.685 | 28.04 | 4903 | 4.16 | 0.26 | 6813.508 | 5.780989 | 0.3613118 | 37.86 | 4039 | 3.36 | 0.12 | 6499.839 | 5.407145 | 0.1931123 | 36.77 | 4020 | 3.32 | 0.12 | 6357.742 | 5.250672 | 0.1897833
2022-12-01 | 831 | PT BSL | MARINE 1303 | MARINE POWER 2711 | 2022-12-26 14:55 | 2022-12-27 20:30 | #REF! | 5316.697 | 37.77 | 4043 | 2.91 | 0.12 | 6496.866 | 4.676201 | 0.192833 | 28.56 | 4816 | 5.06 | 0.78 | 6741.321 | 7.082867 | 1.091825 | 27.62 | 4771 | 5.21 | 0.3 | 6591.6 | 7.198121 | 0.4144791
2022-12-01 | Lot 246 | PT GEL | DUMP TRUCK | DUMP TRUCK | 2022-12-27 16:04 | 2022-12-29 12:27 | #REF! | 5020.955 | 37.31 | 4052 | 2.94 | 0.11 | 6463.551 | 4.689743 | 0.1754666 | 37.77 | 4043 | 2.91 | 0.12 | 6496.866 | 4.676201 | 0.192833 | 36.58 | 4022 | 2.84 | 0.12 | 6341.848 | 4.478083 | 0.1892148
2022-12-01 | Lot 247 | PT GEL | DUMP TRUCK | DUMP TRUCK | 2022-12-29 11:09 | 2022-12-31 16:28 | #REF! | 5002.465 | 37.96 | 3979 | 3.95 | 0.12 | 6413.604 | 6.36686 | 0.1934236 | 37.31 | 4052 | 2.94 | 0.11 | 6463.551 | 4.689743 | 0.1754666 | 26.82 | 4643 | 3.2 | 0.13 | 6344.63 | 4.372779 | 0.1776442
2023-01-01 | Lot 248 | PT GEL | DUMP TRUCK | DUMP TRUCK | 2022-12-31 15:06 | 2023-01-03 11:33 | #REF! | 5029.725 | 37.96 | 3979 | 3.95 | 0.12 | 6413.604 | 6.36686 | 0.1934236 | 37.96 | 3979 | 3.95 | 0.12 | 6413.604 | 6.36686 | 0.1934236 | 37.23 | 3937 | 3.69 | 0.11 | 6272.105 | 5.878604 | 0.175243 | PENYESUAIAN | PENYESUAIAN | OK | OK | 4000 | 36 | 5 | 0.3 |  |  | 3900 | 39 | 6 | 0.5
2023-01-01 | Lot 241 | PT PLN BB/BBS | DUMP TRUCK | DUMP TRUCK | 2022-12-15 10:40 | 2023-01-04 15:13 | #REF! | 5003.345 | 35.3 | 4058 | 5.33 | 0.23 | 6272.025 | 8.238022 | 0.3554869 | 44.45 | 3455 | 4.25 | 0.13 | 6219.622 | 7.650765 | 0.2340234 | 43.51 | 3431 | 4.13 | 0.11 | 6073.641 | 7.311029 | 0.1947247 | PENALTI | PENALTI | OK | OK | 4000 | 36 | 5 | 0.3 |  |  | 3900 | 39 | 6 | 0.5
2023-01-01 | 838 | PT GEL | LL COBRA 02 | LL 2502 | 2023-01-04 14:30 | 2023-01-08 14:10 | #REF! | 5138.98 | 37.87 | 3868 | 4.12 | 0.16 | 6225.656 | 6.631257 | 0.2575245 | 39.97 | 3900 | 3.62 | 0.12 | 6496.752 | 6.030318 | 0.1999 | 39.06 | 3842 | 3.43 | 0.12 | 6304.562 | 5.628487 | 0.196915 | PENYESUAIAN | PENYESUAIAN | OK | OK | 4000 | 37 | 5 | 0.3 |  |  | 3800 | 40 | 6 | 0.5
2023-01-01 | Lot 249 | PT GEL | DUMP TRUCK | DUMP TRUCK | 2023-01-03 10:39 | 2023-01-08 16:10 | #REF! | 5030.11 | 37.96 | 3973 | 4.24 | 0.14 | 6403.933 | 6.8343 | 0.2256609 | 37.96 | 3973 | 4.24 | 0.14 | 6403.933 | 6.8343 | 0.2256609 | 36.99 | 3914 | 4.04 | 0.11 | 6211.712 | 6.411681 | 0.1745755 | PENYESUAIAN | PENYESUAIAN | OK | OK | 4000 | 36 | 5 | 0.3 |  |  | 3900 | 39 | 6 | 0.5
2023-01-01 | Lot 242 | PT RMBE | DUMP TRUCK | DUMP TRUCK | 2022-12-17 11:26 | 2023-01-09 17:00 | #REF! | 5206.285 | 35.3 | 4058 | 5.33 | 0.23 | 6272.025 | 8.238022 | 0.3554869 | 34.8 | 4079 | 5.03 | 0.34 | 6256.135 | 7.714724 | 0.5214724 | 0 | 0 | 0 | 0 | 0 | 0 | 0 | PENYESUAIAN | OK | PENYESUAIAN | OK | 4200 | 36 | 5 | 0.4 |  |  | 3800 | 39 | 6 | 0.6
2023-01-01 | 10 | PT MIP | MV. Karunia Gemilang I | MV. Karunia Gemilang I | 2022-12-23 14:50 | 2023-01-10 20:25 | #REF! | 52577.225 | 27.1 | 4705 | 6.7 | 0.52 | 6454.047 | 9.190672 | 0.7133059 | 27.99 | 4795 | 5.71 | 0.5 | 6658.797 | 7.929454 | 0.694348 | 27.22 | 4698 | 5.88 | 0.49 | 6455.07 | 8.079143 | 0.6732619 | OK | OK | OK | OK | 4300 | 31 | 6 | 1 |  |  | 4500 | 31 | 6 | 1
2023-01-01 | Lot 251 | PT GEL | DUMP TRUCK | DUMP TRUCK | 2023-01-08 15:42 | 2023-01-11 14:55 | #REF! | 5013.792 | 37.02 | 4118 | 3.88 | 0.18 | 6538.584 | 6.160686 | 0.285805 | 39.12 | 3927 | 3.85 | 0.14 | 6450.394 | 6.323916 | 0.2299606 | 38.2 | 3882 | 3.74 | 0.11 | 6281.553 | 6.05178 | 0.1779935 | PENYESUAIAN | PENALTI | OK | OK | 4000 | 36 | 5 | 0.3 |  |  | 3900 | 39 | 6 | 0.5
2023-01-01 | 841 | PT GEL | LL MASERATII | LL 2702 | 2023-01-08 17:10 | 2023-01-13 06:30 | #REF! | 5582.629 | 37.88 | 3855 | 4.21 | 0.15 | 6205.731 | 6.777205 | 0.2414681 | 38.49 | 3887 | 3.56 | 0.12 | 6319.298 | 5.787677 | 0.1950902 | 37.89 | 3862 | 3.44 | 0.1 | 6218 | 5.538561 | 0.1610047 | PENYESUAIAN | PENYESUAIAN | OK | OK | 4000 | 37 | 5 | 0.3 |  |  | 3800 | 40 | 6 | 0.5
2023-01-01 | Lot 253 | PT GEL | DUMP TRUCK | DUMP TRUCK | 2023-01-11 14:05 | 2023-01-18 11:47 | #REF! | 5031.302 | 37.97 | 4000 | 3.66 | 0.14 | 6448.493 | 5.900371 | 0.2256972 | 37.97 | 4000 | 3.66 | 0.14 | 6448.493 | 5.900371 | 0.2256972 | 36.85 | 3967 | 3.48 | 0.11 | 6281.869 | 5.510689 | 0.1741884 | PENYESUAIAN | PENYESUAIAN | OK | OK | 4000 | 36 | 5 | 0.3 |  |  | 3900 | 39 | 6 | 0.5
2023-01-01 | Lot 252 | PT RMBE | DUMP TRUCK | DUMP TRUCK | 2023-01-11 10:40 | 2023-01-19 16:36 | #REF! | 5034.401 | 35.65 | 4063 | 4.56 | 0.15 | 6313.908 | 7.086247 | 0.2331002 | 34.71 | 4081 | 5.11 | 0.33 | 6250.574 | 7.82662 | 0.5054373 | 0 | 0 | 0 | 0 | 0 | 0 | 0 | PENYESUAIAN | OK | PENYESUAIAN | OK | 4200 | 36 | 5 | 0.4 |  |  | 3800 | 39 | 6 | 0.6
2023-01-01 | Lot 250 | PT PLN BB/BBS | DUMP TRUCK | DUMP TRUCK | 2023-01-04 14:52 | 2023-01-22 13:15 | #REF! | 5024.029 | 34.76 | 4026 | 5.37 | 0.21 | 6171.061 | 8.231147 | 0.3218884 | 37.11 | 4016 | 3.99 | 0.11 | 6385.753 | 6.344411 | 0.1749086 | 35.78 | 4009 | 3.89 | 0.1 | 6242.604 | 6.057303 | 0.1557147 | OK | PENYESUAIAN | OK | OK | 4000 | 36 | 5 | 0.3 |  |  | 3900 | 39 | 6 | 0.5
2023-01-01 | Lot 254 | PT GEL | DUMP TRUCK | DUMP TRUCK | 2023-01-18 10:11 | 2023-01-23 15:01 | #REF! | 5004.315 | 37.14 | 4060 | 3.39 | 0.11 | 6458.797 | 5.392937 | 0.174992 | 37.14 | 4060 | 3.39 | 0.11 | 6458.797 | 5.392937 | 0.174992 | 35.88 | 4027 | 3.31 | 0.09 | 6280.412 | 5.162196 | 0.1403618 | OK | PENYESUAIAN | OK | OK | 4000 | 36 | 5 | 0.3 |  |  | 3900 | 39 | 6 | 0.5
2023-01-01 | Lot 255 | PT RMBE | DUMP TRUCK | DUMP TRUCK | 2023-01-20 10:36 | 2023-01-26 17:15 | #REF! | 5012.615 | 35.65 | 4063 | 4.56 | 0.15 | 6313.908 | 7.086247 | 0.2331002 | 34.89 | 4088 | 5.09 | 0.32 | 6278.605 | 7.81754 | 0.491476 | 0 | 0 | 0 | 0 | 0 | 0 | 0 | PENYESUAIAN | OK | PENYESUAIAN | OK | 4200 | 36 | 5 | 0.4 |  |  | 3800 | 39 | 6 | 0.6
2023-01-01 | Lot 256 | PT GEL | DUMP TRUCK | DUMP TRUCK | 2023-01-23 14:17 | 2023-01-29 14:55 | #REF! | 5006.105 | 37.5 | 4058 | 3.25 | 0.09 | 6492.8 | 5.2 | 0.144 | 37.5 | 4058 | 3.25 | 0.09 | 6492.8 | 5.2 | 0.144 | 36.53 | 4007 | 3.07 | 0.1 | 6313.219 | 4.836931 | 0.1575548 | OK | PENYESUAIAN | OK | OK | 4000 | 36 | 5 | 0.3 |  |  | 3900 | 39 | 6 | 0.5
2023-01-01 | Lot 258 | PT RMBE | DUMP TRUCK | DUMP TRUCK | 2023-01-26 16:00 | 2023-01-30 17:25 | #REF! | 5012.445 | 35.65 | 4063 | 4.56 | 0.15 | 6313.908 | 7.086247 | 0.2331002 | 34.89 | 4076 | 4.98 | 0.3 | 6260.175 | 7.648595 | 0.4607587 | 0 | 0 | 0 | 0 | 0 | 0 | 0 | PENYESUAIAN | OK | OK | OK | 4200 | 36 | 5 | 0.4 |  |  | 3800 | 39 | 6 | 0.6
2023-02-01 | 11 | PT KE | MV. Lumoso Raya | MV. Lumoso Raya | 2023-01-16 23:00 | 2023-02-01 07:15 | #REF! | 50172.239 | 31.72 | 4182 | 5.04 | 0.59 | 6124.78 | 7.381371 | 0.864089 | 32.95 | 4277 | 4.05 | 0.51 | 6378.822 | 6.040268 | 0.7606264 | 31.87 | 4235 | 4.04 | 0.52 | 6216.058 | 5.92984 | 0.7632467 | OK | OK | OK | OK | 4200 | 34 | 6 | 1 |  |  | 3800 | 37 | 5 | 0.5
2023-02-01 | Lot 259 | PT GEL | DUMP TRUCK | DUMP TRUCK | 2023-01-29 14:20 | 2023-02-03 15:20 | #REF! | 5025.195 | 37.96 | 4038 | 3.13 | 0.06 | 6508.704 | 5.045132 | 0.0967118 | 37.96 | 4038 | 3.13 | 0.06 | 6508.704 | 5.045132 | 0.0967118 | 36.95 | 4005 | 2.76 | 0.11 | 6352.102 | 4.377478 | 0.1744647 | OK | PENYESUAIAN | OK | OK | 4000 | 36 | 5 | 0.3 |  |  | 3900 | 39 | 6 | 0.5
2023-02-01 | Lot 260 | PT RMBE | DUMP TRUCK | DUMP TRUCK | 2023-01-30 14:35 | 2023-02-04 18:15 | #REF! | 5017.585 | 34.43 | 4226 | 5.04 | 0.28 | 6445.021 | 7.686442 | 0.4270246 | 34.29 | 4110 | 5.34 | 0.31 | 6254.756 | 8.126617 | 0.4717699 | 0 | 0 | 0 | 0 | 0 | 0 | 0 | PENYESUAIAN | OK | PENYESUAIAN | OK | 4200 | 36 | 5 | 0.4 |  |  | 3800 | 39 | 6 | 0.6
2023-02-01 | Lot 261 | PT GEL | DUMP TRUCK | DUMP TRUCK | 2023-02-03 14:45 | 2023-02-17 14:38 | #REF! | 5110.88 | 36.57 | 4039 | 4.51 | 0.24 | 6367.649 | 7.1102 | 0.3783699 | 36.57 | 4039 | 4.51 | 0.24 | 6367.649 | 7.1102 | 0.3783699 | 35.57 | 3985 | 4.41 | 0.23 | 6185.007 | 6.844638 | 0.3569766 | OK | PENYESUAIAN | OK | OK | 4000 | 36 | 5 | 0.3 |  |  | 3900 | 39 | 6 | 0.5
2023-02-01 | Lot 262 | PT RMBE | DUMP TRUCK | DUMP TRUCK | 2023-02-04 16:30 | 2023-02-23 15:36 | #REF! | 5459.12 | 34.43 | 4226 | 5.04 | 0.28 | 6445.021 | 7.686442 | 0.4270246 | 35.28 | 4056 | 5.02 | 0.3 | 6266.996 | 7.756489 | 0.4635352 | 0 | 0 | 0 | 0 | 0 | 0 | 0 | PENYESUAIAN | OK | PENYESUAIAN | OK | 4200 | 36 | 5 | 0.4 |  |  | 3800 | 39 | 6 | 0.6
2023-03-01 | Lot 257 | PT BBS | DUMP TRUCK | DUMP TRUCK | 2023-01-23 14:20 | 2023-03-05 15:01 | #REF! | 5014.35 | 34.5 | 4045 | 4.26 | 0.19 | 6175.573 | 6.503817 | 0.2900763 | 35.67 | 4042 | 4.54 | 0.28 | 6283.227 | 7.05736 | 0.4352557 | 35.33 | 3979 | 4.36 | 0.31 | 6152.776 | 6.741921 | 0.4793567 | OK | OK | OK | OK | 3800 | 39 | 6 | 0.3 |  |  | 3600 | 42 | 8 | 0.5
2023-03-01 | Lot 264 | PT GEL | DUMP TRUCK | DUMP TRUCK | 2023-03-01 14:46 | 2023-03-09 12:22 | #REF! | 5011.535 | 36.09 | 4028 | 4.22 | 0.23 | 6302.613 | 6.603036 | 0.3598811 | 36.09 | 4028 | 4.22 | 0.23 | 6302.613 | 6.603036 | 0.3598811 | 35.53 | 3983 | 4.11 | 0.23 | 6178.067 | 6.375058 | 0.3567551 | OK | PENYESUAIAN | OK | OK | 4000 | 36 | 5 | 0.3 |  |  | 3900 | 39 | 6 | 0.5
2023-03-01 | Lot 263 | PT RMBE | DUMP TRUCK | DUMP TRUCK | 2023-02-26 12:29 | 2023-03-12 11:41 | #REF! | 5004.85 | 34.43 | 4226 | 5.04 | 0.28 | 6445.021 | 7.686442 | 0.4270246 | 35.22 | 4042 | 5.49 | 0.34 | 6239.58 | 8.474838 | 0.5248533 | 0 | 0 | 0 | 0 | 0 | 0 | 0 | PENYESUAIAN | OK | PENYESUAIAN | OK | 4200 | 36 | 5 | 0.4 |  |  | 3800 | 39 | 6 | 0.6
2023-03-01 | Lot 265 | PT BBS | DUMP TRUCK | DUMP TRUCK | 2023-03-05 13:44 | 2023-03-16 18:05 | #REF! | 5012.16 | 36.01 | 4040 | 4.57 | 0.28 | 6313.486 | 7.141741 | 0.4375684 | 37.2 | 4054 | 4.37 | 0.25 | 6455.414 | 6.958599 | 0.3980892 | 36.09 | 3998 | 4.21 | 0.23 | 6255.672 | 6.587389 | 0.3598811 | OK | OK | OK | OK | 3800 | 39 | 6 | 0.3 |  |  | 3600 | 42 | 8 | 0.5
2023-03-01 | 853 | PT BA | MITRA BAHARI 88 | MITRA ABADI 2588 | 2023-03-15 20:55 | 2023-03-17 02:30 | #REF! | 5638.066 | 28.29 | 4910 | 6.39 | 0.61 | 6847.023 | 8.910891 | 0.8506484 | 34.43 | 4251 | 6.48 | 0.55 | 6483.148 | 9.882568 | 0.8387982 | 34.08 | 4212 | 6.68 | 0.57 | 6389.563 | 10.1335 | 0.8646845 | PENALTI | PENYESUAIAN | OK | OK | 4900 | 28 | 8 | 0.8 |  |  | 4700 | 35 | 9.5 | 1.2
2023-03-01 | Lot 266 | PT GEL | DUMP TRUCK | DUMP TRUCK | 2023-03-09 11:08 | 2023-03-17 18:10 | #REF! | 5029.045 | 37.53 | 4078 | 3.68 | 0.19 | 6527.933 | 5.890828 | 0.304146 | 37.53 | 4078 | 3.68 | 0.19 | 6527.933 | 5.890828 | 0.304146 | 36.51 | 4034 | 3.52 | 0.18 | 6353.756 | 5.54418 | 0.2835092 | OK | PENYESUAIAN | OK | OK | 4000 | 36 | 5 | 0.3 |  |  | 3900 | 39 | 6 | 0.5
2023-03-01 | Lot 267 | PT RMBE | DUMP TRUCK | DUMP TRUCK | 2023-03-12 10:29 | 2023-03-20 17:36 | #REF! | 5012.335 | 34.43 | 4226 | 5.04 | 0.28 | 6445.021 | 7.686442 | 0.4270246 | 35.46 | 4056 | 5.22 | 0.33 | 6284.475 | 8.088007 | 0.5113108 | 0 | 0 | 0 | 0 | 0 | 0 | 0 | PENYESUAIAN | OK | PENYESUAIAN | OK | 4200 | 36 | 5 | 0.4 |  |  | 3800 | 39 | 6 | 0.6
2023-03-01 | Lot 269 | PT GEL | DUMP TRUCK | DUMP TRUCK | 2023-03-17 17:30 | 2023-03-24 10:53 | #REF! | 5022.24 | 35.72 | 4068 | 4.54 | 0.24 | 6328.563 | 7.06285 | 0.3733665 | 35.72 | 4068 | 4.54 | 0.24 | 6328.563 | 7.06285 | 0.3733665 | 34.8 | 4039 | 4.57 | 0.24 | 6194.785 | 7.009202 | 0.3680982 | OK | OK | OK | OK | 4000 | 36 | 5 | 0.3 |  |  | 3900 | 39 | 6 | 0.5
2023-03-01 | Lot 270 | PT RMBE | DUMP TRUCK | DUMP TRUCK | 2023-03-20 15:46 | 2023-03-30 15:37 | #REF! | 5007.58 | 34.43 | 4226 | 5.04 | 0.28 | 6445.021 | 7.686442 | 0.4270246 | 35.68 | 4044 | 5.38 | 0.32 | 6287.313 | 8.364428 | 0.4975124 | 0 | 0 | 0 | 0 | 0 | 0 | 0 | PENYESUAIAN | OK | PENYESUAIAN | OK | 4200 | 36 | 5 | 0.4 |  |  | 3800 | 39 | 6 | 0.6
2023-04-01 | Lot 271 | PT GEL | DUMP TRUCK | DUMP TRUCK | 2023-03-24 10:15 | 2023-04-02 14:44 | #REF! | 5030.005 | 35.01 | 4045 | 4.49 | 0.28 | 6224.034 | 6.908755 | 0.4308355 | 35.01 | 4045 | 4.49 | 0.28 | 6224.034 | 6.908755 | 0.4308355 | 33.92 | 4042 | 4.52 | 0.36 | 6116.828 | 6.840194 | 0.5447942 | OK | OK | OK | OK | 4000 | 36 | 5 | 0.3 |  |  | 3900 | 39 | 6 | 0.5
2023-04-01 | Lot 272 | PT RMBE | DUMP TRUCK | DUMP TRUCK | 2023-03-31 14:06 | 2023-04-07 14:36 | #REF! | 5017.05 | 34.43 | 4226 | 5.04 | 0.28 | 6445.021 | 7.686442 | 0.4270246 | 35.38 | 4045 | 5.49 | 0.31 | 6259.672 | 8.495822 | 0.4797276 | 0 | 0 | 0 | 0 | 0 | 0 | 0 | PENYESUAIAN | OK | PENYESUAIAN | OK | 4200 | 36 | 5 | 0.4 |  |  | 3800 | 39 | 6 | 0.6
2023-04-01 | Lot 268 | PT BBS | DUMP TRUCK | DUMP TRUCK | 2023-03-16 16:33 | 2023-04-13 14:10 | #REF! | 5000.69 | 36.9 | 4037 | 4.06 | 0.22 | 6397.781 | 6.434231 | 0.3486529 | 37.97 | 4057 | 3.01 | 0.09 | 6540.384 | 4.852491 | 0.1450911 | 36.71 | 4029 | 2.65 | 0.12 | 6365.935 | 4.187075 | 0.1896034 | OK | OK | OK | OK | 3800 | 39 | 6 | 0.3 |  |  | 3600 | 42 | 8 | 0.5
2023-04-01 | Lot 273 | PT GEL | DUMP TRUCK | DUMP TRUCK | 2023-04-02 12:25 | 2023-04-16 10:37 | #REF! | 5017.325 | 37.15 | 4083 | 2.96 | 0.09 | 6496.42 | 4.709626 | 0.1431981 | 37.15 | 4083 | 2.96 | 0.09 | 6496.42 | 4.709626 | 0.1431981 | 36.04 | 4035 | 2.8 | 0.11 | 6308.63 | 4.377736 | 0.1719825 | OK | PENYESUAIAN | OK | OK | 4000 | 36 | 5 | 0.3 |  |  | 3900 | 39 | 6 | 0.5
Mei-23 | Lot 276 | PT GEL | DUMP TRUCK | DUMP TRUCK | 2023-04-16 10:13 | 2023-05-02 14:47 | #REF! | 5017.265 | 28.17 | 4904 | 5.88 | 0.68 | 6827.231 | 8.185995 | 0.9466797 | 37.87 | 4085 | 2.65 | 0.09 | 6574.924 | 4.26525 | 0.1448576 | 36.7 | 4022 | 2.65 | 0.12 | 6353.87 | 4.186414 | 0.1895735 |  |  |  |  | 4000 | 36 | 5 | 0.3 |  |  | 3900 | 39 | 6 | 0.5
Mei-23 | 12 | PT BA | MV. Dharma Lautan Ruby | MV. Dharma Lautan Ruby | 2023-04-11 08:15 | 2023-05-03 13:35 | #REF! | 52541.052 | 35.6 | 4039 | 3.32 | 0.24 | 6271.739 | 5.15528 | 0.3726708 | 34.7 | 4332 | 5.08 | 0.48 | 6633.997 | 7.779479 | 0.7350689 | 33.81 | 4339 | 5.19 | 0.48 | 6555.371 | 7.841064 | 0.7251851 |  |  |  |  | 4900 | 28 | 8 | 0.8 |  |  | 4700 | 35 | 9.5 | 1.2
Mei-23 | Lot 275 | PT BBS | DUMP TRUCK | DUMP TRUCK | 2023-04-13 13:34 | 2023-05-04 12:54 | #REF! | 5019.43 | 36.87 | 4067 | 2.81 | 0.1 | 6442.262 | 4.451133 | 0.1584033 | 35.05 | 4042 | 5.67 | 0.25 | 6223.249 | 8.729792 | 0.3849115 | 33.89 | 3975 | 5.86 | 0.24 | 6012.706 | 8.864015 | 0.3630313 |  |  |  |  | 3800 | 39 | 6 | 0.3 |  |  | 3600 | 42 | 8 | 0.5
Mei-23 | Lot 277 | PT GEL | DUMP TRUCK | DUMP TRUCK | 2023-05-02 14:08 | 2023-05-09 10:50 | #REF! | 5012.055 | 37.52 | 4092 | 2.58 | 0.1 | 6549.296 | 4.129321 | 0.1600512 | 36.87 | 4067 | 2.81 | 0.1 | 6442.262 | 4.451133 | 0.1584033 | 35.71 | 4059 | 2.67 | 0.11 | 6313.579 | 4.153056 | 0.1710997 |  |  |  |  | 4000 | 36 | 5 | 0.3 |  |  | 3900 | 39 | 6 | 0.5
Mei-23 | Lot 279 | PT GEL | DUMP TRUCK | DUMP TRUCK | 2023-05-09 10:22 | 2023-05-12 16:55 | #REF! | 5007.155 | 34.43 | 4226 | 5.04 | 0.28 | 6445.021 | 7.686442 | 0.4270246 | 37.52 | 4092 | 2.58 | 0.1 | 6549.296 | 4.129321 | 0.1600512 | 36.37 | 4056 | 2.58 | 0.13 | 6374.352 | 4.054691 | 0.2043061 |  |  |  |  | 4000 | 36 | 5 | 0.3 |  |  | 3900 | 39 | 6 | 0.5
Mei-23 | Lot 274 | PT RMBE | DUMP TRUCK | DUMP TRUCK | 2023-04-07 13:51 | 2023-05-15 15:34 | #REF! | 5020.32 | 37.38 | 4064 | 2.94 | 0.1 | 6489.939 | 4.694986 | 0.1596934 | 35.57 | 4030 | 5.38 | 0.32 | 6254.85 | 8.350147 | 0.496663 | 0 | 0 | 0 | 0 | 0 | 0 | 0 |  |  |  |  | 4200 | 36 | 5 | 0.4 |  |  | 3800 | 39 | 6 | 0.6
Mei-23 | Lot 280 | PT GEL | DUMP TRUCK | DUMP TRUCK | 2023-05-12 16:18 | 2023-05-16 17:43 | #REF! | 5015.81 | 32.44 | 4221 | 4.99 | 0.64 | 6247.78 | 7.386027 | 0.9473061 | 37.38 | 4064 | 2.94 | 0.1 | 6489.939 | 4.694986 | 0.1596934 | 36.03 | 4046 | 2.92 | 0.12 | 6324.84 | 4.56464 | 0.1875879 |  |  |  |  | 4000 | 36 | 5 | 0.3 |  |  | 3900 | 39 | 6 | 0.5
Mei-23 | 13 | PT KE | MV. Malahayati Baruna | MV. Malahayati Baruna | 2023-05-03 15:45 | 2023-05-18 13:10 | #REF! | 54919.082 | 34.43 | 4226 | 5.04 | 0.28 | 6445.021 | 7.686442 | 0.4270246 | 33.53 | 4242 | 4.31 | 0.61 | 6381.826 | 6.484128 | 0.9177072 | 32.38 | 4208 | 4.42 | 0.59 | 6223.011 | 6.536528 | 0.8725229 |  |  |  |  | 4200 | 34 | 6 | 1 |  |  | 3800 | 37 | 5 | 0.5
Mei-23 | Lot 281 | PT RMBE | DUMP TRUCK | DUMP TRUCK | 2023-05-15 14:48 | 2023-05-20 12:12 | #REF! | 5014.235 | 36.63 | 4077 | 2.09 | 0.09 | 6433.644 | 3.298091 | 0.142023 | 35.22 | 4056 | 5.14 | 0.31 | 6261.192 | 7.934548 | 0.4785428 | 0 | 0 | 0 | 0 | 0 | 0 | 0 |  |  |  |  | 4200 | 36 | 5 | 0.4 |  |  | 3800 | 39 | 6 | 0.6
Mei-23 | Lot 282 | PT GEL | DUMP TRUCK | DUMP TRUCK | 2023-05-16 16:53 | 2023-05-21 16:16 | #REF! | 5029.565 | 35.6 | 4039 | 3.32 | 0.24 | 6271.739 | 5.15528 | 0.3726708 | 36.63 | 4077 | 2.09 | 0.09 | 6433.644 | 3.298091 | 0.142023 | 35.67 | 4054 | 2.85 | 0.13 | 6301.881 | 4.430281 | 0.202083 |  |  |  |  | 4000 | 36 | 5 | 0.3 |  |  | 3900 | 39 | 6 | 0.5
Mei-23 | Lot 278 | PT BBS | DUMP TRUCK | DUMP TRUCK | 2023-05-04 11:51 | 2023-05-22 12:37 | #REF! | 5011.815 | 37.45 | 4075 | 2.63 | 0.09 | 6514.788 | 4.204636 | 0.1438849 | 36.91 | 4058 | 3.05 | 0.1 | 6432.081 | 4.834364 | 0.1585037 | 35.99 | 4030 | 2.85 | 0.13 | 6295.891 | 4.452429 | 0.2030933 |  |  |  |  | 3800 | 39 | 6 | 0.3 |  |  | 3600 | 42 | 8 | 0.5
Mei-23 | Lot 284 | PT GEL | DUMP TRUCK | DUMP TRUCK | 2023-05-21 14:44 | 2023-05-27 13:21 | #REF! | 5025.86 | 34.43 | 4226 | 5.04 | 0.28 | 6445.021 | 7.686442 | 0.4270246 | 37.45 | 4075 | 2.63 | 0.09 | 6514.788 | 4.204636 | 0.1438849 | 36.35 | 4054 | 2.39 | 0.12 | 6369.207 | 3.75491 | 0.188531 |  |  |  |  | 4000 | 36 | 5 | 0.3 |  |  | 3900 | 39 | 6 | 0.5
Mei-23 | Lot 283 | PT RMBE | DUMP TRUCK | DUMP TRUCK | 2023-05-20 11:17 | 2023-05-30 17:46 | #REF! | 5018.575 | 35.64 | 4089 | 3.23 | 0.13 | 6353.325 | 5.018645 | 0.2019888 | 35.25 | 4020 | 5.45 | 0.3 | 6208.494 | 8.416988 | 0.4633205 | 0 | 0 | 0 | 0 | 0 | 0 | 0 |  |  |  |  | 4200 | 36 | 5 | 0.4 |  |  | 3800 | 39 | 6 | 0.6
Mei-23 | Lot 286 | PT GEL | DUMP TRUCK | DUMP TRUCK | 2023-05-27 12:02 | 2023-05-31 12:00 | #REF! | 5001.75 | 36.59 | 4077 | 2.6 | 0.1 | 6429.585 | 4.1003 | 0.1577038 | 35.64 | 4089 | 3.23 | 0.13 | 6353.325 | 5.018645 | 0.2019888 | 34.88 | 4071 | 3.09 | 0.13 | 6251.536 | 4.745086 | 0.1996314 |  |  |  |  | 4000 | 36 | 5 | 0.3 |  |  | 3900 | 39 | 6 | 0.5
2023-06-01 | Lot 288 | PT GEL | DUMP TRUCK | DUMP TRUCK | 2023-05-31 11:27 | 2023-06-03 12:12 | #REF! | 5017.095 | 36.59 | 4077 | 2.6 | 0.1 | 6429.585 | 4.1003 | 0.1577038 | 36.59 | 4077 | 2.6 | 0.1 | 6429.585 | 4.1003 | 0.1577038 | 35.69 | 4059 | 2.52 | 0.12 | 6311.616 | 3.91852 | 0.1865962 | OK | PENYESUAIAN | OK | OK | 4000 | 36 | 5 | 0.3 |  |  | 3900 | 39 | 6 | 0.5
2023-06-01 | Lot 285 | PT BBS | DUMP TRUCK | DUMP TRUCK | 2023-05-22 11:25 | 2023-06-07 15:54 | #REF! | 5007.755 | 35.7 | 4083 | 3.39 | 0.21 | 6349.922 | 5.272162 | 0.3265941 | 35.28 | 4038 | 3.28 | 0.09 | 6239.184 | 5.067985 | 0.1390606 | 36.02 | 4018 | 3.16 | 0.05 | 6280.088 | 4.939043 | 0.07814942 | OK | OK | OK | OK | 3800 | 39 | 6 | 0.3 |  |  | 3600 | 42 | 8 | 0.5
2023-06-01 | Lot 289 | PT GEL | DUMP TRUCK | DUMP TRUCK | 2023-06-03 11:15 | 2023-06-08 13:15 | #REF! | 5030.265 | 34.97 | 4069 | 2.64 | 0.1 | 6257.112 | 4.059665 | 0.1537752 | 34.97 | 4069 | 2.64 | 0.1 | 6257.112 | 4.059665 | 0.1537752 | 35.75 | 4048 | 2.54 | 0.12 | 6300.389 | 3.953307 | 0.1867704 | OK | OK | OK | OK | 4000 | 36 | 5 | 0.3 |  |  | 3900 | 39 | 6 | 0.5
2023-06-01 | Lot 287 | PT RMBE | DUMP TRUCK | DUMP TRUCK | 2023-05-30 16:34 | 2023-06-11 12:19 | #REF! | 5005.265 | 33.83 | 4137 | 5.39 | 0.22 | 6252.078 | 8.145685 | 0.332477 | 35.12 | 4018 | 5.34 | 0.33 | 6192.972 | 8.23058 | 0.5086313 | 0 | 0 | 0 | 0 | 0 | 0 | 0 | PENYESUAIAN | OK | PENYESUAIAN | OK | 4200 | 36 | 5 | 0.4 |  |  | 3800 | 39 | 6 | 0.6
2023-06-01 | Lot 291 | PT GEL | DUMP TRUCK | DUMP TRUCK | 2023-06-08 12:15 | 2023-06-11 15:24 | #REF! | 5002.075 | 36.1 | 4070 | 2.57 | 0.1 | 6369.327 | 4.021909 | 0.1564945 | 36.1 | 4070 | 2.57 | 0.1 | 6369.327 | 4.021909 | 0.1564945 | 35.73 | 4056 | 2.49 | 0.12 | 6310.876 | 3.87428 | 0.1867123 | OK | PENYESUAIAN | OK | OK | 4000 | 36 | 5 | 0.3 |  |  | 3900 | 39 | 6 | 0.5
2023-06-01 | Lot 290 | PT BBS | DUMP TRUCK | DUMP TRUCK | 2023-06-07 14:07 | 2023-06-15 15:07 | #REF! | 5022.83 | 33.3 | 4163 | 6.35 | 0.23 | 6241.379 | 9.52024 | 0.3448276 | 35.8 | 4062 | 2.57 | 0.1 | 6327.103 | 4.003115 | 0.1557632 | 35.93 | 4005 | 2.49 | 0.12 | 6250.975 | 3.886374 | 0.1872951 | OK | OK | OK | OK | 3800 | 39 | 6 | 0.3 |  |  | 3600 | 42 | 8 | 0.5
2023-06-01 | Lot 293 | PT GEL | DUMP TRUCK | DUMP TRUCK | 2023-06-11 14:37 | 2023-06-16 15:46 | #REF! | 5022.12 | 36.05 | 4065 | 3.06 | 0.13 | 6356.529 | 4.784988 | 0.2032838 | 36.05 | 4065 | 3.06 | 0.13 | 6356.529 | 4.784988 | 0.2032838 | 35.06 | 4015 | 3.02 | 0.13 | 6182.63 | 4.650447 | 0.2001848 | OK | PENYESUAIAN | OK | OK | 4000 | 36 | 5 | 0.3 |  |  | 3900 | 39 | 6 | 0.5
2023-06-01 | Lot 295 | PT GEL | DUMP TRUCK | DUMP TRUCK | 2023-06-16 15:07 | 2023-06-18 16:22 | #REF! | 5004.98 | 35.06 | 4072 | 3.27 | 0.1 | 6270.403 | 5.035417 | 0.1539883 | 35.06 | 4072 | 3.27 | 0.1 | 6270.403 | 5.035417 | 0.1539883 | 0 | 0 | 0 | 0 | 0 | 0 | 0 | OK | OK | OK | OK | 4000 | 36 | 5 | 0.3 |  |  | 3900 | 39 | 6 | 0.5
2023-06-01 | Lot 292 | PT RMBE | DUMP TRUCK | DUMP TRUCK | 2023-06-11 11:11 | 2023-06-20 17:23 | #REF! | 5031.04 | 34.43 | 4226 | 5.04 | 0.28 | 6445.021 | 7.686442 | 0.4270246 | 35.2 | 4010 | 5.14 | 0.3 | 6188.272 | 7.932099 | 0.462963 | 35.9 | 2245 | 28.01 | 0.26 | 3502.34 | 43.69735 | 0.4056162 | PENYESUAIAN | OK | PENYESUAIAN | OK | 4200 | 36 | 5 | 0.4 |  |  | 3800 | 39 | 6 | 0.6
2023-06-01 | Lot 294 | PT BBS | DUMP TRUCK | DUMP TRUCK | 2023-06-15 14:31 | 2023-06-24 15:43 | #REF! | 5243.105 | 33.3 | 4163 | 6.35 | 0.23 | 6241.379 | 9.52024 | 0.3448276 | 37.92 | 4078 | 3.02 | 0.11 | 6568.943 | 4.864691 | 0.1771907 | 36.97 | 4069 | 2.89 | 0.12 | 6455.656 | 4.585118 | 0.1903855 | OK | OK | OK | OK | 3800 | 39 | 6 | 0.3 |  |  | 3600 | 42 | 8 | 0.5
2023-06-01 | Lot 296 | PT GEL | DUMP TRUCK | DUMP TRUCK | 2023-06-18 14:45 | 2023-06-24 16:35 | #REF! | 5079.99 | 35.52 | 4084 | 2.99 | 0.11 | 6333.747 | 4.637097 | 0.1705955 | 35.52 | 4084 | 2.99 | 0.11 | 6333.747 | 4.637097 | 0.1705955 | 34.75 | 4105 | 2.84 | 0.11 | 6291.188 | 4.35249 | 0.1685824 | OK | OK | OK | OK | 4000 | 36 | 5 | 0.3 |  |  | 3900 | 39 | 6 | 0.5
2023-06-01 | 875 | PT BSL | FAP 03 | FAPUTRA 2703 | 2023-06-26 16:20 | 2023-06-27 17:00 | #REF! | 4989.127 | 28.6 | 4853 | 4.28 | 0.33 | 6796.919 | 5.994398 | 0.4621849 | 27.87 | 4846 | 4.68 | 0.28 | 6718.425 | 6.488285 | 0.388188 | 27.01 | 4874 | 4.46 | 0.27 | 6677.627 | 6.110426 | 0.3699137 | OK | OK | OK | OK | 4600 | 33 | 8 | 0.7 |  |  | 4200 | 29 | 5 | 0.5
2023-06-01 | Lot 298 | PT RMBE | DUMP TRUCK | DUMP TRUCK | 2023-06-27 12:46 | 2023-06-29 17:57 | #REF! | 3473.99 | 34.43 | 4226 | 5.04 | 0.28 | 6445.021 | 7.686442 | 0.4270246 | 35.53 | 4013 | 5.43 | 0.31 | 6224.601 | 8.422522 | 0.4808438 | 33.68 | 2264 | 30.13 | 0.32 | 3413.752 | 45.43124 | 0.482509 | PENYESUAIAN | OK | PENYESUAIAN | OK | 4200 | 36 | 5 | 0.4 |  |  | 3800 | 39 | 6 | 0.6
2023-06-01 | 876 | PT BSL | BMJ 8 | BAHARI JAYA 9 | 2023-06-28 16:40 | 2023-06-29 21:20 | #REF! | 6140.364 | 28.06 | 4903 | 3.94 | 0.21 | 6815.402 | 5.476786 | 0.2919099 | 28.01 | 4924 | 3.44 | 0.22 | 6839.839 | 4.778441 | 0.305598 | 27.22 | 4926 | 3.43 | 0.24 | 6768.343 | 4.712833 | 0.3297609 | OK | OK | OK | OK | 4600 | 33 | 8 | 0.7 |  |  | 4200 | 29 | 5 | 0.5
2023-07-01 | Lot 297 | PT GEL | DUMP TRUCK | DUMP TRUCK | 2023-06-27 12:37 | 2023-07-03 13:56 | #REF! | 5022.37 | 35.62 | 4062 | 3.14 | 0.11 | 6309.413 | 4.877291 | 0.1708605 | 35.62 | 4062 | 3.14 | 0.11 | 6309.413 | 4.877291 | 0.1708605 | 34.5 | 4067 | 3.06 | 0.11 | 6209.16 | 4.671756 | 0.1679389 | OK | OK | OK | OK | 4000 | 36 | 5 | 0.3 |  |  | 3900 | 39 | 6 | 0.5
2023-07-01 | Lot 301 | PT GEL | DUMP TRUCK | DUMP TRUCK | 2023-07-03 12:55 | 2023-07-10 13:46 | #REF! | 5015.705 | 35.67 | 4033 | 3.03 | 0.12 | 6269.237 | 4.710089 | 0.1865382 | 35.67 | 4033 | 3.03 | 0.12 | 6269.237 | 4.710089 | 0.1865382 | 39.1 | 3826 | 2.79 | 0.12 | 6282.43 | 4.581281 | 0.1970443 | OK | OK | OK | OK | 4000 | 36 | 5 | 0.3 |  |  | 3900 | 39 | 6 | 0.5
2023-07-01 | Lot 300 | PT BBS | DUMP TRUCK | DUMP TRUCK | 2023-06-29 14:06 | 2023-07-10 15:13 | #REF! | 5003.855 | 36.84 | 3767 | 3.56 | 0.15 | 5964.218 | 5.636479 | 0.2374921 | 34.56 | 4041 | 3.28 | 0.11 | 6175.122 | 5.012225 | 0.1680929 | 31.14 | 4258 | 3.38 | 0.13 | 6183.561 | 4.90851 | 0.1887888 | OK | OK | OK | OK | 3800 | 39 | 6 | 0.3 |  |  | 3600 | 42 | 8 | 0.5
2023-07-01 | Lot 302 | PT GEL | DUMP TRUCK | DUMP TRUCK | 2023-07-10 11:50 | 2023-07-14 17:38 | #REF! | 5021.955 | 34.05 | 4077 | 3.24 | 0.11 | 6181.956 | 4.912813 | 0.166793 | 34.05 | 4077 | 3.24 | 0.11 | 6181.956 | 4.912813 | 0.166793 | 34.33 | 4081 | 3.12 | 0.12 | 6214.405 | 4.751028 | 0.1827318 | OK | OK | OK | OK | 4000 | 36 | 5 | 0.3 |  |  | 3900 | 39 | 6 | 0.5
2023-07-01 | 14 | PT MIP | MV. Malahayati Baruna | MV. Malahayati Baruna | 2023-06-30 01:05 | 2023-07-17 09:10 | #REF! | 54733.343 | 28 | 4656 | 6.5 | 0.44 | 6466.667 | 9.027778 | 0.6111111 | 28.52 | 4675 | 6.04 | 0.41 | 6540.291 | 8.449916 | 0.573587 | 27.32 | 4696 | 6.19 | 0.4 | 6461.2 | 8.516786 | 0.5503577 | OK | OK | OK | OK | 4300 | 31 | 6.5 | 1 |  |  | 4500 | 31 | 7 | 1
2023-07-01 | Lot 304 | PT GEL | DUMP TRUCK | DUMP TRUCK | 2023-07-14 16:02 | 2023-07-17 15:24 | #REF! | 5000.33 | 36.12 | 4055 | 3.05 | 0.11 | 6347.84 | 4.774577 | 0.1721979 | 36.12 | 4055 | 3.05 | 0.11 | 6347.84 | 4.774577 | 0.1721979 | 34.88 | 4069 | 2.97 | 0.13 | 6248.464 | 4.560811 | 0.1996314 | OK | PENYESUAIAN | OK | OK | 4000 | 36 | 5 | 0.3 |  |  | 3900 | 39 | 6 | 0.5
2023-07-01 | Lot 305 | PT GEL | DUMP TRUCK | DUMP TRUCK | 2023-07-17 14:43 | 2023-07-31 16:47 | #REF! | 5015.46 | 34.28 | 4041 | 4.97 | 0.23 | 6148.813 | 7.562386 | 0.3499696 | 34.28 | 4041 | 4.97 | 0.23 | 6148.813 | 7.562386 | 0.3499696 | 33.3 | 4036 | 5.4 | 0.21 | 6050.975 | 8.095952 | 0.3148426 | OK | OK | OK | OK | 4000 | 36 | 5 | 0.3 |  |  | 3900 | 39 | 6 | 0.5
2023-08-01 | Lot 303 | PT BBS | DUMP TRUCK | DUMP TRUCK | 2023-07-10 15:20 | 2023-08-03 19:14 | #REF! | 5024.8 | 36.82 | 3786 | 3.58 | 0.15 | 5992.403 | 5.66635 | 0.2374169 | 40.79 | 3711 | 3.57 | 0.12 | 6267.522 | 6.029387 | 0.2026685 | 39.85 | 3687 | 3.51 | 0.11 | 6129.676 | 5.835411 | 0.1828761 | PENYESUAIAN | PENYESUAIAN | OK | OK | 3800 | 39 | 6 | 0.3 |  |  | 3600 | 42 | 8 | 0.5
2023-08-01 | Lot 306 | PT GEL | DUMP TRUCK | DUMP TRUCK | 2023-07-31 15:45 | 2023-08-06 15:30 | #REF! | 5029.29 | 36.3 | 4071 | 3.08 | 0.12 | 6390.895 | 4.835165 | 0.188383 | 36.3 | 4071 | 3.08 | 0.12 | 6390.895 | 4.835165 | 0.188383 | 35.19 | 4069 | 3.02 | 0.13 | 6278.352 | 4.659775 | 0.2005863 | OK | PENYESUAIAN | OK | OK | 4000 | 36 | 5 | 0.3 |  |  | 3900 | 39 | 6 | 0.5
2023-08-01 | Lot 307 | PT BBS | DUMP TRUCK | DUMP TRUCK | 2023-08-04 11:28 | 2023-08-14 18:31 | #REF! | 5022.775 | 38.35 | 3751 | 3.86 | 0.17 | 6084.347 | 6.261152 | 0.2757502 | 41.47 | 3699 | 3.4 | 0.12 | 6319.836 | 5.808987 | 0.2050231 | 40.45 | 3702 | 2.86 | 0.13 | 6216.625 | 4.802687 | 0.2183039 | PENYESUAIAN | PENYESUAIAN | OK | OK | 3800 | 39 | 6 | 0.3 |  |  | 3600 | 42 | 8 | 0.5
2023-08-01 | Lot 308 | PT GEL | DUMP TRUCK | DUMP TRUCK | 2023-08-06 14:30 | 2023-08-17 14:40 | #REF! | 5005.255 | 36.92 | 4107 | 3.41 | 0.13 | 6510.78 | 5.405834 | 0.2060875 | 36.92 | 4107 | 3.41 | 0.13 | 6510.78 | 5.405834 | 0.2060875 | 35.51 | 4116 | 3.27 | 0.13 | 6382.385 | 5.070554 | 0.2015816 | OK | PENYESUAIAN | OK | OK | 4000 | 36 | 5 | 0.3 |  |  | 3900 | 39 | 6 | 0.5
2023-08-01 | 15 | PT BA | MV. Malahayati Baruna | MV. Malahayati Baruna | 2023-08-02 03:00 | 2023-08-19 01:15 | #REF! | 55018.212 | 28.12 | 4908 | 5.61 | 0.34 | 6828.047 | 7.804674 | 0.4730106 | 34.46 | 4381 | 4.85 | 0.38 | 6684.468 | 7.400061 | 0.5797986 | 33.77 | 4368 | 4.89 | 0.4 | 6595.199 | 7.383361 | 0.6039559 | PENALTI | PENYESUAIAN | OK | OK | 4900 | 28 | 8 | 0.8 |  |  | 4700 | 35 | 9.5 | 1.2
2023-08-01 | Lot 310 | PT GEL | DUMP TRUCK | DUMP TRUCK | 2023-08-17 14:10 | 2023-08-24 16:38 | #REF! | 5019.32 | 36.43 | 4073 | 2.81 | 0.1 | 6407.11 | 4.420324 | 0.1573069 | 36.43 | 4073 | 2.81 | 0.1 | 6407.11 | 4.420324 | 0.1573069 | 35.59 | 4053 | 2.79 | 0.13 | 6292.501 | 4.331626 | 0.201832 | OK | PENYESUAIAN | OK | OK | 4000 | 36 | 5 | 0.3 |  |  | 3900 | 39 | 6 | 0.5
2023-08-01 | Lot 309 | PT BBS | DUMP TRUCK | DUMP TRUCK | 2023-08-14 16:06 | 2023-08-30 15:24 | #REF! | 5022.04 | 38.7 | 3774 | 3.71 | 0.17 | 6156.607 | 6.052202 | 0.2773246 | 40.81 | 3670 | 3.41 | 0.12 | 6200.372 | 5.761108 | 0.2027369 | 39.73 | 3698 | 3.47 | 0.13 | 6135.723 | 5.757425 | 0.215696 | PENYESUAIAN | PENYESUAIAN | OK | OK | 3800 | 39 | 6 | 0.3 |  |  | 3600 | 42 | 8 | 0.5
2023-09-01 | Lot 311 | PT GEL | DUMP TRUCK | DUMP TRUCK | 2023-08-24 15:45 | 2023-09-01 17:25 | #REF! | 5002.975 | 36.56 | 4054 | 2.35 | 0.09 | 6390.29 | 3.704288 | 0.1418663 | 36.56 | 4054 | 2.35 | 0.09 | 6390.29 | 3.704288 | 0.1418663 | 35.05 | 4062 | 2.43 | 0.19 | 6254.042 | 3.741339 | 0.2925327 | OK | PENYESUAIAN | OK | OK | 4000 | 36 | 5 | 0.3 |  |  | 3900 | 39 | 6 | 0.5
2023-09-01 | Lot 313 | PT GEL | DUMP TRUCK | DUMP TRUCK | 2023-09-01 15:52 | 2023-09-12 17:46 | #REF! | 5102.775 | 36.66 | 4018 | 3.85 | 0.18 | 6343.543 | 6.078308 | 0.2841806 | 36.66 | 4018 | 3.85 | 0.18 | 6343.543 | 6.078308 | 0.2841806 | 35.75 | 4010 | 3.74 | 0.12 | 6241.245 | 5.821012 | 0.1867704 | OK | PENYESUAIAN | OK | OK | 4000 | 36 | 5 | 0.3 |  |  | 3900 | 39 | 6 | 0.5
2023-09-01 | Lot 312 | PT BBS | DUMP TRUCK | DUMP TRUCK | 2023-08-30 14:38 | 2023-09-20 15:45 | #REF! | 5007.74 | 37 | 3760 | 5.54 | 0.15 | 5968.254 | 8.793651 | 0.2380952 | 41.62 | 3715 | 2.92 | 0.1 | 6363.481 | 5.001713 | 0.1712915 | 40.39 | 3725 | 2.92 | 0.06 | 6248.952 | 4.898507 | 0.1006543 | PENYESUAIAN | PENYESUAIAN | OK | OK | 3800 | 39 | 6 | 0.3 |  |  | 3600 | 42 | 8 | 0.5
2023-09-01 | Lot 315 | PT BBS | DUMP TRUCK | DUMP TRUCK | 2023-09-21 14:27 | 2023-09-27 13:26 | #REF! | 5022.615 | 37.42 | 3748 | 5.46 | 0.15 | 5989.134 | 8.724832 | 0.2396932 | 41.84 | 3654 | 3.43 | 0.15 | 6282.669 | 5.897524 | 0.2579092 | 41.05 | 3654 | 3.39 | 0.1 | 6198.473 | 5.750636 | 0.1696353 | PENYESUAIAN | PENYESUAIAN | OK | OK | 3800 | 39 | 6 | 0.3 |  |  | 3600 | 42 | 8 | 0.5
2023-10-01 | Lot 316 | PT BBS | DUMP TRUCK | DUMP TRUCK | 2023-09-27 13:39 | 2023-10-09 12:14 | #REF! | 5029.62 | 39.24 | 3750 | 4.69 | 0.15 | 6171.824 | 7.718894 | 0.2468729 | 41.81 | 3612 | 3.54 | 0.15 | 6207.252 | 6.08352 | 0.2577763 | 41.64 | 3603 | 3.43 | 0.12 | 6173.749 | 5.877313 | 0.2056203 | PENYESUAIAN | PENYESUAIAN | OK | OK | 3800 | 39 | 6 | 0.3 |  |  | 3600 | 42 | 8 | 0.5
2023-10-01 | Lot 299 | PT GEL | DUMP TRUCK | DUMP TRUCK | 2023-06-28 11:14 | 2023-10-16 12:22 | #REF! | 4990.67 | 29.8 | 4602 | 0 | 0 | 6555.556 | 0 | 0 | 33.57 | 4373 | 6.53 | 0.33 | 6582.869 | 9.829896 | 0.4967635 | 31.92 | 4454 | 6.54 | 0.26 | 6542.303 | 9.606345 | 0.3819036 | PENALTI | OK | OK | OK | 4600 | 34 | 7 | 0.4 |  |  | 4400 | 32 | 9 | 0.6
2023-10-01 | 16 | PT BA | MV. Latifah Baruna | MV. Latifah Baruna | 2023-09-29 11:55 | 2023-10-16 23:00 | #REF! | 52738.007 | 27.99 | 4930 | 4.8 | 0.39 | 6846.271 | 6.665741 | 0.5415914 | 29.94 | 4831 | 4.66 | 0.51 | 6895.518 | 6.651442 | 0.7279475 | 29.03 | 4789 | 4.69 | 0.45 | 6747.922 | 6.608426 | 0.6340707 | PENYESUAIAN | PENYESUAIAN | OK | OK | 4900 | 28 | 8 | 0.8 |  |  | 4700 | 35 | 9.5 | 1.2
2023-10-01 | Lot 314 | PT GEL | DUMP TRUCK | DUMP TRUCK | 2023-09-13 15:32 | 2023-10-17 15:54 | #REF! | 5037.75 | 37.83 | 3983 | 3.28 | 0.13 | 6406.627 | 5.275857 | 0.2091041 | 37.83 | 3983 | 3.28 | 0.13 | 6406.627 | 5.275857 | 0.2091041 | 36.35 | 3996 | 3.23 | 0.07 | 6278.083 | 5.074627 | 0.1099764 | PENYESUAIAN | PENYESUAIAN | OK | OK | 4000 | 36 | 5 | 0.3 |  |  | 3900 | 39 | 6 | 0.5
2023-10-01 | Lot 317 | PT BBS | DUMP TRUCK | DUMP TRUCK | 2023-10-09 10:55 | 2023-10-24 14:43 | #REF! | 5012.515 | 37.71 | 3787 | 4.55 | 0.15 | 6079.628 | 7.304543 | 0.2408091 | 40.77 | 3644 | 4.98 | 0.14 | 6152.288 | 8.407901 | 0.2363667 | 39.81 | 3619 | 5.2 | 0.07 | 6012.627 | 8.639309 | 0.1162984 | PENYESUAIAN | PENYESUAIAN | OK | OK | 3800 | 39 | 6 | 0.3 |  |  | 3600 | 42 | 8 | 0.5
2023-10-01 | Lot 318 | PT GEL | DUMP TRUCK | DUMP TRUCK | 2023-10-18 13:52 | 2023-10-24 16:02 | #REF! | 5023.02 | 37.78 | 3989 | 3.17 | 0.15 | 6411.122 | 5.094825 | 0.24108 | 37.78 | 3989 | 3.17 | 0.15 | 6411.122 | 5.094825 | 0.24108 | 36.56 | 3967 | 3.18 | 0.1 | 6253.153 | 5.01261 | 0.1576293 | PENYESUAIAN | PENYESUAIAN | OK | OK | 4000 | 36 | 5 | 0.3 |  |  | 3900 | 39 | 6 | 0.5
2023-11-01 | Lot 319 | PT BBS | DUMP TRUCK | DUMP TRUCK | 2023-10-24 13:23 | 2023-11-07 15:21 | #REF! | 5001.805 | 39.13 | 3716 | 3.6 | 0.18 | 6104.814 | 5.914243 | 0.2957122 | 42.85 | 3581 | 4.04 | 0.14 | 6265.967 | 7.069116 | 0.2449694 | 41.6 | 3572 | 3.96 | 0.14 | 6116.438 | 6.780822 | 0.239726 | PENALTI | PENALTI | OK | OK | 3800 | 39 | 6 | 0.3 |  |  | 3600 | 42 | 8 | 0.5
2023-11-01 | Lot 320 | PT GEL | DUMP TRUCK | DUMP TRUCK | 2023-10-24 14:03 | 2023-11-09 15:32 | #REF! | 5000.395 | 37.93 | 3949 | 3.15 | 0.18 | 6362.172 | 5.074915 | 0.2899952 | 37.93 | 3949 | 3.15 | 0.18 | 6362.172 | 5.074915 | 0.2899952 | 36.62 | 3945 | 3.13 | 0.15 | 6224.361 | 4.938466 | 0.2366677 | PENYESUAIAN | PENYESUAIAN | OK | OK | 4000 | 36 | 5 | 0.3 |  |  | 3900 | 39 | 6 | 0.5
2023-11-01 | 17 | PT KE | MV. Lumoso Raya | MV. Lumoso Raya | 2023-10-29 17:50 | 2023-11-15 18:00 | #REF! | 49741.328 | 32.53 | 4165 | 5.38 | 0.48 | 6173.114 | 7.973914 | 0.7114273 | 33.45 | 4151 | 4.95 | 0.48 | 6237.415 | 7.438017 | 0.7212622 | 32.12 | 4141 | 5.09 | 0.45 | 6100.471 | 7.498527 | 0.6629346 | PENYESUAIAN | OK | OK | OK | 4200 | 34 | 6 | 1 |  |  | 3800 | 37 | 5 | 0.5
2023-11-01 | Lot 322 | PT GEL | DUMP TRUCK | DUMP TRUCK | 2023-11-13 13:53 | 2023-11-27 14:26 | #REF! | 5074.01 | 36.54 | 3998 | 3.63 | 0.18 | 6300.032 | 5.720139 | 0.2836432 | 36.54 | 3998 | 3.63 | 0.18 | 6300.032 | 5.720139 | 0.2836432 | 35.84 | 3963 | 3.54 | 0.18 | 6176.746 | 5.517456 | 0.2805486 | PENYESUAIAN | PENYESUAIAN | OK | OK | 4000 | 36 | 5 | 0.3 |  |  | 3900 | 39 | 6 | 0.5
2023-11-01 | Lot 321 | PT BBS | DUMP TRUCK | DUMP TRUCK | 2023-11-08 12:53 | 2023-11-30 16:53 | #REF! | 5232.585 | 39.41 | 3732 | 3.56 | 0.18 | 6159.432 | 5.875557 | 0.2970787 | 40.57 | 3610 | 4.41 | 0.17 | 6074.373 | 7.420495 | 0.2860508 | 40.57 | 3601 | 4.38 | 0.16 | 6059.229 | 7.370015 | 0.2692243 | PENYESUAIAN | PENYESUAIAN | OK | OK | 3800 | 39 | 6 | 0.3 |  |  | 3600 | 42 | 8 | 0.5
2023-12-01 | 18 | PT BA | MV. Dharma Lautan Ruby | MV. Dharma Lautan Ruby | 2023-11-21 08:40 | 2023-12-10 20:15 | #REF! | 55339.867 | 27.94 | 4914 | 6.12 | 0.26 | 6819.317 | 8.492923 | 0.3608104 | 33.52 | 4467 | 4.73 | 0.46 | 6719.314 | 7.114922 | 0.6919374 | 32.54 | 4469 | 5.05 | 0.43 | 6624.666 | 7.485918 | 0.6374148 | PENALTI | PENYESUAIAN | OK | OK | 4900 | 28 | 8 | 0.8 |  |  | 4700 | 35 | 9.5 | 1.2
2024-01-01 | 19 | PT BA | MV. Latifah Baruna | MV. Latifah Baruna | 2023-12-22 07:45 | 2024-01-13 15:00 | #REF! | 51691.11 | 27.88 | 4915 | 5.1 | 0.51 | 6815.031 | 7.071547 | 0.7071547 | 32.52 | 4505 | 5.35 | 0.37 | 6676.052 | 7.928275 | 0.5483106 | 31.61 | 4523 | 5.46 | 0.29 | 6613.54 | 7.983623 | 0.4240386 | PENALTI | PENYESUAIAN | OK | OK | 4900 | 28 | 8 | 0.8 |  |  | 4700 | 35 | 9.5 | 1.2
2024-02-01 | 20 | PT BA | MV. Dharma Lautan Intan | MV. Dharma Lautan Intan | 2024-01-17 17:25 | 2024-02-10 05:45 | #REF! | 52577.477 | 27.72 | 4913 | 5.06 | 0.52 | 6797.178 | 7.000553 | 0.7194245 | 34.51 | 4325 | 5.03 | 0.44 | 6604.062 | 7.680562 | 0.6718583 | 33.69 | 4292 | 5.21 | 0.36 | 6472.629 | 7.857035 | 0.5429045 | PENALTI | PENYESUAIAN | OK | OK | 4900 | 28 | 8 | 0.8 |  |  | 4700 | 35 | 9.5 | 1.2
2024-02-01 | Lot 323 | PT BBS | DUMP TRUCK | DUMP TRUCK | 2023-12-01 10:58 | 2024-02-13 18:04 | #REF! | 5001.46 | 39.51 | 3727 | 29.54 | 0.14 | 6161.349 | 48.83452 | 0.2314432 | 43.67 | 3501 | 4.01 | 0.15 | 6215.161 | 7.118764 | 0.2662879 | 42.54 | 3542 | 3.83 | 0.07 | 6164.288 | 6.665506 | 0.1218239 | PENALTI | PENALTI | OK | OK | 3800 | 39 | 6 | 0.3 |  |  | 3600 | 42 | 8 | 0.5
2024-02-01 | Lot 324 | PT GEL | DUMP TRUCK | DUMP TRUCK | 2023-12-04 11:42 | 2024-02-23 16:31 | #REF! | 5016.48 | 37.43 | 3919 | 3.12 | 0.13 | 6263.385 | 4.986415 | 0.2077673 | 37.43 | 3919 | 3.12 | 0.13 | 6263.385 | 4.986415 | 0.2077673 | 36.27 | 3936 | 3.07 | 0.05 | 6176.055 | 4.817198 | 0.07845599 | PENYESUAIAN | PENYESUAIAN | OK | OK | 4000 | 36 | 5 | 0.3 |  |  | 3900 | 39 | 6 | 0.5
2024-02-01 | Lot 326 | PT GEL | DUMP TRUCK | DUMP TRUCK | 2024-02-24 13:10 | 2024-02-27 14:54 | #REF! | 5009.86 | 37.31 | 3831 | 5.61 | 0.19 | 6111.022 | 8.948796 | 0.3030786 | 37.31 | 3831 | 5.61 | 0.19 | 6111.022 | 8.948796 | 0.3030786 | 33.46 | 4158 | 3.27 | 0.09 | 6248.873 | 4.914337 | 0.135257 | PENYESUAIAN | PENYESUAIAN | PENYESUAIAN | OK | 4000 | 36 | 5 | 0.3 |  |  | 3800 | 39 | 6 | 0.5
2024-03-01 | Lot 325 | PT BBS | DUMP TRUCK | DUMP TRUCK | 2024-02-13 15:57 | 2024-03-08 17:00 | #REF! | 5001.385 | 39.62 | 3741 | 3.72 | 0.14 | 6195.76 | 6.16098 | 0.2318649 | 43.63 | 3427 | 5.2 | 0.17 | 6079.475 | 9.224765 | 0.3015789 | 42.53 | 3420 | 5.11 | 0.1 | 5950.931 | 8.891596 | 0.1740038 | PENALTI | PENALTI | OK | OK | 3800 | 39 | 6 | 0.3 |  |  | 3600 | 42 | 8 | 0.5
2024-03-01 | 21 | PT BA | MV. Ammar | MV. Ammar | 2024-02-29 08:55 | 2024-03-25 00:05 | #REF! | 49345.614 | 27.84 | 4918 | 6.47 | 0.58 | 6815.41 | 8.966186 | 0.8037694 | 32.31 | 4411 | 6.27 | 0.55 | 6516.472 | 9.262816 | 0.8125277 | 31.61 | 4400 | 6.47 | 0.48 | 6433.689 | 9.460447 | 0.701857 | PENALTI | PENYESUAIAN | OK | OK | 4900 | 28 | 8 | 0.8 |  |  | 4700 | 35 | 9.5 | 1.2
2024-03-01 | Lot 328 | PT BBS | DUMP TRUCK | DUMP TRUCK | 2024-03-08 16:30 | 2024-03-26 13:42 | #REF! | 5026.055 | 40.99 | 3751 | 6.28 | 0.16 | 6356.55 | 10.64226 | 0.2711405 | 43.82 | 3423 | 4.98 | 0.15 | 6092.916 | 8.864365 | 0.2669989 | 42.91 | 3413 | 4.97 | 0.08 | 5978.28 | 8.705553 | 0.1401296 | PENALTI | PENALTI | OK | OK | 3800 | 39 | 6 | 0.3 |  |  | 3600 | 42 | 8 | 0.5
2024-04-01 | Lot 329 | PT BBS | DUMP TRUCK | DUMP TRUCK | 2024-03-26 13:23 | 2024-04-05 13:15 | #REF! | 5002.55 | 40.98 | 3754 | 5.3 | 0.16 | 6360.556 | 8.980007 | 0.2710945 | 40.2 | 3614 | 5.9 | 0.2 | 6043.478 | 9.866221 | 0.3344482 | 39.03 | 3631 | 5.95 | 0.09 | 5955.388 | 9.758898 | 0.1476136 | PENYESUAIAN | PENYESUAIAN | OK | OK | 3800 | 39 | 6 | 0.3 |  |  | 3600 | 42 | 8 | 0.5
2024-04-01 | 22 | PT KE | MV. AGP Kartini III | MV. AGP Kartini III | 2024-03-30 02:10 | 2024-04-27 14:25 | #REF! | 54912.141 | 33.79 | 4199 | 4.64 | 0.32 | 6341.942 | 7.008005 | 0.4833107 | 32.6 | 4221 | 4.61 | 0.37 | 6262.611 | 6.839763 | 0.5489614 | 31.65 | 4232 | 4.7 | 0.31 | 6191.661 | 6.876372 | 0.4535479 | OK | OK | OK | OK | 4200 | 34 | 6 | 1 |  |  | 3800 | 37 | 5 | 0.5
2024-04-01 | Lot 330 | PT BBS | DUMP TRUCK | DUMP TRUCK | 2024-04-05 11:39 | 2024-04-30 15:20 | #REF! | 5009.99 | 41.04 | 3733 | 4.7 | 0.16 | 6331.411 | 7.971506 | 0.2713704 | 42.99 | 3408 | 5.86 | 0.17 | 5977.899 | 10.2789 | 0.2981933 | 42.15 | 3408 | 5.73 | 0.08 | 5891.098 | 9.904927 | 0.1382887 | PENALTI | PENALTI | OK | OK | 3800 | 39 | 6 | 0.3 |  |  | 3600 | 42 | 8 | 0.5
2024-05-01 | 23 | PT BA | MV. Lumoso Karunia II | MV. Lumoso Karunia II | 2024-04-27 17:20 | 2024-05-16 03:20 | #REF! | 53993.614 | 27.78 | 4918 | 5.46 | 0.5 | 6809.748 | 7.560233 | 0.692329 | 32.84 | 4491 | 4.95 | 0.57 | 6687.016 | 7.370459 | 0.8487195 | 32.23 | 4502 | 5.07 | 0.47 | 6643.057 | 7.481186 | 0.6935222 | PENALTI | PENYESUAIAN | OK | OK | 4900 | 28 | 8 | 0.8 | 50 | 1200 | 4700 | 35 | 9.5 | 1.2
2024-05-01 | Lot 331 | PT BBS | DUMP TRUCK | DUMP TRUCK | 2024-04-30 13:47 | 2024-05-16 13:09 | #REF! | 5014.15 | 41.01 | 3736 | 5.04 | 0.16 | 6333.277 | 8.543821 | 0.2712324 | 41.25 | 3514 | 5.58 | 0.18 | 5981.277 | 9.497872 | 0.306383 | 40.37 | 3521 | 5.48 | 0.08 | 5904.746 | 9.190005 | 0.1341607 | PENALTI | PENYESUAIAN | OK | OK | 3800 | 39 | 6 | 0.3 |  |  | 3600 | 42 | 8 | 0.5
2024-05-01 | Lot 332 | PT BBS | DUMP TRUCK | DUMP TRUCK | 2024-05-16 11:31 | 2024-05-30 16:39 | #REF! | 5382.045 | 40.9 | 3707 | 5.3 | 0.15 | 6272.42 | 8.967851 | 0.2538071 | 42.15 | 3437 | 5.03 | 0.16 | 5941.227 | 8.694901 | 0.2765774 | 42.03 | 3419 | 5.06 | 0.09 | 5897.878 | 8.728653 | 0.1552527 | PENALTI | PENALTI | OK | OK | 3800 | 39 | 6 | 0.3 |  |  | 3600 | 42 | 8 | 0.5
2024-06-01 | 24 | PT BA | MV. Lumoso Alam | MV. Lumoso Alam | 2024-05-27 05:30 | 2024-06-14 05:10 | #REF! | 50368.737 | 27.49 | 4917 | 5.55 | 0.42 | 6781.134 | 7.654117 | 0.5792305 | 32.35 | 4579 | 4.9 | 0.49 | 6768.662 | 7.243163 | 0.7243163 | 31.23 | 4587 | 5.06 | 0.4 | 6670.06 | 7.35786 | 0.581649 | PENALTI | PENYESUAIAN | OK | OK | 4900 | 28 | 8 | 0.8 | 50 | 1200 | 4700 | 35 | 9.5 | 1.2
2024-06-01 | Lot 327 | PT GEL | DUMP TRUCK | DUMP TRUCK | 2024-02-27 13:57 | 2024-06-21 16:55 | #REF! | 5009.465 | 36.12 | 3926 | 4.03 | 0.14 | 6145.899 | 6.308704 | 0.2191609 | 36.12 | 3926 | 4.03 | 0.14 | 6145.899 | 6.308704 | 0.2191609 | 35.69 | 3917 | 3.86 | 0.04 | 6090.81 | 6.002177 | 0.06219872 | PENYESUAIAN | PENYESUAIAN | OK | OK | 4000 | 36 | 5 | 0.3 |  |  | 3800 | 39 | 6 | 0.5
2024-06-01 | Lot 333 | PT BBS | DUMP TRUCK | DUMP TRUCK | 2024-05-31 10:43 | 2024-06-27 14:51 | #REF! | 5006.075 | 40.59 | 3717 | 5.03 | 0.16 | 6256.522 | 8.466588 | 0.2693149 | 41.75 | 3406 | 5.83 | 0.17 | 5847.21 | 10.00858 | 0.2918455 | 41.55 | 3415 | 5.94 | 0.08 | 5842.601 | 10.16253 | 0.1368691 | PENALTI | PENYESUAIAN | OK | OK | 3800 | 39 | 6 | 0.3 |  |  | 3600 | 42 | 8 | 0.5
2024-07-01 | 25 | PT BA | MV. AGP Kartini III | MV. AGP Kartini III | 2024-06-22 15:15 | 2024-07-08 15:55 | #REF! | 54787.053 | 27.73 | 4908 | 5.42 | 0.6 | 6791.2 | 7.499654 | 0.83022 | 34.4 | 4411 | 4.53 | 0.52 | 6724.085 | 6.905488 | 0.7926829 | 33.62 | 4422 | 4.6 | 0.44 | 6661.645 | 6.929798 | 0.6628503 | PENALTI | PENYESUAIAN | OK | OK | 4900 | 28 | 8 | 0.8 | 50 | 1200 | 4700 | 35 | 9.5 | 1.2
2024-07-01 | Lot 335 | PT BBS | DUMP TRUCK | DUMP TRUCK | 2024-06-28 16:05 | 2024-07-17 15:40 | #REF! | 5004.27 | 40.83 | 3686 | 3.9 | 0.14 | 6229.508 | 6.591178 | 0.2366064 | 44.89 | 3353 | 4.98 | 0.15 | 6084.195 | 9.036473 | 0.2721829 | 43.7 | 3314 | 4.81 | 0.08 | 5886.323 | 8.543517 | 0.1420959 | PENALTI | PENALTI | OK | OK | 3800 | 39 | 6 | 0.3 |  |  | 3600 | 42 | 8 | 0.5
2024-07-01 | Lot 334 | PT GEL | DUMP TRUCK | DUMP TRUCK | 2024-06-21 16:05 | 2024-07-28 15:05 | #REF! | 5087.045 | 36.4 | 4052 | 4.42 | 0.2 | 6371.069 | 6.949686 | 0.3144654 | 38.41 | 3934 | 3.45 | 0.22 | 6387.401 | 5.601559 | 0.3572008 | 37.06 | 4110 | 9.26 | 0.16 | 6530.029 | 14.71242 | 0.2542104 | PENYESUAIAN | PENYESUAIAN | OK | OK | 4000 | 36 | 5 | 0.3 |  |  | 3800 | 39 | 6 | 0.5
2024-07-01 | Lot 337 | PT BBS | DUMP TRUCK | DUMP TRUCK | 2024-07-18 13:41 | 2024-07-30 11:47 | #REF! | 5004.005 | 40.93 | 3680 | 4.07 | 0.14 | 6229.897 | 6.89013 | 0.2370069 | 44.14 | 3389 | 4.94 | 0.14 | 6066.953 | 8.843537 | 0.2506266 | 43.36 | 3631 | 4.93 | 0.08 | 6410.664 | 8.704096 | 0.1412429 | PENALTI | PENALTI | OK | OK | 3800 | 39 | 6 | 0.3 |  |  | 3600 | 42 | 8 | 0.5
2024-08-01 | 1000 | PT SPE | LL JONI | BARLIAN 231 | 2024-07-31 19:40 | 2024-08-01 20:00 | #REF! | 4330.802 | 35.48 | 4142 | 4.92 | 0.16 | 6419.715 | 7.625542 | 0.2479851 | 34.53 | 4109 | 4.91 | 0.19 | 6276.157 | 7.499618 | 0.2902093 | 33.53 | 4359 | 6.01 | 0.11 | 6557.846 | 9.041673 | 0.1654882 | PENYESUAIAN | PENYESUAIAN | OK | OK | 4200 | 34 | 7 | 1 |  |  | 4000 | 37 | 6 | 0.5
2024-08-01 | Lot 336 | PT RMBE | DUMP TRUCK | DUMP TRUCK | 2024-07-12 14:40 | 2024-08-04 15:58 | #REF! | 5450.8 | 35.38 | 4036 | 5.49 | 0.31 | 6245.744 | 8.495822 | 0.4797276 | 52.3 | 3068 | 2.72 | 0.1 | 6431.866 | 5.702306 | 0.2096436 | 51.5 | 3102 | 2.72 | 0.06 | 6395.876 | 5.608247 | 0.1237113 | PENALTI | PENALTI | OK | OK | 3700 | 39 | 5 | 0.3 |  |  | 3600 | 41 | 7 | 0.5
2024-08-01 | Lot 338 | PT BBS | DUMP TRUCK | DUMP TRUCK | 2024-07-30 10:47 | 2024-08-09 15:07 | #REF! | 5016.06 | 41.19 | 3665 | 2.94 | 0.15 | 6231.933 | 4.99915 | 0.2550587 | 46.82 | 3276 | 4.15 | 0.14 | 6160.211 | 7.803686 | 0.2632569 | 45.89 | 3294 | 4.08 | 0.37 | 6087.599 | 7.540196 | 0.6837923 | PENALTI | PENALTI | OK | OK | 3800 | 39 | 6 | 0.3 |  |  | 3600 | 42 | 8 | 0.5
2024-08-01 | Lot 340 | PT BBS | DUMP TRUCK | DUMP TRUCK | 2024-08-09 14:36 | 2024-08-20 18:07 | #REF! | 5005.54 | 41.21 | 3662 | 2.94 | 0.15 | 6228.951 | 5.00085 | 0.2551454 | 46.85 | 3232 | 4.98 | 0.16 | 6080.903 | 9.369708 | 0.3010348 | 45.33 | 3363 | 4.12 | 0.38 | 6151.454 | 7.536126 | 0.6950796 | PENALTI | PENALTI | OK | OK | 3800 | 39 | 6 | 0.3 |  |  | 3600 | 42 | 8 | 0.5
2024-08-01 | 26 | PT KE | MV. Ammar | MV. Ammar | 2024-08-05 06:20 | 2024-08-21 02:35 | #REF! | 49314.999 | 32.16 | 4196 | 5.03 | 0.57 | 6185.142 | 7.414505 | 0.8402123 | 31.75 | 4250 | 5.05 | 0.56 | 6227.106 | 7.399267 | 0.8205128 | 31.68 | 4096 | 6.29 | 0.1 | 5995.316 | 9.206674 | 0.14637 | OK | OK | OK | OK | 4200 | 34 | 6 | 0.7 |  |  | 4000 | 37 | 9 | 1
2024-09-01 | Lot 342 | PT RMBE | DUMP TRUCK | DUMP TRUCK | 2024-08-23 14:46 | 2024-09-02 15:33 | #REF! | 5026.54 | 35.22 | 4098 | 4.8 | 0.2 | 6326.027 | 7.409694 | 0.3087373 | 52.01 | 2868 | 5.21 | 0.1 | 5976.245 | 10.85643 | 0.2083767 | 51.51 | 2881 | 5.15 | 0.06 | 5941.431 | 10.62075 | 0.1237369 | PENALTI | PENALTI | PENYESUAIAN | OK | 3700 | 39 | 5 | 0.3 |  |  | 3600 | 41 | 7 | 0.5
2024-09-01 | 27 | PT BA | MV. Prima Sentosa | MV. Prima Sentosa | 2024-08-14 06:10 | 2024-09-04 04:00 | #REF! | 48713.564 | 27.66 | 4917 | 5.54 | 0.44 | 6797.069 | 7.65828 | 0.6082389 | 32.72 | 4469 | 4.96 | 0.47 | 6642.39 | 7.372176 | 0.6985731 | 37.96 | 4496 | 5.08 | 0.38 | 7246.937 | 8.188266 | 0.6125081 | PENALTI | PENYESUAIAN | OK | OK | 4900 | 28 | 8 | 0.8 | 50 | 1200 | 4700 | 35 | 9.5 | 1.2
2024-09-01 | Lot 341 | PT BBS | DUMP TRUCK | DUMP TRUCK | 2024-08-20 15:59 | 2024-09-18 12:33 | #REF! | 5009.205 | 41.33 | 3680 | 3.57 | 0.14 | 6272.371 | 6.084882 | 0.2386228 | 47.78 | 3205 | 4.39 | 0.16 | 6137.495 | 8.406741 | 0.306396 | 43.55 | 3413 | 4.82 | 0.1 | 6046.058 | 8.53853 | 0.1771479 | PENALTI | PENALTI | OK | OK | 3800 | 39 | 6 | 0.3 |  |  | 3600 | 42 | 8 | 0.5
2024-09-01 | Lot 344 | PT TDE | DUMP TRUCK | DUMP TRUCK | 2024-09-09 14:24 | 2024-09-21 16:26 | #REF! | 5148.47 | 37.11 | 3836 | 6.33 | 0.14 | 6099.539 | 10.06519 | 0.2226109 | 43.51 | 3455 | 4.89 | 0.15 | 6116.127 | 8.656399 | 0.2655337 | 42.95 | 3492 | 4.93 | 0.12 | 6120.947 | 8.641543 | 0.2103418 | PENALTI | PENALTI | OK | OK | 3800 | 39 | 6 | 0.3 |  |  | 3600 | 42 | 7 | 0.5
2024-09-01 | Lot 346 | PT TDE | DUMP TRUCK | DUMP TRUCK | 2024-09-21 15:33 | 2024-09-25 15:17 | #REF! | 5112.96 | 38.33 | 3816 | 4.66 | 0.11 | 6187.774 | 7.556348 | 0.1783687 | 43.98 | 3391 | 5.5 | 0.19 | 6053.195 | 9.817922 | 0.3391646 | 43.09 | 3428 | 5.42 | 0.13 | 6023.546 | 9.52381 | 0.2284309 | PENALTI | PENALTI | OK | OK | 3800 | 39 | 6 | 0.3 |  |  | 3600 | 42 | 7 | 0.5
2024-09-01 | Lot 345 | PT BBS | DUMP TRUCK | DUMP TRUCK | 2024-09-18 11:37 | 2024-09-25 15:50 | #REF! | 5008.43 | 41.42 | 3686 | 3.54 | 0.14 | 6292.25 | 6.043018 | 0.2389894 | 48.58 | 3122 | 4.97 | 0.14 | 6071.567 | 9.6655 | 0.2722676 | 47.83 | 3141 | 4.69 | 0.09 | 6020.702 | 8.989841 | 0.1725129 | PENALTI | PENALTI | OK | OK | 3800 | 39 | 6 | 0.3 |  |  | 3600 | 42 | 8 | 0.5
2024-09-01 | Lot 347 | PT TDE | DUMP TRUCK | DUMP TRUCK | 2024-09-25 12:29 | 2024-09-29 12:41 | #REF! | 5011.48 | 38.78 | 3866 | 3.22 | 0.15 | 6314.93 | 5.259719 | 0.245018 | 40.83 | 3708 | 4.74 | 0.28 | 6266.689 | 8.010816 | 0.4732128 | 40.2 | 3702 | 4.75 | 0.22 | 6190.635 | 7.943144 | 0.367893 | PENYESUAIAN | PENYESUAIAN | OK | OK | 3800 | 39 | 6 | 0.3 |  |  | 3600 | 42 | 7 | 0.5
2024-10-01 | Lot 349 | PT TDE | DUMP TRUCK | DUMP TRUCK | 2024-09-29 14:22 | 2024-10-03 14:24 | #REF! | 5015.52 | 38.7 | 3860 | 3.16 | 0.09 | 6296.9 | 5.154976 | 0.1468189 | 42.08 | 3544 | 5.05 | 0.24 | 6118.785 | 8.718923 | 0.4143646 | 41.63 | 3554 | 5.16 | 0.17 | 6088.744 | 8.840158 | 0.2912455 | PENALTI | PENALTI | OK | OK | 3800 | 39 | 6 | 0.3 |  |  | 3600 | 42 | 7 | 0.5
2024-10-01 | 28 | PT KE | MV. Karunia Gemilang I | MV. Karunia Gemilang I | 2024-09-21 13:45 | 2024-10-04 17:30 | #REF! | 52405.66 | 33.17 | 4198 | 4.04 | 0.65 | 6281.61 | 6.045189 | 0.9726171 | 31.03 | 4327 | 3.99 | 0.62 | 6273.742 | 5.785124 | 0.8989416 | 30.63 | 4363 | 4.32 | 0.54 | 6289.462 | 6.227476 | 0.7784345 | OK | OK | OK | OK | 4200 | 34 | 6 | 0.7 |  |  | 4000 | 37 | 9 | 1
2024-10-01 | Lot 350 | PT TDE | DUMP TRUCK | DUMP TRUCK | 2024-10-03 08:35 | 2024-10-07 12:13 | #REF! | 5019.07 | 38.89 | 3830 | 3.96 | 0.11 | 6267.387 | 6.480118 | 0.1800033 | 40.89 | 3640 | 4.86 | 0.23 | 6158.01 | 8.221959 | 0.3891051 | 40.42 | 3643 | 4.83 | 0.2 | 6114.468 | 8.106747 | 0.3356831 | PENYESUAIAN | PENYESUAIAN | OK | OK | 3800 | 39 | 6 | 0.3 |  |  | 3600 | 42 | 7 | 0.5
2024-10-01 | Lot 348 | PT BBS | DUMP TRUCK | DUMP TRUCK | 2024-09-25 15:01 | 2024-10-07 14:46 | #REF! | 5014.31 | 40.95 | 3760 | 2.27 | 0.31 | 6367.485 | 3.8442 | 0.5249788 | 48.73 | 3146 | 4.73 | 0.13 | 6136.142 | 9.225668 | 0.2535596 | 47.02 | 3133 | 2.97 | 0.07 | 5913.552 | 5.605889 | 0.1321253 | PENALTI | PENALTI | OK | OK | 3800 | 39 | 6 | 0.3 |  |  | 3600 | 42 | 8 | 0.5
2024-10-01 | Lot 351 | PT TDE | DUMP TRUCK | DUMP TRUCK | 2024-10-07 11:25 | 2024-10-10 12:01 | #REF! | 5002.34 | 37.68 | 3834 | 4.42 | 0.19 | 6152.118 | 7.092426 | 0.304878 | 42.72 | 3468 | 5.46 | 0.15 | 6054.469 | 9.532123 | 0.2618715 | 41.99 | 3489 | 5.43 | 0.12 | 6014.48 | 9.360455 | 0.2068609 | PENALTI | PENALTI | OK | OK | 3800 | 39 | 6 | 0.3 |  |  | 3600 | 42 | 7 | 0.5
2024-10-01 | 1031 | PT SPE | AMANDA VII | APN 89 | 2024-10-07 12:35 | 2024-10-11 14:55 | #REF! | 5007.585 | 34.88 | 4246 | 4.32 | 0.29 | 6520.27 | 6.633907 | 0.4453317 | 35.42 | 4076 | 4.03 | 0.34 | 6311.552 | 6.240322 | 0.5264788 | 35.67 | 4096 | 5.75 | 0.31 | 6367.169 | 8.938287 | 0.4818903 | OK | OK | OK | PENYESUAIAN | 3800 | 39 | 6 | 0.3 |  |  | 3600 | 42 | 7 | 0.5
2024-10-01 | Lot 353 | PT TDE | DUMP TRUCK | DUMP TRUCK | 2024-10-10 11:02 | 2024-10-14 17:13 | #REF! | 5044.78 | 39.21 | 3838 | 2.04 | 0.1 | 6313.538 | 3.355815 | 0.1645007 | 41.33 | 3548 | 5.58 | 0.15 | 6047.384 | 9.510823 | 0.2556673 | 40.67 | 3558 | 5.39 | 0.09 | 5996.966 | 9.08478 | 0.1516939 | PENALTI | PENYESUAIAN | OK | OK | 3800 | 39 | 6 | 0.3 |  |  | 3600 | 42 | 7 | 0.5
2024-10-01 | Lot 354 | PT TDE | DUMP TRUCK | DUMP TRUCK | 2024-10-14 16:17 | 2024-10-18 15:03 | #REF! | 5022.05 | 39.26 | 3835 | 3.32 | 0.13 | 6313.797 | 5.46592 | 0.214027 | 41.13 | 3613 | 5.22 | 0.21 | 6137.252 | 8.866995 | 0.3567182 | 40.34 | 3615 | 5.23 | 0.16 | 6059.336 | 8.766343 | 0.2681864 | PENYESUAIAN | PENYESUAIAN | OK | OK | 3800 | 39 | 6 | 0.3 |  |  | 3600 | 42 | 7 | 0.5
2024-10-01 | Lot 355 | PT TDE | DUMP TRUCK | DUMP TRUCK | 2024-10-18 13:40 | 2024-10-23 14:29 | #REF! | 5014.89 | 38.73 | 3828 | 4.32 | 0.18 | 6247.756 | 7.050759 | 0.2937816 | 40.73 | 3607 | 5.54 | 0.14 | 6085.709 | 9.347056 | 0.2362072 | 39.81 | 3615 | 5.47 | 0.08 | 6005.981 | 9.087888 | 0.1329124 | PENYESUAIAN | PENYESUAIAN | OK | OK | 3800 | 39 | 6 | 0.3 |  |  | 3600 | 42 | 7 | 0.5
2024-10-01 | Lot 352 | PT BBS | DUMP TRUCK | DUMP TRUCK | 2024-10-07 14:26 | 2024-10-25 11:47 | #REF! | 5073.35 | 40.83 | 3759 | 2.32 | 0.3 | 6352.882 | 3.920906 | 0.5070137 | 48.94 | 3068 | 5.42 | 0.12 | 6008.617 | 10.61496 | 0.2350176 | 47.9 | 3069 | 5.44 | 0.07 | 5890.595 | 10.44146 | 0.134357 | PENALTI | PENALTI | OK | OK | 3800 | 39 | 6 | 0.3 |  |  | 3600 | 42 | 8 | 0.5
2024-10-01 | 29 | PT BA | MV. Lumoso Raya | MV. Lumoso Raya | 2024-10-12 08:45 | 2024-10-28 16:55 | #REF! | 49804.326 | 27.62 | 4916 | 5.5 | 0.4 | 6791.931 | 7.598784 | 0.5526389 | 32.64 | 4536 | 4.98 | 0.45 | 6733.967 | 7.393112 | 0.6680523 | 31.74 | 4549 | 5.15 | 0.4 | 6664.225 | 7.544682 | 0.5859947 | PENALTI | PENYESUAIAN | OK | OK | 4900 | 28 | 8 | 0.8 | 50 | 1200 | 4700 | 35 | 9.5 | 1.2
2024-10-01 | Lot 356 | PT TDE | DUMP TRUCK | DUMP TRUCK | 2024-10-23 13:31 | 2024-10-31 14:17 | #REF! | 5011.69 | 37.36 | 3828 | 3.88 | 0.17 | 6111.111 | 6.194125 | 0.2713921 | 40.3 | 3709 | 4.39 | 0.12 | 6212.73 | 7.353434 | 0.201005 | 39.53 | 3702 | 4.44 | 0.07 | 6122.044 | 7.342484 | 0.1157599 | PENYESUAIAN | PENYESUAIAN | OK | OK | 3800 | 39 | 6 | 0.3 |  |  | 3600 | 42 | 7 | 0.5
2024-11-01 | LOT 343 | PT RMBE | DUMP TRUCK | DUMP TRUCK | 2024-09-02 14:15 | 2024-11-06 13:11 | #REF! | 5031.706 | 35.38 | 4036 | 5.49 | 0.31 | 6245.744 | 8.495822 | 0.4797276 | 51.06 | 2829 | 6.42 | 0.1 | 5780.548 | 13.1181 | 0.2043318 | 53.35 | 2755 | 5.59 | 0.08 | 5905.681 | 11.98285 | 0.1714898 | OK | PENALTI | PENALTI | PENALTI
2024-11-01 | LOT 357 | PT TDE | DUMP TRUCK | DUMP TRUCK | 2024-10-31 13:19 | 2024-11-08 18:13 | #REF! | 5031.49 | 37.37 | 3832 | 3.97 | 0.16 | 6118.474 | 6.338815 | 0.2554686 | 43.07 | 3437 | 5.82 | 0.16 | 6037.239 | 10.22308 | 0.2810469 | 42.22 | 3460 | 5.77 | 0.08 | 5988.231 | 9.986154 | 0.1384562 | OK | PENALTI | PENALTI | PENALTI
2024-11-01 | 30 | PT KE | MV. Karunia Gemilang I | MV. Karunia Gemilang I | 2024-10-24 13:15 | 2024-11-15 06:10 | #REF! | 52799.996 | 33.41 | 4211 | 4.09 | 0.56 | 6323.772 | 6.142063 | 0.8409671 | 33.42 | 4214 | 3.84 | 0.52 | 6329.228 | 5.767498 | 0.7810153 | 33.16 | 4214 | 3.66 | 0.46 | 6304.608 | 5.475763 | 0.6882107 | OK | PENALTI | PENALTI | PENALTI
2024-11-01 | LOT 359 | PT TDE | DUMP TRUCK | DUMP TRUCK | 2024-11-08 17:54 | 2024-11-14 16:24 | #REF! | 4487.19 | 37.14 | 3832 | 4.39 | 0.15 | 6096.087 | 6.983773 | 0.2386255 | 42.54 | 3374 | 6.95 | 0.17 | 5871.911 | 12.09537 | 0.295858 | 35.12 | 3736 | 8.46 | 0.07 | 5758.323 | 13.03946 | 0.1078915 | OK | PENALTI | PENALTI | PENALTI
2024-11-01 | 1042 | PT TCR | MBS 23 | MAJU LANCAR BG 01 | 2024-10-30 17:35 | 2024-11-16 05:55 | #REF! | 5492.405 | 34.89 | 3895 | 4.84 | 0.18 | 5982.184 | 7.433574 | 0.2764552 | 52.03 | 2838 | 5.38 | 0.13 | 5916.198 | 11.21534 | 0.2710027 | 51.42 | 2861 | 5.32 | 0.08 | 5889.255 | 10.95101 | 0.1646768 | OK | PENALTI | PENALTI | PENALTI
2024-11-01 | LOT 358 | PT RMBE | DUMP TRUCK | DUMP TRUCK | 2024-11-06 12:05 | 2024-11-19 11:19 | #REF! | 5016.992 | 35.38 | 4036 | 5.49 | 0.31 | 6245.744 | 8.495822 | 0.4797276 | 51.94 | 2812 | 5.24 | 0.11 | 5851.02 | 10.90304 | 0.2288806 | 50.57 | 2827 | 5.29 | 0.06 | 5719.199 | 10.702 | 0.1213838 | OK | PENALTI | PENALTI | PENALTI
2024-11-01 | LOT 360 | PT TDE | DUMP TRUCK | DUMP TRUCK | 2024-11-14 14:54 | 2024-11-20 14:32 | #REF! | 5322.37 | 37.85 | 3789 | 4.34 | 0.2 | 6096.541 | 6.983105 | 0.3218021 | 43.15 | 3369 | 7.08 | 0.17 | 5926.121 | 12.45383 | 0.2990325 | 41.91 | 3382 | 6.87 | 0.1 | 5822 | 11.82648 | 0.1721467 | OK | PENALTI | PENALTI | PENALTI
2024-11-01 | 1051 | PT SPE | LL ROSMELY | LL 2702 | 2024-11-10 23:40 | 2024-11-22 23:40 | #REF! | 4983.559 | 34.31 | 4242 | 3.86 | 0.27 | 6457.604 | 5.876085 | 0.4110215 | 35.02 | 4061 | 3.99 | 0.45 | 6249.615 | 6.140351 | 0.6925208 | 34.16 | 4060 | 4.04 | 0.4 | 6166.464 | 6.136087 | 0.6075334 | OK | PENALTI | PENALTI | PENALTI
2024-11-01 | 1052 | PT SPE | LL JONI | BARLIAN 231 | 2024-11-19 13:20 | 2024-11-25 21:25 | #REF! | 4326.114 | 33.15 | 4290 | 3.73 | 0.38 | 6417.352 | 5.579656 | 0.5684368 | 33.94 | 4042 | 4.89 | 0.47 | 6118.68 | 7.402361 | 0.7114744 | 33.22 | 4051 | 5.94 | 0.46 | 6066.187 | 8.894879 | 0.688829 | OK | PENALTI | PENALTI | PENALTI
2024-11-01 | LOT 362 | PT TDE | DUMP TRUCK | DUMP TRUCK | 2024-11-20 14:00 | 2024-11-28 12:00 | #REF! | 5307.391 | 37.84 | 3789 | 4.23 | 0.14 | 6095.56 | 6.805019 | 0.2252252 | 42.95 | 3514 | 4.58 | 0.12 | 6159.509 | 8.028046 | 0.2103418 | 42.35 | 3486 | 4.54 | 0.23 | 6046.834 | 7.875108 | 0.3989592 | OK | PENALTI | PENALTI | PENALTI
2024-11-01 | LOT 361 | PT RMBE | DUMP TRUCK | DUMP TRUCK | 2024-11-19 10:28 | 2024-11-29 17:00 | #REF! | 5111.345 | 35.38 | 4036 | 5.49 | 0.31 | 6245.744 | 8.495822 | 0.4797276 | 52.46 | 2914 | 4.96 | 0.08 | 6129.575 | 10.43332 | 0.1682793 | 50.43 | 2944 | 5.1 | 0.05 | 5939.076 | 10.28848 | 0.1008675 | OK | PENALTI | PENALTI | PENALTI
2024-11-01 | 1054 | PT SPE | LL RICHE | LL 2711 | 2024-11-23 02:00 | 2024-11-30 02:15 | #REF! | 5051.664 | 33.27 | 4287 | 3.52 | 0.38 | 6424.397 | 5.274989 | 0.569459 | 34.96 | 4039 | 4.58 | 0.46 | 6210.025 | 7.04182 | 0.7072571 | 33.91 | 4060 | 4.62 | 0.4 | 6143.138 | 6.990468 | 0.6052353 | OK | PENALTI | PENALTI | PENALTI
2024-12-01 | LOT 364 | PT TDE | DUMP TRUCK | DUMP TRUCK | 2024-11-28 10:52 | 2024-12-03 16:10 | #REF! | 5070.4 | 38.15 | 3743 | 3.95 | 0.22 | 6051.738 | 6.386419 | 0.3556993 | 45.51 | 3458 | 4.05 | 0.18 | 6346.119 | 7.432556 | 0.3303358 | 44.62 | 3420 | 4 | 0.32 | 6175.515 | 7.222824 | 0.5778259 | OK | PENALTI | PENALTI | PENALTI
2024-12-01 | LOT 363 | PT BBS | DUMP TRUCK | DUMP TRUCK | 2024-11-22 11:16 | 2024-12-05 17:00 | #REF! | 5023.31 | 36.84 | 3794 | 4.89 | 0.12 | 6006.966 | 7.742242 | 0.1899937 | 48.38 | 3099 | 4.99 | 0.15 | 6003.487 | 9.666796 | 0.290585 | 47.61 | 3104 | 5.37 | 0.15 | 5924.795 | 10.25005 | 0.2863142 | OK | PENALTI | PENALTI | PENALTI
2024-12-01 | LOT 366 | PT TDE | DUMP TRUCK | DUMP TRUCK | 2024-12-03 15:35 | 2024-12-10 12:20 | #REF! | 5021.1 | 33.87 | 4149 | 4.86 | 0.22 | 6274.006 | 7.349161 | 0.3326781 | 45.43 | 3444 | 4.71 | 0.2 | 6311.16 | 8.631116 | 0.3665017 | 44.68 | 3516 | 4.55 | 0.2 | 6355.748 | 8.224873 | 0.3615329 | OK | PENALTI | PENALTI | PENALTI
2024-12-01 | LOT 339 | PT GEL | DUMP TRUCK | DUMP TRUCK | 2024-08-02 11:17 | 2024-12-10 12:40 | #REF! | 5073.6 | 36.88 | 3791 | 4.89 | 0.17 | 6006.02 | 7.747148 | 0.2693283 | 43.82 | 3628 | 4.91 | 0.48 | 6457.814 | 8.739765 | 0.8543966 | 43.12 | 3617 | 7.06 | 1.55 | 6359.001 | 12.4121 | 2.725035 | OK | PENALTI | PENALTI | PENALTI
2024-12-01 | LOT 368 | PT TDE | DUMP TRUCK | DUMP TRUCK | 2024-12-10 11:20 | 2024-12-13 16:03 | #REF! | 5018.55 | 35.38 | 4036 | 5.49 | 0.31 | 6245.744 | 8.495822 | 0.4797276 | 44.78 | 3451 | 4.72 | 0.18 | 6249.547 | 8.547628 | 0.3259689 | 43.98 | 3479 | 4.7 | 0.19 | 6210.282 | 8.389861 | 0.3391646 | OK | PENALTI | PENALTI | PENALTI
2024-12-01 | LOT 365 | PT RMBE | DUMP TRUCK | DUMP TRUCK | 2024-12-02 14:54 | 2024-12-18 15:30 | #REF! | 5023.11 | 37.86 | 3791 | 4.69 | 0.2 | 6100.74 | 7.547473 | 0.3218539 | 50.84 | 2804 | 7.8 | 0.1 | 5703.824 | 15.86656 | 0.2034174 | 50.27 | 2817 | 7.78 | 0.11 | 5664.589 | 15.64448 | 0.2211945 | OK | PENALTI | PENALTI | PENALTI
2024-12-01 | LOT 369 | PT TDE | DUMP TRUCK | DUMP TRUCK | 2024-12-13 15:57 | 2024-12-19 15:18 | #REF! | 5013.43 | 38.21 | 3746 | 3.95 | 0.23 | 6062.47 | 6.39262 | 0.3722285 | 45.18 | 3474 | 4.14 | 0.18 | 6337.103 | 7.551988 | 0.3283473 | 44.47 | 3455 | 4.12 | 0.18 | 6221.862 | 7.419413 | 0.3241491 | OK | PENALTI | PENALTI | PENALTI
2024-12-01 | LOT 367 | PT BBS | DUMP TRUCK | DUMP TRUCK | 2024-12-05 16:25 | 2024-12-21 14:40 | #REF! | 5111.18 | 36.82 | 3789 | 4.88 | 0.22 | 5997.151 | 7.723963 | 0.3482115 | 46.95 | 3202 | 5.35 | 0.14 | 6035.815 | 10.08483 | 0.263902 | 46.08 | 3225 | 5.25 | 0.16 | 5981.083 | 9.736647 | 0.2967359 | OK | PENALTI | PENALTI | PENALTI
2024-12-01 | LOT 371 | PT TDE | DUMP TRUCK | DUMP TRUCK | 2024-12-19 14:38 | 2024-12-24 11:50 | #REF! | 5007.42 | 27.86 | 4912 | 6.02 | 0.48 | 6808.983 | 8.344885 | 0.6653729 | 43.37 | 3569 | 4.39 | 0.19 | 6302.313 | 7.752075 | 0.3355112 | 42.6 | 3548 | 4.28 | 0.18 | 6181.185 | 7.456446 | 0.3135889 | OK | PENALTI | PENALTI | PENALTI
2025-01-01 | 31 | PT BA | DUMP TRUCK | DUMP TRUCK | 2024-11-17 01:10 | 2025-01-04 17:20 | #REF! | 50399.398 | 37.2 | 3793 | 4.94 | 0.11 | 6039.809 | 7.866242 | 0.1751592 | 31.75 | 4620 | 4.62 | 0.51 | 6769.231 | 6.769231 | 0.7472527 | 31.13 | 4636 | 4.91 | 0.51 | 6731.523 | 7.129374 | 0.7405256 | OK | PENALTI | PENALTI | PENALTI
2025-01-01 | LOT 372 | PT TDE | DUMP TRUCK | DUMP TRUCK | 2024-12-21 10:40 | 2025-01-09 11:07 | #REF! | 5000.11 | 37.98 | 4002 | 3.19 | 0.15 | 6452.757 | 5.143502 | 0.2418575 | 44.3 | 3401 | 5.52 | 0.12 | 6105.925 | 9.910233 | 0.2154399 | 43.69 | 3404 | 5.48 | 0.13 | 6045.107 | 9.731842 | 0.2308649 | OK | PENALTI | PENALTI | PENALTI
2025-01-01 | LOT 370 | PT RMBE | DUMP TRUCK | DUMP TRUCK | 2024-12-18 14:20 | 2025-01-10 14:30 | #REF! | 5046.955 | 37.86 | 3787 | 4.86 | 0.11 | 6094.303 | 7.821049 | 0.1770196 | 50.63 | 2789 | 8.41 | 0.1 | 5649.18 | 17.03464 | 0.2025522 | 50.03 | 2807 | 8.31 | 0.12 | 5617.37 | 16.62998 | 0.2401441 | OK | PENALTI | PENALTI | PENALTI
2025-01-01 | LOT 373 | PT TDE | DUMP TRUCK | DUMP TRUCK | 2025-01-09 10:15 | 2025-01-13 15:15 | #REF! | 5030.01 | 37.06 | 3786 | 5.33 | 0.11 | 6015.253 | 8.468383 | 0.1747696 | 42.73 | 3305 | 7.61 | 0.11 | 5770.91 | 13.28793 | 0.1920726 | 40.56 | 3403 | 7.81 | 0.15 | 5725.101 | 13.1393 | 0.2523553 | OK | PENALTI | PENALTI | PENALTI
2025-01-01 | LOT 375 | PT TDE | DUMP TRUCK | DUMP TRUCK | 2025-01-13 13:50 | 2025-01-14 17:05 | #REF! | 5032.56 | 37.55 | 3791 | 4.93 | 0.1 | 6070.456 | 7.894315 | 0.1601281 | 44.27 | 3405 | 4.95 | 0.13 | 6109.815 | 8.88211 | 0.2332675 | 43.23 | 3437 | 5.21 | 0.17 | 6054.254 | 9.177382 | 0.2994539 | OK | PENALTI | PENALTI | PENALTI
| LOT 376 | PT TDE | DUMP TRUCK | DUMP TRUCK | 2025-01-14 16:05 | 2025-01-16 18:00 | #REF! | 5024.23 | 37.68 | 3788 | 4.4 | 0.11 | 6078.306 | 7.060334 | 0.1765083 | 44.34 | 3460 | 4.22 | 0.13 | 6216.313 | 7.581746 | 0.2335609 | 43.65 | 3465 | 4.17 | 0.19 | 6149.068 | 7.400177 | 0.3371783 | OK | PENALTI | PENALTI | PENALTI
2025-01-01 | LOT 377 | PT TDE | DUMP TRUCK | DUMP TRUCK | 2025-01-16 17:25 | 2025-01-21 11:00 | #REF! | 5022.48 | 37.79 | 3795 | 4.35 | 0.11 | 6100.305 | 6.992445 | 0.1768204 | 43.31 | 3532 | 4.15 | 0.14 | 6230.376 | 7.320515 | 0.2469571 | 42.41 | 3569 | 4.12 | 0.22 | 6197.256 | 7.15402 | 0.3820108 | OK | PENALTI | PENALTI | PENALTI
2025-01-01 | LOT 378 | PT TDE | DUMP TRUCK | DUMP TRUCK | 2025-01-21 10:40 | 2025-01-23 14:10 | #REF! | 5033.92 | 37.98 | 4002 | 3.19 | 0.15 | 6452.757 | 5.143502 | 0.2418575 | 44.3 | 3551 | 3.36 | 0.12 | 6375.224 | 6.032316 | 0.2154399 | 43.58 | 3568 | 3.25 | 0.23 | 6323.999 | 5.760369 | 0.4076569 | OK | PENALTI | PENALTI | PENALTI
Note on D1: ====== ID#AAAAKAkAxOU (2020-07-22 07:07:45) Tug Boat
Note on E1: ====== ID#AAAAKAkAxP0 (2020-07-22 07:07:45) Tongkang
Note on F1: ====== ID#AAAAKAkAxd4 (2020-07-22 07:07:45) mulai bongkar
Note on I1: ====== ID#AAAAKAkAxJc (2020-07-22 07:07:45) (COW)