## Sheet1
Periode | Shipment | Suppliers | TB | BG | Commenced Unloading | Completed Unloading | DS (MT) | NO.COA | Tgl Terbit COA | Surveyor Loading | GCV (Kcal/Kg) ARB | GCV (Kcal/Kg) ADB | GCV (Kcal/Kg) DB | TM (%wt) ARB | IM (%wt) ADB | Ash Content (%wt) ARB | Ash Content (%wt) ADB | Ash Content (%wt) DB | VM (%wt) ARB | VM (%wt) ADB | FC (%wt) ARB | FC (%wt) ADB | Total Sulphur (%wt) ARB | Total Sulphur (%wt) ADB | Total Sulphur (%wt) DB | Total Sulphur (%wt) DAF | IDT Reducing (C°) | HGI (Point Index) | < 70 mm (%wt) | < 50 mm (%wt) | < 32 mm (%wt) | < 2,38 mm (%wt)
2020-08-01 | 555 | PT PLN BB/SAE | MAJU DAYA 81 | MARCOPOLO 278 | 2020-08-02 09:55 | 2020-08-03 14:15 | 5626.021
2020-08-01 | 556 | PT PLN BB/BE | ADOVELIN | TIMUR 12 | 2020-08-03 16:30 | 2020-08-04 17:10 | 5040.677 | 03628/ALALAN | 2020-08-03 | PT SUCOFINDO | 4211 |  | 6328 | 33.46 | 14.24 | 4.89 | 6.3 | 7.34 | 30.89 | 39.81 | 30.76 | 39.65 | 0.24 | 0.31 | 0.36 |  |  | 57 | 98.06 | 96.02 | - | 17.08
2020-08-01 | 557 | PT PLN BB/UMM | BOJOMA 01 | FLY POWER 2705 | 2020-08-09 17:00 | 2020-08-12 11:00 | 5310.946 | SI A - 047890 | 2020-08-07 | PT SURVEYOR INDONESIA | 4247 |  | 6506 | 34.72 | 17.52 | 4.31 | 5.45 | 6.61 | 34.79 | 43.96 | 26.17 | 33.07 | 0.13 | 0.16 | 0.19 |  |  | 55 | 99 | 98 | 79 | 19
2020-08-01 | 558 | PT PLN BB/UMM | MOMENTUM 07 | MULTI 2701 | 2020-08-13 10:06 | 2020-08-14 19:40 | 5735.277 | SI A - 047907 | 2020-08-10 | PT SURVEYOR INDONESIA | 4217 |  | 6457 | 34.69 | 16.65 | 4.34 | 5.54 | 6.65 | 33.62 | 42.91 | 27.35 | 34.9 | 0.15 | 0.19 | 0.23 |  |  | 56 | 99 | 98 | 79 | 19
2020-08-01 | 559 | PT PLN BB/UMM | MERPATI 2701 | RAJAWALI 2701 | 2020-08-25 12:10 | 2020-08-26 14:40 | 5073.602 | SI A - 047951 | 2020-08-22 | PT SURVEYOR INDONESIA | 4270 |  |  | 34.69 | 18.06 | 4.62 | 5.8 |  | 33.88 | 42.51 | 26.8 | 33.63 | 0.13 | 0.16 |  |  |  | 55 | 99 | 98 | 79 | 19
2020-08-01 | 560 | PT PLN BB/UMM | LL MASERATII 03 | LL 2712 | 2020-08-26 17:15 | 2020-08-27 22:30 | 5525.172 | SI A - 047941 | 2020-08-21 | PT SURVEYOR INDONESIA | 4256 |  | 6515 | 34.67 | 18.06 | 4.68 | 5.87 | 7.16 | 32.98 | 41.36 | 27.67 | 34.71 | 0.3 | 0.38 | 0.46 |  |  | 56 | 99 | 98 | 79 | 19
2020-08-01 | 561 | PT PLN BB/UMM | BOJOMA 01 | FLY POWER 2705 | 2020-08-27 23:55 | 2020-08-29 06:15 | 5420.154 | SI A - 047947 | 2020-08-22 | PT SURVEYOR INDONESIA | 4260 |  | 6504 | 34.5 | 17.93 | 4.9 | 6.14 | 7.48 | 31.38 | 39.32 | 29.22 | 36.61 | 0.34 | 0.42 | 0.51 |  |  | 55 | 99 | 98 | 79 | 19
2020-08-01 | 562 | PT PLN BB/BE | MEGA DAYA 51 | MARCOPOLO 2528 | 2020-08-29 08:10 | 2020-08-30 13:50 | 5288.158 | 1220.01146 | 2020-08-22 | PT GEOSERVICES | 4210 |  | 6520 | 35.43 | 14.98 | 4.59 | 6.04 | 7.1 | 30.1 | 39.63 | 29.89 | 39.35 | 0.27 | 0.35 | 0.41 |  |  | 52 | 100 | - | - | 14.53
2020-08-01 | 563 | PT PLN BB/UMM | SINAR SEJAHTERA 128 | CAPRICORN 41 | 2020-08-30 15:55 | 2020-08-31 19:30 | 5561.553 | SI A - 047959 | 2020-08-26 | PT SURVEYOR INDONESIA | 4244 |  | 6486 | 34.57 | 17.02 | 4.53 | 5.74 | 6.92 | 30.37 | 38.52 | 30.53 | 38.72 | 0.33 | 0.42 | 0.51 |  |  | 55 | 100 | 98 | 81 | 19
2020-09-01 | Lot 24 | PT PLN BB/BBS | DUMP TRUCK | DUMP TRUCK | 2020-08-29 | 2020-09-02 16:00 | 5150.17 | 00820.00869 | 2020-08-24 | PT GEOSERVICES | 4243 |  |  | 34.91 | 11.74 | 5.77 | 7.83 |  | 28.74 | 38.97 | 30.58 | 41.46 | 0.3 | 0.41 |  |  |  | 50
2020-09-01 | 564 | PT PLN BB/UMM | TANJUNG BAHARI 19 | BAHARI 2711 | 2020-09-03 02:50 | 2020-09-04 12:40 | 5833.369 | SI A - 051556 | 2020-08-31 | PT SURVEYOR INDONESIA | 4256 |  | 6498 | 34.51 | 16.96 | 4.93 | 6.25 | 7.53 | 31.44 | 39.87 | 29.12 | 36.92 | 0.28 | 0.35 | 0.42 |  |  | 56 | 99 | 98 | 79 | 19
2020-09-01 | 565 | PT PLN BB/BE | CAPRICORN 42 | CAPRICORN 43 | 2020-09-05 12:50 | 2020-09-06 14:40 | 5250.445 | 04016/ALALAN | 2020-09-02 | PT SUCOFINDO | 4225 |  | 6470 | 34.7 | 13.97 | 4.37 | 5.76 | 6.7 | 30.82 | 40.6 | 30.11 | 39.66 | 0.25 | 0.33 | 0.38 |  |  | 57 | 98.03 | 96.09 | - | 17.67
2020-09-01 | 566 | PT PLN BB/BE | CILIANDRA | TANJUNG GEMILANG 250 | 2020-09-08 14:45 | 2020-09-09 15:30 | 5429.326 | 04065/ALALAN | 2020-09-07 | PT SUCOFINDO | 4214 |  | 6411 | 34.26 | 15.22 | 4.32 | 5.57 | 6.58 | 30.87 | 39.81 | 30.55 | 39.39 | 0.27 | 0.34 | 0.4 |  |  | 59 | 98.1 | 96.19 | - | 15.64
2020-09-01 | 567 | PT PLN BB/UMM | BOJOMA 01 | FLY POWER 2705 | 2020-09-09 17:15 | 2020-09-10 21:45 | 5448.062 | SI A - 051575 | 2020-09-08 | PT SURVEYOR INDONESIA | 4243 |  | 6474 | 34.46 | 18.29 | 3.6 | 4.49 | 5.5 | 34.67 | 43.22 | 27.27 | 34 | 0.14 | 0.17 | 0.21 |  |  | 55 | 99 | 98 | 79 | 19
2020-09-01 | 568 | PT PLN BB/TDE | SINAR SEJAHTERA 128 | CAPRICORN 41 | 2020-09-13 18:05 | 2020-09-14 22:00 | 5461.143 | 04139/ALALAN | 2020-09-11 | PT SUCOFINDO | 4240 |  |  | 34.24 | 13.62 | 4.23 | 5.56 |  | 31.86 | 41.85 | 29.67 | 38.97 | 0.19 | 0.29 |  |  |  | 58 | 98 | 96 | 54 | 14
2020-09-01 | Lot 25 | PT PLN BB/BBS | DUMP TRUCK | DUMP TRUCK | 2020-09-12 10:29 | 2020-09-16 14:18 | 5299.48 | 00820.01013 | 2020-09-11 | PT GEOSERVICES | 4205 |  |  | 35.56 | 12.46 | 5.77 | 7.84 |  | 28.36 | 38.52 | 30.31 | 41.18 | 0.35 | 0.47 |  |  |  | 52
2020-09-01 | 569 | PT PLN BB/UMM | TANJUNG BAHARI 19 | BAHARI 2711 | 2020-09-17 23:35 | 2020-09-19 08:00 | 5831.185 | SI A - 051581 | 2020-09-14 | PT SURVEYOR INDONESIA | 4252 |  |  | 34.64 | 17.45 | 4.47 | 5.65 |  | 34.43 | 43.49 | 26.45 | 33.41 | 0.14 | 0.18 |  |  |  | 56 | 100 | 99 | 71 | 18
2020-09-01 | 570 | PT PLN BB/TDE | CAPRICORN 42 | CAPRICORN 43 | 2020-09-19 10:50 | 2020-09-20 10:45 | 5327.375 | 04214/ALALAN | 2020-09-17 | PT SUCOFINDO | 4260 |  | 6435 | 33.79 | 14.92 | 3.94 | 5.06 | 5.95 | 31.64 | 40.66 | 30.63 | 39.37 | 0.25 | 0.32 | 0.38 |  |  | 58 | 98 | 96 | 54 | 17
2020-09-01 | 571 | PT PLN BB/TDE | LL LOTTUS | LL 2518 | 2020-09-20 23:35 | 2020-09-21 18:35 | 4079.918 | 04264/ALALAN | 2020-09-21 | PT SUCOFINDO | 4226 |  | 6494 | 34.92 | 13.68 | 2.94 | 3.9 | 4.51 | 32.48 | 43.09 | 29.65 | 39.33 | 0.2 | 0.26 | 0.3 |  |  | 59 | 98 | 96 | 54 | 17
2020-09-01 | 572 | PT PLN BB/TDE | LL LEXXUS 03 | SARAH 01 | 2020-09-23 15:35 | 2020-09-24 17:50 | 5462.792 | 04346/ALALAN | 2020-09-22 | PT SUCOFINDO | 4223 |  | 6407 | 34.09 | 13.64 | 3.71 | 4.86 | 5.63 | 32.3 | 42.33 | 29.9 | 39.18 | 0.15 | 0.19 | 0.22 |  |  | 59 | 98 | 96 | 54 | 17
2020-09-01 | 573 | PT PLN BB/GEL | MAJU DAYA 71 | MARCOPOLO 278 | 2020-09-24 21:20 | 2020-09-26 08:30 | 5601.292 | SI A - 042515 | 2020-09-22 | PT SURVEYOR INDONESIA | 4208 |  | 6427 | 34.53 | 19.53 | 4.33 | 5.32 | 6.61 | 31.47 | 38.68 | 29.67 | 36.47 | 0.29 | 0.36 | 0.45 |  |  | 58 | 99 | 97 | 77 | 16
2020-09-01 | 574 | PT PLN BB/TDE | LL EAGLE 02 | LL 2717 | 2020-09-26 10:35 | 2020-09-27 19:10 | 5454.166 | 04311/ALALAN | 2020-09-21 | PT SUCOFINDO | 4237 |  | 6433 | 34.14 | 14.49 | 3.66 | 4.75 | 5.56 | 31.82 | 41.32 | 30.38 | 39.44 | 0.18 | 0.23 | 0.27 |  |  | 58 | 98 | 96 | 53 | 17
2020-09-01 | 575 | PT SAMANTAKA BB | CILIANDRA | TANJUNG GEMILANG 250 | 2020-09-25 09:20 | 2020-09-28 02:00 | 5649.804 | 04392/ALALAN | 2020-09-23 | PT SUCOFINDO | 4108 |  | 6027 | 31.85 | 16.72 | 5.17 | 6.32 | 7.59 | 27.87 | 34.05 | 35.12 | 42.91 | 0.18 | 0.22 | 0.26 |  |  | 59 | 98.06 | 96.01 | - | 16.17
2020-09-01 | 576 | PT PLN BB/BELGI | MEGA DAYA 21 | MARCOPOLO 2528 | 2020-09-27 21:45 | 2020-09-29 05:25 | 5304.078 | 04368/ALALAN | 2020-09-22 | PT SUCOFINDO | 4275 |  | 6441 | 33.64 | 13.37 | 3.43 | 4.48 | 5.18 | 32.01 | 41.78 | 30.92 | 40.36 | 0.16 | 0.21 | 0.24 |  |  | 56 | 98.04 | 96.02 | - | 18.18
2020-09-01 | 577 | PT PLN BB/UMM | TANJUNG BAHARI 17 | BAHARI 2589 | 2020-09-28 09:45 | 2020-09-30 04:10 | 5092.094 | SI A - 051591 | 2020-09-22 | PT SURVEYOR INDONESIA | 4260 |  | 6511 | 34.57 | 17.13 | 4.89 | 6.19 | 7.47 | 29.99 | 37.98 | 30.56 | 38.7 | 0.26 | 0.33 | 0.4 |  |  | 56 | 100 | 98 | 79 | 19
2020-09-01 | Lot 26 | PT PLN BB/BBS | DUMP TRUCK | DUMP TRUCK | 2020-09-18 10:50 | 2020-09-29 17:11 | 5093.33 | 00820.01073 | 2020-09-21 | PT GEOSERVICES | 4209 |  |  | 37.42 | 12.1 | 5.4 | 7.59 |  | 27.92 | 39.21 | 29.26 | 41.1 | 0.33 | 0.47 |  |  |  | 50
2020-09-01 | 578 | PT PLN BB/TDE | SINAR SEJAHTERA 128 | CAPRICORN 41 | 2020-09-29 07:25 | 2020-09-30 19:50 | 5414.803 | 04444/ALALAN | 2020-09-25 | PT SUCOFINDO | 4210 |  | 6396 | 34.17 | 14.66 | 4.07 | 5.27 | 6.18 | 31.95 | 41.42 | 29.81 | 38.65 | 0.15 | 0.19 | 0.22 |  |  | 58 | 98 | 96 | 56 | 16
2020-10-01 | 579 | PT PLN BB/TDE | LL MASERATII 03 | LL 2712 | 2020-09-30 17:00 | 2020-10-03 11:20 | 5400.779 | 04399/ALALAN | 2020-09-24 | PT SUCOFINDO | 4216 |  | 6403 | 34.16 | 15.18 | 4.21 | 5.43 | 6.4 | 31.77 | 40.93 | 29.85 | 38.46 | 0.16 | 0.21 | 0.24 |  |  | 59 | 98 | 96 | 55 | 16
2020-10-01 | 580 | PT PLN BB/TDE | SOL 1008 | CAPRICORN 39 | 2020-09-30 21:35 | 2020-10-02 02:15 | 5421.937 | 04470/ALALAN | 2020-09-28 | PT SUCOFINDO | 4217 |  | 6456 | 34.67 | 14.87 | 3.5 | 4.56 | 5.35 | 31.23 | 40.7 | 30.6 | 39.87 | 0.15 | 0.2 | 0.24 |  |  | 59 | 98 | 96 | 54 | 16
2020-10-01 | 581 | PT PLN BB/TDE | CAPRICORN 42 | CAPRICORN 43 | 2020-10-02 04:10 | 2020-10-03 15:30 | 5408.553 | 04510/ALALAN | 2020-09-29 | PT SUCOFINDO | 4207 |  | 6370 | 33.95 | 14.32 | 4.57 | 5.93 | 6.92 | 30.94 | 40.13 | 30.54 | 40.13 | 0.18 | 0.24 | 0.28 |  |  | 58 | 98 | 96 | 57 | 16
2020-10-01 | 582 | PT PLN BB/BELGI | MEGA DAYA 11 | NAP 2701 | 2020-10-03 17:55 | 2020-10-05 11:05 | 4944.969 | 04483/ALALAN | 2020-09-28 | PT SUCOFINDO | 4253 |  | 6455 | 34.11 | 12.55 | 3.68 | 4.88 | 5.58 | 31.72 | 42.1 | 30.49 | 40.47 | 0.2 | 0.26 | 0.3 |  |  | 56 | 98.09 | 96.09 |  | 16.24
2020-10-01 | 583 | PT PLN BB/UMM | TANJUNG BAHARI 19 | BAHARI 2711 | 2020-10-05 12:50 | 2020-10-06 21:10 | 5893.191 | SI A - 051603 | 2020-09-29 | PT SURVEYOR INDONESIA | 4252 |  | 6483 | 34.41 | 16.71 | 4.87 | 6.18 | 7.42 | 31.25 | 39.68 | 29.48 | 37.43 | 0.25 | 0.32 | 0.38 |  |  | 56 | 99 | 98 | 79 | 19
2020-10-01 | 584 | PT PLN BB/SAE | LL LOTTUS 02 | CAPRICORN 71 | 2020-10-06 23:05 | 2020-10-08 00:55 | 5478.203 | 04538/ALALAN | 2020-10-01 | PT SUCOFINDO | 4268 |  | 6278 | 32.02 | 16.93 | 4.89 | 5.98 | 7.2 | 31.52 | 38.52 | 31.57 | 38.57 | 0.16 | 0.19 | 0.23 |  |  | 58 | 98.07 | 96.09 | - | 16.15
2020-10-01 | 585 | PT PLN BB/TDE | LL MACAN TUTUL 02 | SUMBER CIPTA III | 2020-10-08 03:10 | 2020-10-09 13:10 | 6057.614 | 04544/ALALAN | 2020-09-30 | PT SUCOFINDO | 4021 |  | 6141 | 34.52 | 14.92 | 4.79 | 6.22 | 7.31 | 31.47 | 40.89 | 29.22 | 37.97 | 0.16 | 0.21 | 0.24 |  |  | 59 | 98 | 96 | 56 | 17
2020-10-01 | Lot 28 | PT SAMANTAKA BB | DUMP TRUCK | DUMP TRUCK | 2020-10-01 14:47 | 2020-10-10 11:40 | 5065.23 | 04924/ALALAN | 2020-10-15 | PT SUCOFINDO | 4137 |  | 6252 | 33.83 | 12.48 | 5.39 | 7.12 | 8.14 | 30.43 | 40.25 | 30.35 | 40.14 | 0.22 | 0.29 | 0.33 |  |  | 64
2020-10-01 | Lot 27 | PT PLN BB/BBS | DUMP TRUCK | DUMP TRUCK | 2020-09-30 14:03 | 2020-10-10 17:29 | 5055.3 | 00820.01192 | 2020-10-05 | PT GEOSERVICES | 4213 |  |  | 36.13 | 15.15 | 5.18 | 6.88 |  | 28.08 | 37.31 | 30.61 | 40.66 | 0.46 | 0.61 |  |  |  | 55
2020-10-01 | 586 | PT SAMANTAKA BB | KSD 17 | KSD 38 | 2020-10-09 15:15 | 2020-10-11 08:10 | 5599.423 | 04685/ALALAN | 2020-10-08 | PT SUCOFINDO | 4116 |  | 6196 | 33.57 | 16.57 | 5.34 | 6.71 | 8.04 | 23.85 | 29.95 | 37.24 | 46.77 | 0.28 | 0.35 | 0.42 |  |  | 55 | 98.19 | 96.24 | - | 17.97
2020-10-01 | 587 | PT PLN BB/TDE | LL MULIA | LL 2714 | 2020-10-11 11:00 | 2020-10-12 18:40 | 5350.05 | 04657/ALALAN | 2020-10-07 | PT SUCOFINDO | 4014 |  | 6146 | 34.69 | 11.85 | 4.39 | 5.92 | 6.72 | 32.78 | 44.25 | 28.14 | 37.98 | 0.16 | 0.21 | 0.24 |  |  | 59 | 98 | 96 | 55 | 16
2020-10-01 | 588 | PT PLN BB/TDE | LL LEXXUS 03 | LL 2518 | 2020-10-12 20:15 | 2020-10-13 18:40 | 4014.714 | 04689/ALALAN | 2020-10-09 | PT SUCOFINDO | 4016 |  | 6219 | 35.42 | 13.8 | 3.96 | 5.29 | 6.14 | 31.6 | 42.18 | 29.01 | 38.72 | 0.15 | 0.19 | 0.23 |  |  | 59 | 98 | 96 | 55 | 17
2020-10-01 | Lot 29 | PT SAMANTAKA BB | DUMP TRUCK | DUMP TRUCK | 2020-10-10 11:31 | 2020-10-15 12:36 | 5049.86 | 05094/ALALAN | 2020-10-19 | PT SUCOFINDO | 4134 |  | 6280 | 34.17 | 13.54 | 5.13 | 6.73 | 7.79 | 31.42 | 41.27 | 29.28 | 38.45 | 0.17 | 0.23 | 0.26 |  |  | 59
2020-10-01 | 589 | PT PLN BB/TDE | LL MASERATII 03 | LL 2712 | 2020-10-16 01:50 | 2020-10-17 12:35 | 5466.746 | 04765/ALALAN | 2020-10-14 | PT SUCOFINDO | 4086 |  | 6636 | 34.93 | 12.43 | 3.53 | 4.75 | 5.43 | 31.81 | 42.8 | 29.73 | 40.01 | 0.2 | 0.28 | 0.31 |  |  | 59 | 98 | 96 | 55 | 16
2020-10-01 | Lot 30 | PT PLN BB/BBS | DUMP TRUCK | DUMP TRUCK | 2020-10-11 10:14 | 2020-10-17 18:20 | 5018.11 | 00820.01261 | 2020-10-14 | PT GEOSERVICES | 4202 |  |  | 36.01 | 14.91 | 5.35 | 7.11 |  | 27.99 | 37.22 | 30.65 | 40.76 | 0.5 | 0.67 |  |  |  | 56
2020-10-01 | Lot 31 | PT SAMANTAKA BB | DUMP TRUCK | DUMP TRUCK | 2020-10-15 15:07 | 2020-10-18 17:15 | 5502.34 | 05088/ALALAN | 2020-10-23 | PT SUCOFINDO | 4120 |  | 6284 | 34.43 | 14.02 | 4.79 | 6.29 | 7.31 | 30.88 | 40.49 | 29.9 | 39.2 | 0.15 | 0.2 | 0.23 |  |  | 59
2020-10-01 | 590 | PT PLN BB/UMM | MERPATI 2701 | RAJAWALI 2701 | 2020-10-17 14:20 | 2020-10-18 19:40 | 5054.25 | SI A - 051658 | 2020-10-15 | PT SURVEYOR INDONESIA | 4239 |  | 6456 | 34.34 | 16.82 | 4.77 | 6.04 | 7.26 | 31.99 | 40.53 | 28.9 | 36.61 | 0.27 | 0.34 | 0.41 |  |  | 56 | 99 | 97 | 79 | 19
2020-10-01 | 591 | PT SAMANTAKA BB | MEGA DAYA 27 | MARCOPOLO 2528 | 2020-10-18 21:30 | 2020-10-20 17:20 | 5548.12 | 04864/ALALAN | 2020-10-14 | PT SUCOFINDO | 4198 |  | 6449 | 34.91 | 12.62 | 5.26 | 7.06 | 8.09 | 30.58 | 41.05 | 29.25 | 39.26 | 0.19 | 0.25 | 0.29 |  |  | 59 | 98.09 | 96.15 | - | 15.48
2020-10-01 | 592 | PT PLN BB/TDE | LL PRIMA | LL 2711 | 2020-10-20 19:15 | 2020-10-22 02:10 | 5443.803 | 04789/ALALAN | 2020-10-15 | PT SUCOFINDO | 4015 |  | 6098 | 34.16 | 13.61 | 4.89 | 6.41 | 7.42 | 32.3 | 42.38 | 28.66 | 37.6 | 0.21 | 0.27 | 0.31 |  |  | 59 | 98 | 96 | 56 | 16
2020-10-01 | Lot 32 | PT PLN BB/BBS | DUMP TRUCK | DUMP TRUCK | 2020-10-17 17:35 | 2020-10-22 12:13 | 5012.47 | 05128/ALALAN | 2020-10-26 | PT SUCOFINDO | 4228 |  | 6380 | 33.73 | 14.99 | 4.85 | 6.23 | 7.32 | 29.23 | 37.49 | 32.19 | 41.29 | 0.24 | 0.31 | 0.37 |  |  | 64
2020-10-01 | 593 | PT PLN BB/GEL | MEGA DAYA 33 | MARCOPOLO 278 | 2020-10-22 05:10 | 2020-10-23 15:05 | 5294.507 |  | 2020-10-14 | PT SURVEYOR INDONESIA | 4231 |  | 6489 | 34.79 | 24.36 | 3.62 | 4.2 | 5.55 | 32.31 | 37.48 | 29.28 | 33.96 | 0.25 | 0.29 | 0.38 |  |  | 59 | 99 | 97 | 75 | 19
2020-10-01 | 594 | PT PLN BB/UMM | LL DJU MING | LL 2713 | 2020-10-23 18:15 | 2020-10-24 20:20 | 5419.222 |  | 2020-10-20 | PT SURVEYOR INDONESIA | 4242 |  | 6468 | 34.42 | 18.38 | 4.64 | 5.77 | 7.07 | 34.8 | 43.31 | 26.15 | 32.54 | 0.22 | 0.27 | 0.33 |  |  | 56 | 99 | 97 | 79 | 19
2020-10-01 | 595 | PT SAMANTAKA BB | KSD 17 | KSD 38 | 2020-10-24 22:50 | 2020-10-26 13:30 | 5757.167 |  | 2020-10-26 | PT SUCOFINDO | 4113 |  | 6254 | 34.24 | 16.08 | 5.24 | 6.68 | 7.96 | 30.29 | 38.66 | 30.23 | 38.58 | 0.17 | 0.22 | 0.26 |  |  | 59 | 98.03 | 95.98 | - | 17.92
2020-10-01 | Lot 33 | PT SAMANTAKA BB | DUMP TRUCK | DUMP TRUCK | 2020-10-19 10:24 | 2020-10-26 15:51 | 5284.51 | 05320/ALALAN | 2020-11-02 | PT SUCOFINDO | 4118 |  | 6246 | 34.07 | 15.62 | 4.97 | 6.36 | 7.54 | 30.34 | 38.83 | 30.62 | 39.19 | 0.18 | 0.23 | 0.27 |  |  | 59
2020-10-01 | Lot 34 | PT PLN BB/BBS | DUMP TRUCK | DUMP TRUCK | 2020-10-22 11:50 | 2020-10-27 11:50 | 5094.25 | 00820.01321 | 2020-10-24 | PT GEOSERVICES | 4239 |  |  | 35.41 | 14.72 | 5.56 | 7.34 |  | 28.64 | 37.81 | 30.39 | 40.13 | 0.48 | 0.64 |  |  |  | 52
2020-10-01 | 596 | PT PLN BB/GEL | MAJU DAYA 35 | NAP 2701 | 2020-10-26 15:10 | 2020-10-27 20:30 | 5061.452 | SI A - 064430 | 2020-10-19 | PT SURVEYOR INDONESIA | 4245 |  | 6601 | 35.69 | 19.44 | 3.18 | 3.98 | 4.94 | 31.41 | 39.35 | 29.72 | 37.23 | 0.34 | 0.43 | 0.53 |  |  | 59 | 100 | 97 | 75 | 16
2020-10-01 | 597 | PT PLN BB/UMM | TANJUNG BAHARI 12 | BAHARI 279 | 2020-10-28 04:30 | 2020-10-30 08:00 | 5833.369 | SI A - 051675 | 2020-10-26 | PT SURVEYOR INDONESIA | 4239 |  | 6464 | 34.42 | 17.73 | 4.9 | 6.15 | 7.48 | 34.52 | 43.31 | 26.15 | 32.81 | 0.18 | 0.22 | 0.27 |  |  | 57 | 100 | 97 | 79 | 19
2020-10-01 | 598 | PT PLN BB/TDE | CAPRICORN 26 | TANJUNG SELARAS 250 | 2020-10-30 09:45 | 2020-10-31 14:10 | 5491.041 | 04954/ALALAN | 2020-10-26 | PT SUCOFINDO | 4071 |  | 6257 | 34.94 | 16.12 | 3.57 | 4.6 | 5.49 | 32.4 | 41.78 | 29.09 | 37.5 | 0.17 | 0.22 | 0.26 |  |  | 59 | 98 | 96 | 55 | 15
2020-11-01 | 599 | PT PLN BB/TDE | SINAR SEJAHTERA 128 | CAPRICORN 41 | 2020-10-31 16:30 | 2020-11-02 04:10 | 5526.643 | 04991/ALALAN | 2020-10-26 | PT SUCOFINDO | 4051 |  |  | 34.85 | 14.55 | 3.82 | 5.01 |  | 33 | 43.28 | 28.33 | 37.16 | 0.16 | 0.21 |  |  |  | 59 | 98 | 96 | 56 | 16
2020-11-01 | 600 | PT PLN BB/UMM | SYUKUR 25 | MARINA 88 | 2020-11-02 05:45 | 2020-11-04 04:15 | 4838.952 | SI A - 051678 | 2020-10-27 | PT SURVEYOR INDONESIA | 4254 |  | 6478 | 34.33 | 17.47 | 4.6 | 5.78 | 7 | 34.76 | 43.68 | 26.31 | 33.07 | 0.18 | 0.23 | 0.28 |  |  | 56 | 99 | 96 | 78 | 17
2020-11-01 | Lot 35 | PT PLN BB/BBS | DUMP TRUCK | DUMP TRUCK | 2020-10-27 13:59 | 2020-11-06 15:55 | 5016.09 | 00820.01364 | 2020-10-30 | PT GEOSERVICES | 4207 |  |  | 36.54 | 13.67 | 4.84 | 6.59 |  | 29 | 39.45 | 29.62 | 40.29 | 0.29 | 0.4 |  |  |  | 52
2020-11-01 | 601 | PT PLN BB/UMM | LL ROSMELY | TANJUNG PERKASA 250-01 | 2020-11-04 08:00 | 2020-11-06 04:20 | 4989.076 | SI A - 051681 | 2020-10-27 | PT SURVEYOR INDONESIA | 4234 |  | 6459 | 34.45 | 17.65 | 4.9 | 6.16 | 7.48 | 34.42 | 43.24 | 26.23 | 32.95 | 0.18 | 0.22 | 0.27 |  |  | 56 | 99 | 97 | 75 | 18
2020-11-01 | 602 | PT SAMANTAKA BB | MAJU DAYA 25 | MARCOPOLO 902 | 2020-11-06 22:50 | 2020-11-08 21:30 | 5012.858 | 05127/ALALAN | 2020-10-30 | PT SUCOFINDO | 4114 |  | 6147 | 33.08 | 16.2 | 5.29 | 6.62 | 7.9 | 31.03 | 38.86 | 30.61 | 38.33 | 0.19 | 0.23 | 0.28 |  |  | 59 | 98.06 | 96.04 | - | 16.04
2020-11-01 | 603 | PT PLN BB/TDE | LL LEXXUS 03 | LL 2518 | 2020-11-06 08:40 | 2020-11-07 12:20 | 4088.341 | 05109/ALALAN | 2020-10-30 | PT SUCOFINDO | 4068 |  | 6252 | 34.94 | 15.58 | 3.84 | 4.98 | 5.9 | 32.09 | 41.63 | 29.14 | 37.81 | 0.17 | 0.22 | 0.26 |  |  | 59 | 98 | 96 | 54 | 18
2020-11-01 | 604 | PT PLN BB/UMM | DWIDAYA 11 | DPS 2589 | 2020-11-07 14:15 | 2020-11-09 21:15 | 5081.708 | SI A - 051688 | 2020-11-02 | PT SURVEYOR INDONESIA | 4237 |  |  | 34.3 | 17.54 | 4.78 | 6 |  | 34.33 | 43.09 | 26.59 | 33.37 | 0.18 | 0.22 |  |  |  | 56 | 99 | 97 | 76 | 15
2020-11-01 | 605 | PT SAMANTAKA BB | MEGA DAYA 27 | MARCOPOLO 2528 | 2020-11-12 11:50 | 2020-11-14 00:40 | 5333.782 | 05164/ALALAN | 2020-11-02 | PT SUCOFINDO | 4110 |  | 6095 | 32.57 | 15.84 | 5.32 | 6.64 | 7.89 | 31.35 | 39.13 | 30.76 | 38.39 | 0.2 | 0.25 | 0.3 |  |  | 59 | 97.97 | 95.86 | - | 17.03
2020-11-01 | 606 | PT PLN BB/TDE | QSA ARWANA | LL 2508 | 2020-11-09 21:25 | 2020-11-11 18:05 | 4819.799 | 05199/ALALAN | 2020-11-02 | PT SUCOFINDO | 4061 |  | 6229 | 34.8 | 15.28 | 4.25 | 5.52 | 6.51 | 32.61 | 42.37 | 28.34 | 36.83 | 0.18 | 0.23 | 0.27 |  |  | 59 | 98 | 96 | 54 | 16
2020-11-01 | 607 | PT PLN BB/UMM | BOJOMA 01 | FLY POWER 2705 | 2020-11-09 23:10 | 2020-11-11 14:50 | 5247.97 | SI A - 051700 | 2020-11-04 | PT SURVEYOR INDONESIA | 4097 |  | 6292 | 34.89 | 16.98 | 4.93 | 6.29 | 7.58 | 32.77 | 41.79 | 27.4 | 34.94 | 0.2 | 0.25 | 0.3 |  |  | 56 | 99 | 97 | 74 | 15
2020-11-01 | 608 | PT SAMANTAKA BB | MEGA DAYA 11 | MARCOPOLO 278 | 2020-11-14 20:00 | 2020-11-16 13:00 | 5402.583 | 05509/ALALAN | 2020-11-04 | PT SUCOFINDO | 4123 |  | 6318 | 34.74 | 14.49 | 5.29 | 6.93 | 8.11 | 29.25 | 38.33 | 30.71 | 40.24 | 0.14 | 0.18 | 0.22 |  |  | 59 | 98.08 | 96.08 | - | 16.38
2020-11-01 | 609 | PT PLN BB/GEL | MEGA DAYA 11 | MARCOPOLO 908 | 2020-11-11 16:40 | 2020-11-13 01:50 | 4961.788 | SI A - 064242 | 2020-11-02 | PT SURVEYOR INDONESIA | 4215 |  | 6463 | 34.78 | 18.68 | 3.75 | 4.68 | 5.76 | 30.55 | 38.09 | 30.92 | 38.55 | 0.34 | 0.43 | 0.53 |  |  | 56 | 99 | 97 | 77 | 13
2020-11-01 | Lot 36 | PT PLN BB/BBS | DUMP TRUCK | DUMP TRUCK | 2020-11-06 15:24 | 2020-11-13 16:20 | 5033.29 | 00820.01436 | 2020-11-12 | PT GEOSERVICES | 4219 |  |  | 36.14 | 13.52 | 5.32 | 7.21 |  | 29.77 | 40.32 | 28.76 | 38.95 | 0.3 | 0.41 |  |  |  | 51
2020-11-01 | 610 | PT PLN BB/TDE | LL LOTTUS 03 | LL 2502 | 2020-11-13 03:45 | 2020-11-14 04:50 | 4754.62 | 05247/ALALAN | 2020-11-03 | PT SUCOFINDO | 4065 |  | 6242 | 34.88 | 12.86 | 4.05 | 5.42 | 6.22 | 31.02 | 41.51 | 30.05 | 40.21 | 0.13 | 0.17 | 0.2 |  |  | 59 | 98 | 96 | 56 | 18
2020-11-01 | 611 | PT PLN BB/TDE | LL SUDIRMAN | LL 2501 | 2020-11-14 09:45 | 2020-11-15 14:20 | 4733.385 | 05187/ALALAN | 2020-11-02 | PT SUCOFINDO | 4067 |  | 6246 | 34.89 | 14.72 | 4.16 | 5.45 | 6.39 | 33.31 | 43.63 | 27.64 | 36.2 | 0.15 | 0.15 | 0.22 |  |  | 59 | 98 | 96 | 57 | 16
2020-11-01 | 612 | PT PLN BB/SAE | LL PRIMA | LL 2711 | 2020-11-15 16:20 | 2020-11-17 16:20 | 5407.431 | 05239/ALALAN | 2020-11-09 | PT SUCOFINDO | 4261 |  | 6189 | 31.15 | 18.77 | 4.98 | 5.88 | 7.24 | 30.2 | 35.63 | 33.67 | 39.72 | 0.21 | 0.25 | 0.31 |  |  | 58 | 98.01 | 96.17 | - | 15.86
2020-11-01 | 613 | PT PLN BB/TDE | CAPRICORN 38 | CAPRICORN 69 | 2020-11-17 18:45 | 2020-11-19 04:10 | 5290.876 | 05300/ALALAN | 2020-11-07 | PT SUCOFINDO | 4063 |  | 6222 | 34.71 | 16.45 | 3.4 | 4.36 | 5.21 | 32.61 | 41.73 | 29.27 | 37.46 | 0.17 | 0.21 | 0.25 |  |  | 59 | 98 | 96 | 54 | 18
2020-11-01 | 614 | PT PLN BB/UMM | MITRA BAHARI 88 | MITRA ABADI 2588 | 2020-11-19 07:20 | 2020-11-20 21:25 | 5265.54 | SI A - 051707 | 2020-11-10 | PT SURVEYOR INDONESIA | 4062 |  | 6413 | 36.66 | 17.62 | 4.7 | 6.11 | 7.42 | 32.32 | 42.04 | 26.32 | 34.23 | 0.25 | 0.33 | 0.4 |  |  | 55 | 99 | 97 | 71 | 16
2020-11-01 | Lot 37 | PT PLN BB/BBS | DUMP TRUCK | DUMP TRUCK | 2020-11-14 10:25 | 2020-11-21 14:29 | 5008.04 | 00820.01496 | 2020-11-20 | PT GEOSERVICES | 4212 |  |  | 35.57 | 14.44 | 5.69 | 7.56 |  | 28.82 | 38.27 | 29.92 | 39.73 | 0.34 | 0.45 |  |  |  | 52
2020-11-01 | 615 | PT PLN BB/TDE | LL MULIA | LL 2714 | 2020-11-20 23:15 | 2020-11-22 07:10 | 5499.345 | 05282/ALALAN | 2020-11-07 | PT SUCOFINDO | 4034 |  | 6194 | 34.86 | 16.26 | 4.4 | 5.66 | 6.76 | 32.22 | 41.43 | 28.51 | 36.65 | 0.14 | 0.19 | 0.22 |  |  | 59 | 98 | 96 | 56 | 16
2020-11-01 | 616 | PT PLN BB/TDE | LL ROSMELY | TANJUNG PERKASA 250-01 | 2020-11-22 09:35 | 2020-11-23 13:35 | 5050.353 | 05490/ALALAN | 2020-11-16 | PT SUCOFINDO | 4071 |  | 6249 | 34.85 | 13.99 | 4.43 | 5.85 | 6.8 | 32.07 | 42.33 | 28.65 | 37.83 | 0.21 | 0.28 | 0.32 |  |  | 59 | 98 | 96 | 56 | 16
2020-11-01 | 617 | PT PLN BB/GEL | MAJU DAYA 11 | MARCOPOLO 906 | 2020-11-23 15:50 | 2020-11-24 20:40 | 5010.674 | SI A - 060604 | 2020-11-11 | PT SURVEYOR INDONESIA | 4212 |  | 6388 | 34.06 | 15.32 | 4.31 | 5.53 | 6.53 | 31.81 | 40.85 | 29.82 | 38.3 | 0.59 | 0.76 | 0.9 |  |  | 58 | 99 | 97 | 75 | 14
2020-11-01 | 618 | PT PLN BB/UMM | MOMENTUM 07 | MULTI 2701 | 2020-11-24 22:45 | 2020-11-26 13:40 | 5786.58 | SI A - 051728 | 2020-11-17 | PT SURVEYOR INDONESIA | 4227 |  | 6449 | 34.45 | 16.71 | 4.97 | 6.32 | 7.59 | 32.09 | 40.77 | 28.49 | 36.2 | 0.18 | 0.23 | 0.28 |  |  | 57 | 99 | 97 | 79 | 19
2020-11-01 | 619 | PT SAMANTAKA BB | KSD 17 | KSD 38 | 2020-11-26 15:45 | 2020-11-28 09:00 | 5922.07 | 05532/ALALAN | 2020-11-06 | PT SUCOFINDO | 4110 |  | 6246 | 34.19 | 16.5 | 5.36 | 6.79 | 6.79 | 30.9 | 39.17 | 29.54 | 37.45 | 0.2 | 0.26 | 0.31 |  |  | 58 | 98.09 | 96.15 | - | 16.13
2020-11-01 | 620 | PT SAMANTAKA BB | KELONG 2 | NUMBING 5 | 2020-11-28 10:35 | 2020-11-30 04:55 | 5537.418 | 05686/ALALAN | 2020-11-19 | PT SUCOFINDO | 4127 |  | 6093 | 32.27 | 16.12 | 5.24 | 6.49 | 7.73 | 32.42 | 40.15 | 30.07 | 37.24 | 0.13 | 0.16 | 0.19 |  |  | 59 | 98.06 | 96.04 | - | 18.34
2020-11-01 | Lot 38 | PT PLN BB/BBS | DUMP TRUCK | DUMP TRUCK | 2020-11-21 14:06 | 2020-11-30 16:47 | 5030.35 | 00820.01497 | 2020-11-20 | PT GEOSERVICES | 4216 |  |  | 35.52 | 14.56 | 5.91 | 7.83 |  | 28.88 | 38.27 | 29.69 | 39.34 | 0.32 | 0.42 |  |  |  | 52
2020-12-01 | 621 | PT PLN BB/GEL | MEGA DAYA 43 | NAP 2701 | 2020-11-30 06:45 | 2020-12-01 17:50 | 5144.113 | SI A - 060670 | 2020-11-18 | PT SURVEYOR INDONESIA | 4210 |  | 6452 | 34.75 | 19.17 | 4.48 | 5.55 | 6.87 | 30.83 | 38.19 | 29.94 | 37.09 | 0.35 | 0.43 | 0.53 |  |  | 53 | 99 | 97 | 74 | 20
2020-12-01 | 622 | PT PLN BB/UMM | BOJOMA 01 | FLY POWER 2705 | 2020-12-01 19:55 | 2020-12-03 10:35 | 5229.526 | SI A - 063207 | 2020-11-23 | PT SURVEYOR INDONESIA | 4007 |  | 6455 | 37.92 | 17.35 | 3.56 | 4.74 | 5.74 | 31.14 | 41.46 | 27.38 | 36.45 | 0.11 | 0.14 | 0.17 |  |  | 53 | 99 | 98 | 64 | 14
2020-12-01 | 623 | PT PLN BB/TDE | LL ANACONDA | LL 2509 | 2020-12-03 12:20 | 2020-12-04 15:20 | 4570.836 | 01220.01725 | 2020-11-23 | PT GEOSERVICES | 3834 |  | 6172 | 37.88 | 15.18 | 6.01 | 8.2 | 9.67 | 30.78 | 42.03 | 25.33 | 34.59 | 0.17 | 0.23 | 0.27 |  |  | 58 | 95.29 | - | - | 13.95
2020-12-01 | 624 | PT PLN BB/TDE | LL LOTTUS 03 | LL 2502 | 2020-12-04 17:35 | 2020-12-05 22:00 | 4827.667 | 01220.01741 | 2020-11-27 | PT GEOSERVICES | 3869 |  | 6182 | 37.42 | 15.66 | 5.4 | 7.28 | 8.63 | 31.25 | 42.12 | 25.93 | 34.94 | 0.16 | 0.21 | 0.25 |  |  | 55 | 100 | - | - | 12.37
2020-12-01 | Lot 39 | PT PLN BB/BBS | DUMP TRUCK | DUMP TRUCK | 2020-12-01 11:12 | 2020-12-07 10:28 | 5034.08 | 00820.01596 | 2020-12-04 | PT GEOSERVICES | 4211 |  |  | 35.11 | 15.95 | 6.36 | 8.24 |  | 29.27 | 37.91 | 29.26 | 37.9 | 0.32 | 0.41 |  |  |  | 50
2020-12-01 | 625 | PT PLN BB/SAE | MEGA DAYA 27 | MARCOPOLO 2528 | 2020-12-05 23:55 | 2020-12-08 22:00 | 5326.405 | 05689/ALALAN | 2020-11-26 | PT SUCOFINDO | 4257 |  | 6266 | 32.07 | 18.1 | 4.86 | 5.86 | 7.16 | 33.63 | 40.55 | 29.43 | 35.49 | 0.14 | 0.17 | 0.21 |  | 1180 | 59 | 97.87 | 95.84 | - | 16.5
2020-12-01 | Lot 40 | PT PLN BB/BBS | DUMP TRUCK | DUMP TRUCK | 2020-12-07 09:43 | 2020-12-09 11:05 | 5002.84 | 00820.01597 | 2020-12-04 | PT GEOSERVICES | 4218 |  |  | 34.31 | 15.95 | 6.76 | 8.65 |  | 29.86 | 38.21 | 29.07 | 37.19 | 0.33 | 0.42 |  |  |  | 50
2020-12-01 | 626 | PT SAMANTAKA BB | SINAR ABADI 128 | TANJUNG GEMILANG 250 | 2020-12-09 00:05 | 2020-12-11 12:00 | 5417.363 | 05790/ALALAN | 2020-12-01 | PT SUCOFINDO | 4106 |  | 6149 | 33.23 | 17.86 | 5.28 | 6.49 | 7.91 | 30.6 | 37.64 | 30.89 | 38.01 | 0.16 | 0.24 | 0.24 |  |  | 59 | 98.01 | 96.03 | - | 15.97
2020-12-01 | 627 | PT PLN BB/TDE | MEGA DAYA 25 | MARCOPOLO 902 | 2020-12-11 15:40 | 2020-12-12 20:50 | 4895.885 | SI A - 062583 | 2020-11-25 | PT SURVEYOR INDONESIA | 4214 |  | 6461 | 34.78 | 17.81 | 3.9 | 4.92 | 5.99 | 31.25 | 39.38 | 30.07 | 37.89 | 0.34 | 0.43 | 0.52 |  |  | 54 | 99 | 97 | 73 | 17
2020-12-01 | 628 | PT PLN BB/TDE | SOL 1008 | CAPRICORN 39 | 2020-12-12 23:05 | 2020-12-14 04:10 | 4992.965 | 01220.01771 | 2020-12-01 | PT GEOSERVICES | 3858 |  | 6169 | 37.46 | 15.8 | 5.08 | 6.84 | 8.12 | 30.07 | 40.49 | 27.39 | 36.87 | 0.17 | 0.23 | 0.27 |  |  | 64 | 95.21 | - | - | 19.57
2020-12-01 | Lot 42 | PT PLN BB/BBS | DUMP TRUCK | DUMP TRUCK | 2020-12-09 09:42 | 2020-12-14 15:42 | 5092.84 | 00820.01683 | 2020-12-19 | PT GEOSERVICES | 4237 |  |  | 36.33 | 14.6 | 5.9 | 7.91 |  | 28.61 | 38.38 | 29.16 | 39.11 | 0.33 | 0.44 |  |  |  | 54
2020-12-01 | 629 | PT PLN BB/TDE | CAPRICORN 38 | CAPRICORN 69 | 2020-12-14 07:30 | 2020-12-15 15:25 | 5238.457 | 01220.01804 | 2020-12-10 | PT GEOSERVICES | 3887 |  | 6184 | 37.15 | 15.54 | 5.12 | 6.88 | 8.15 | 30.67 | 41.21 | 27.06 | 36.37 | 0.16 | 0.22 | 0.26 |  |  | 58 | 95.94 | - | - | 17.2
2020-12-01 | Lot 41 | PT SAMANTAKA BB | DUMP TRUCK | DUMP TRUCK | 2020-12-07 14:30 | 2020-12-16 14:25 | 5017.99 | 06239/ALALAN | 2020-12-29 | PT SUCOFINDO | 4113 |  | 6199 | 33.64 | 15.05 | 4.95 | 6.33 | 7.46 | 32.33 | 41.38 | 29.09 | 37.23 | 0.13 | 0.17 |  |  |  | 59
2020-12-01 | 630 | PT PLN BB/TDE | LL MULIA | TANJUNG PERKASA 250-01 | 2020-12-15 17:10 | 2020-12-17 04:30 | 5105.806 | 01220.01803 | 2020-12-10 | PT GEOSERVICES | 3876 |  | 6182 | 37.31 | 15.08 | 5.23 | 7.09 | 8.35 | 30.35 | 41.11 | 27.11 | 36.72 | 0.15 | 0.2 | 0.24 |  |  | 57 | 95.83 | - | - | 16.72
2020-12-01 | Lot 43 | PT PLN BB/BBS | DUMP TRUCK | DUMP TRUCK | 2020-12-14 15:25 | 2020-12-19 15:00 | 4949.61 | 00820.01684 | 2020-12-19 | PT GEOSERVICES | 4219 |  |  | 36.9 | 14.67 | 5.63 | 7.62 |  | 28.37 | 38.36 | 29.1 | 39.35 | 0.32 | 0.43 |  |  |  | 53
2020-12-01 | Lot 44 | PT SAMANTAKA BB | DUMP TRUCK | DUMP TRUCK | 2020-12-16 15:19 | 2020-12-23 11:37 | 5305.2 | 00832/ALALAN | 2021-03-04 | PT SUCOFINDO | 4107 |  | 6133 | 33.04 | 16.76 | 5.16 | 6.41 | 7.7 | 31.19 | 38.77 | 30.62 | 38.06 | 0.14 | 0.17 |  |  |  | 59
2020-12-01 | 631 | PT PLN BB/TDE | LL LEXXUS 03 | LL 2518 | 2020-12-23 13:25 | 2020-12-24 06:45 | 4086.481 | 01220.01862 | 2020-12-19 | PT GEOSERVICES | 3895 |  | 6208 | 37.26 | 15.88 | 4.77 | 6.39 | 7.6 | 30.82 | 41.32 | 27.16 | 36.41 | 0.16 | 0.22 | 0.26 |  |  | 55 | 100 | - | - | 9.59
2021-01-01 | 632 | PT PLN BB/GEL | MEGA DAYA 57 | MARCOPOLO 906 | 2020-12-31 13:25 | 2021-01-02 05:10 | 5051.251 | 04.20.0190 | 2020-12-23 | PT ASIATRUST TECHNOVIA QUALITI | 4212 |  | 6375 | 33.93 | 15.62 | 4.55 | 5.81 | 6.89 | 31.35 | 40.04 | 30.17 | 38.53 | 0.29 | 0.37 | 0.44 |  |  | 58 | 96.64 | - | - | 8.07
2021-01-01 | 633 | PT PLN BB/UMM | MOMENTUM 07 | MULTI 2701 | 2021-01-03 12:30 | 2021-01-05 10:55 | 5876.118 | SI A - 063279 | 2021-01-02 | PT SURVEYOR INDONESIA | 4043 |  | 6231 | 35.12 | 15.09 | 4.94 | 6.47 | 7.62 | 31.64 | 41.41 | 28.29 | 37.03 | 0.17 | 0.26 | 0.28 |  |  | 53 | 98 | 97 | 79 | 18
2021-01-01 | Lot 45 | PT PLN BB/BBS | DUMP TRUCK | DUMP TRUCK | 2021-01-04 10:33 | 2021-01-09 14:41 | 5030.98 | 00820.01748 | 2021-01-01 | PT GEOSERVICES | 4193 |  |  | 36.81 | 14.58 | 5.81 | 7.85 |  | 28.53 | 38.56 | 28.86 | 39.01 | 0.33 | 0.45 |  |  |  | 52
2021-01-01 | 634 | PT PLN BB/TDE | LL DJU MING | LL 2713 | 2021-01-10 10:10 | 2021-01-12 06:25 | 5480.614 | 01220.01937 | 2021-01-04 | PT GEOSERVICES | 3890 |  | 6193 | 37.19 | 16.33 | 4.95 | 6.6 | 7.89 | 30.56 | 40.71 | 27.29 | 36.36 | 0.19 | 0.25 | 0.3 |  |  | 55 | 100 | - | - | 8.28
2021-01-01 | 635 | PT PLN BB/TDE | SINAR ABADI 128 | TANJUNG GEMILANG 250 | 2021-01-12 08:40 | 2021-01-14 07:00 | 5549.309 | 01220.01901 | 2020-12-26 | PT GEOSERVICES | 3914 |  | 6228 | 37.15 | 14.31 | 4.29 | 5.85 | 6.83 | 31.97 | 43.59 | 26.59 | 36.25 | 0.17 | 0.23 | 0.27 |  |  | 61 | 92.07 | - | - | 17.6
2021-01-01 | 636 | PT PLN BB/UMM | MITRA BAHARI 88 | MITRA ABADI 2588 | 2021-01-14 09:30 | 2021-01-16 06:00 | 5270.394 | SI A - 063295 | 2021-01-07 | PT SURVEYOR INDONESIA | 4051 |  | 6267 | 35.35 | 15.28 | 5.28 | 6.92 | 8.17 | 32.45 | 35.27 | 26.91 | 35.27 | 0.18 | 0.24 | 0.28 |  |  | 50 | 98 | 97 | 79 | 19
2021-01-01 | 637 | PT PLN BB/TDE | LL LEXXUS | LL 2507 | 2021-01-16 08:50 | 2021-01-17 17:35 | 4690.925 | 01220.00040 | 2021-01-11 | PT GEOSERVICES | 3917 |  | 6210 | 36.92 | 16.21 | 4.98 | 6.62 | 7.9 | 30.52 | 40.54 | 27.58 | 36.63 | 0.17 | 0.22 | 0.26 |  |  | 59 | 95.49 | - | - | 12.82
2021-01-01 | 638 | PT PLN BB/UMM | BOJOMA 01 | FLY POWER 2705 | 2021-01-17 19:25 | 2021-01-19 17:15 | 5353.658 | SI A - 064904 | 2021-01-14 | PT SURVEYOR INDONESIA | 4056 |  | 6264 | 35.24 | 14.17 | 4.93 | 6.53 | 7.61 | 32.17 | 42.64 | 27.66 | 36.66 | 0.15 | 0.2 | 0.23 |  |  | 56 | 98 | 96 | 79 | 18
2021-01-01 | Lot 46 | PT PLN BB/BBS | DUMP TRUCK | DUMP TRUCK | 2021-01-13 09:48 | 2021-01-23 11:00 | 5194.37 | 00820.01748 | 2021-01-01 | PT GEOSERVICES | 4193 |  |  | 36.81 | 14.58 | 5.81 | 7.85 |  | 28.53 | 38.56 | 28.86 | 39.01 | 0.33 | 0.45 |  |  |  | 52
2021-01-01 | 639 | PT PLN BB/GEL | MEGA DAYA 43 | MARCOPOLO 902 | 2021-01-28 14:50 | 2021-01-30 14:25 | 4858.998 | 00315/ALALAO | 2021-01-20 | PT SUCOFINDO | 4220 |  | 6391 | 33.97 | 16.15 | 3.33 | 4.23 | 5.05 | 31.85 | 40.45 | 30.84 | 39.17 | 0.26 | 0.33 | 0.39 |  |  | 58 | 98 | 96 | 55 | 17
2021-02-01 | 640 | PT PLN BB/UMM | MITRA BAHARI 88 | MITRA ABADI 2588 | 2021-01-30 16:40 | 2021-02-01 01:45 | 5310 | SI A - 064936 | 2021-01-26 | PT SURVEYOR INDONESIA | 4017 |  | 6264 | 35.87 | 15.24 | 4.64 | 6.13 | 7.23 | 31.19 | 41.23 | 28.3 | 37.4 | 0.11 | 0.15 | 0.18 |  |  | 55 | 97 | 97 | 71 | 17
2021-02-01 | 641 | PT PLN BB/TDE | LL ROSMELY | LL 2714 | 2021-02-04 23:30 | 2021-02-06 13:55 | 5396.518 | 01221.00192 | 2021-01-01 | PT GEOSERVICES | 3888 |  | 6195 | 37.23 | 15.33 | 4.83 | 6.52 | 7.7 | 30.48 | 41.12 | 27.45 | 37.03 | 0.2 | 0.27 | 0.32 |  |  | 55 | 95.39 | - | - | 15.74
2021-02-01 | 642 | PT PLN BB/UMM | MOMENTUM 07 | MULTI 2701 | 2021-02-08 14:40 | 2021-02-10 07:10 | 5825.045 | SI A - 06471 | 2021-02-07 | PT SURVEYOR INDONESIA | 4026 |  | 6238 | 35.45 | 14.31 | 4.48 | 5.95 | 6.94 | 32.61 | 43.29 | 27.46 | 36.45 | 0.16 | 0.21 | 0.25 |  |  | 57 | 98 | 97 | 79 | 18
2021-02-01 | 643 | PT PLN BB/TDE | LL LOTTUS 02 | LL 2501 | 2021-02-10 10:10 | 2021-02-11 22:00 | 4748.674 | 01221.00252 | 2021-02-05 | PT GEOSERVICES | 3895 |  | 6222 | 37.4 | 16.3 | 4.75 | 6.35 | 7.59 | 31.09 | 41.57 | 26.76 | 35.78 | 0.16 | 0.22 | 0.26 |  |  | 57 | 95.62 | - | - | 12.93
2021-02-01 | 644 | PT PLN BB/UMM | MITRA BAHARI 88 | MITRA ABADI 2588 | 2021-02-14 06:00 | 2021-02-15 12:50 | 5219.867 | SI A - 064976 | 2021-02-09 | PT SURVEYOR INDONESIA | 4014 |  | 6218 | 35.44 | 14.07 | 4.43 | 5.9 | 6.87 | 31.78 | 42.3 | 28.35 | 37.73 | 0.14 | 0.18 | 0.21 |  |  | 58 | 98 | 97 | 79 | 18
2021-02-01 | Lot 47 | PT SAMANTAKA BB | DUMP TRUCK | DUMP TRUCK | 2021-01-12 12:12 | 2021-02-16 11:30 | 5006.02 | 00896/ALALAO | 2021-02-22 | PT SUCOFINDO | 4106 |  | 6102 | 32.71 | 17.93 | 5.3 | 6.46 | 7.87 | 33.31 | 40.63 | 28.68 | 34.98 | 0.17 | 0.21 | 0.26 |  |  | 59
2021-02-01 | Lot 48 | PT PLN BB/BBS | DUMP TRUCK | DUMP TRUCK | 2021-02-04 11:25 | 2021-02-20 11:57 | 5054.85 | 00821.00083 | 2021-02-01 | PT GEOSERVICES | 4019 |  |  | 36.52 | 8.79 | 8.08 | 11.61 |  | 26.7 | 38.37 | 28.7 | 41.23 | 0.29 | 0.41 |  |  |  | 51
2021-02-01 | Lot 49 | PT SAMANTAKA BB | DUMP TRUCK | DUMP TRUCK | 2021-02-16 10:53 | 2021-02-22 10:15 | 5015.89 | 00898/ALALAO | 2021-03-08 | PT SUCOFINDO | 4115 |  | 6211 | 33.74 | 17.04 | 5.15 | 6.45 | 7.78 | 32.53 | 40.73 | 28.58 | 35.78 | 0.19 | 0.24 | 0.28 |  |  | 50
2021-02-01 | Lot 51 | PT SAMANTAKA BB | DUMP TRUCK | DUMP TRUCK | 2021-02-22 09:30 | 2021-02-27 10:15 | 5010.47 | 00900/ALALAO | 2021-03-08 | PT SUCOFINDO | 4107 |  | 6195 | 33.7 | 16.26 | 5.19 | 6.55 | 7.82 | 32.17 | 40.63 | 28.94 | 36.56 | 0.2 | 0.25 | 0.29 |  |  | 62
2021-02-01 | 645 | PT PLN BB/UMM | MITRA BAHARI 88 | MITRA ABADI 2588 | 2021-02-27 16:10 | 2021-02-28 15:15 | 5336.646 | SI A - 069167 | 2021-02-23 | PT SURVEYOR INDONESIA | 4004 |  | 6153 | 34.93 | 14.04 | 4.93 | 6.51 | 7.57 | 31.61 | 41.76 | 28.53 | 37.69 | 0.14 | 0.19 | 0.22 |  |  | 55 | 98 | 97 | 76 | 17
2021-03-01 | Lot 50 | PT PLN BB/BBS | DUMP TRUCK | DUMP TRUCK | 2021-02-20 13:25 | 2021-03-01 17:25 | 5010.38 | 00821.00083 | 2021-02-01 | PT GEOSERVICES | 4010 |  |  | 36.57 | 9.6 | 8.21 | 11.7 |  | 26.94 | 38.4 | 28.28 | 40.3 | 0.31 | 0.44 |  |  |  | 50
2021-03-01 | Lot 53 | PT PLN BB/BBS | DUMP TRUCK | DUMP TRUCK | 2021-03-01 17:00 | 2021-03-09 15:30 | 5022.95 | 00821.00195 | 2021-02-27 | PT GEOSERVICES | 3997 |  |  | 36.61 | 10.69 | 7.28 | 10.26 |  | 24.88 | 35.06 | 31.22 | 43.99 | 0.49 | 0.69 |  |  |  | 51
2021-03-01 | Lot 52 | PT SAMANTAKA BB | DUMP TRUCK | DUMP TRUCK | 2021-02-27 09:50 | 2021-03-09 18:10 | 5210.09 | 01224/ALALAO | 2021-03-24 | PT SUCOFINDO | 4107 |  | 6159 | 33.32 | 16.02 | 5.14 | 6.47 | 7.71 | 32.34 | 40.73 | 29.2 | 36.78 | 0.23 | 0.29 | 0.34 |  |  | 59
2021-03-01 | 646 | PT PLN BB/GEL | MEGA DAYA 47 | MARCOPOLO 902 | 2021-03-08 11:50 | 2021-03-09 21:50 | 4927.852 | 00914/ALALAO | 2021-03-03 | PT SUCOFINDO | 4228 |  | 6452 | 34.47 | 13.14 | 3.54 | 4.69 | 5.4 | 31.86 | 42.24 | 30.13 | 39.93 | 0.27 | 0.36 | 0.41 |  |  | 58 | 98.1 | 96.12 | 54.79 | 17.14
2021-03-01 | 647 | PT PLN BB/UMM | MITRA BAHARI 88 | MITRA ABADI 2588 | 2021-03-13 05:55 | 2021-03-14 07:15 | 5431.001 | SI A - 069192 | 2021-03-08 | PT SURVEYOR INDONESIA | 4019 |  | 6203 | 35.2 | 14.91 | 4.02 | 5.28 | 6.21 | 33.29 | 43.71 | 27.49 | 36.1 | 0.11 | 0.15 | 0.18 |  |  | 57 | 99 | 95 | 79 | 18
2021-03-01 | Lot 54 | PT PLN BB/BBS | DUMP TRUCK | DUMP TRUCK | 2021-03-09 15:10 | 2021-03-14 11:10 | 5043.7 | 00821.00195A | 2021-02-27 | PT GEOSERVICES | 4007 |  |  | 36.15 | 10.44 | 7.47 | 10.48 |  | 25.06 | 35.15 | 31.32 | 43.93 | 0.41 | 0.57 |  |  |  | 50
2021-03-01 | 648 | PT SAMANTAKA BB | KELONG 1 | NUMBING 5 | 2021-03-16 21:20 | 2021-03-19 21:20 | 5510.504 | 00952/ALALAO | 2021-03-15 | PT SUCOFINDO | 4117 |  | 6275 | 34.39 | 13.65 | 5.17 | 6.8 | 7.87 | 32.5 | 42.78 | 27.94 | 36.77 | 0.16 | 0.21 | 0.24 |  |  | 59 | 98 | 96 | 57 | 16
2021-03-01 | Lot 56 | PT PLN BB/BBS | DUMP TRUCK | DUMP TRUCK | 2021-03-14 11:40 | 2021-03-20 11:00 | 5029.01 | 01328/ALALAO | 2021-04-09 | PT SUCOFINDO | 4122 |  | 6304 | 34.61 | 17.76 | 5.19 | 6.53 | 7.94 | 32.02 | 40.27 | 28.19 | 35.45 | 0.19 | 0.23 | 0.28 |  |  | 60
2021-03-01 | Lot 55 | PT SAMANTAKA BB | DUMP TRUCK | DUMP TRUCK | 2021-03-10 09:40 | 2021-03-24 14:00 | 5025.93 | 00821.00264 | 2021-03-14 | PT GEOSERVICES | 4145 |  |  | 35.83 | 12.01 | 6.73 | 9.23 |  | 27.72 | 38.01 | 29.72 | 40.75 | 0.34 | 0.46 |  |  |  | 51
2021-03-01 | Lot 57 | PT PLN BB/BBS | DUMP TRUCK | DUMP TRUCK | 2021-03-20 10:45 | 2021-03-26 15:43 | 5014.79 | 00821.00264 | 2021-03-14 | PT GEOSERVICES | 4163 |  |  | 36.02 | 12.43 | 6.6 | 9.04 |  | 28 | 38.32 | 29.38 | 40.21 | 0.31 | 0.42 |  |  |  | 52
2021-03-01 | 649 | PT PLN BB/UMM | SYUKUR 25 | MARINA 88 | 2021-03-25 08:10 | 2021-03-26 20:55 | 4743.905 | SI A - 072259 | 2021-03-23 | PT SURVEYOR INDONESIA | 4108 |  | 6308 | 34.88 | 14.65 | 4.55 | 5.96 | 6.98 | 32.44 | 42.52 | 28.13 | 36.87 | 0.21 | 0.28 | 0.33 |  |  | 55 | 98 | 96 | 76 | 19
2021-03-01 | 650 | PT PLN BB/UMM | MERPATI 2701 | RAJAWALI 2701 | 2021-03-27 00:15 | 2021-03-28 22:30 | 5216.004 | SI A - 072267 | 2021-03-21 | PT SURVEYOR INDONESIA | 4276 |  | 6544 | 34.66 | 18.83 | 3.73 | 3.73 | 5.7 | 31.95 | 39.69 | 29.66 | 36.85 | 0.2 | 0.25 | 0.31 |  |  | 50 | 99 | 96 | 75 | 19
2021-03-01 | Lot 59 | PT SAMANTAKA BB | DUMP TRUCK | DUMP TRUCK | 2021-03-24 13:30 | 2021-03-31 13:08 | 5074.89 | 01330/ALALAO | 2021-04-09 | PT SUCOFINDO | 4112 |  | 6218 | 33.87 | 16.87 | 5.17 | 6.5 | 7.82 | 31.99 | 40.21 | 28.97 | 36.41 | 0.2 | 0.25 | 0.3 |  |  | 59
2021-04-01 | Lot 61 | PT PLN BB/BBS | DUMP TRUCK | DUMP TRUCK | 2021-03-27 10:45 | 2021-04-02 15:15 | 5008.4 | 00821.00314 | 2021-03-24 | PT GEOSERVICES | 4147 |  |  | 35.86 | 12.1 | 6.82 | 9.34 |  | 29.2 | 40.01 | 28.13 | 38.55 | 0.35 | 0.48 |  |  |  | 51
2021-04-01 | Lot 62 | PT SAMANTAKA BB | DUMP TRUCK | DUMP TRUCK | 2021-03-31 12:40 | 2021-04-04 10:00 | 5015.93 | 01436/ALALAO | 2021-04-19 | PT SUCOFINDO | 4109 |  | 6212 | 33.85 | 17.06 | 5.3 | 6.65 | 8.02 | 32.51 | 40.77 | 28.33 | 35.52 | 0.19 | 0.23 | 0.28 |  |  | 59
2021-04-01 | 651 | PT PLN BB/UMM | BOJOMA 01 | FLY POWER 2705 | 2021-04-03 18:45 | 2021-04-04 22:40 | 5237.413 | SI A - 042897 | 2021-03-29 | PT SURVEYOR INDONESIA | 4079 |  | 6266 | 34.9 | 17.28 | 4.95 | 6.29 | 7.6 | 29.41 | 37.37 | 30.74 | 39.06 | 0.2 | 0.26 | 0.31 |  |  | 54 | 99 | 96 | 77 | 17
2021-04-01 | 652 | PT PLN BB/TDE | LL FERRARII | LL 2714 | 2021-04-05 03:50 | 2021-04-06 06:15 | 5446.567 | 01221.00529 | 2021-03-31 | PT GEOSERVICES | 3963 |  | 6312 | 37.21 | 15.11 | 4.46 | 6.03 | 7.1 | 30.56 | 41.31 | 27.77 | 37.55 | 0.15 | 0.2 | 0.24 |  |  | 55 | 93.64 | - | - | 17.18
2021-04-01 | Lot 64 | PT SAMANTAKA BB | DUMP TRUCK | DUMP TRUCK | 2021-04-05 08:50 | 2021-04-07 16:11 | 5024.6 | 01447/ALALAO | 2021-04-19 | PT SUCOFINDO | 4117 |  | 6198 | 33.57 | 17.71 | 5.18 | 6.42 | 7.8 | 32.52 | 40.29 | 28.72 | 35.58 | 0.19 | 0.24 | 0.29 |  |  | 59
2021-04-01 | 653 | PT PLN BB/UMM | MITRA ARMADA 02 | ARMADA MAJU 2702 | 2021-04-06 09:45 | 2021-04-07 21:10 | 5921.585 | SI A - 042899 | 2021-03-31 | PT SURVEYOR INDONESIA | 4076 |  | 6264 | 34.93 | 15.13 | 4.56 | 5.95 | 7.01 | 30.62 | 39.94 | 29.89 | 38.98 | 0.18 | 0.23 | 0.27 |  |  | 48 | 99 | 96 | 77 | 18
2021-04-01 | Lot 63 | PT PLN BB/BBS | DUMP TRUCK | DUMP TRUCK | 2021-04-02 15:20 | 2021-04-08 16:30 | 5010.48 | 00821.00314 | 2021-03-24 | PT GEOSERVICES | 4182 |  |  | 36.07 | 12.3 | 6.75 | 9.26 |  | 29.47 | 40.43 | 27.71 | 38.01 | 0.34 | 0.46 |  |  |  | 50
2021-04-01 | 654 | PT PLN BB/TDE | MARTHA DINI | SETANA V | 2021-04-07 23:25 | 2021-04-09 05:00 | 5230.206 | 01214/ALALAO | 2021-04-05 | PT SUCOFINDO | 3873 |  | 6542 | 40.8 | 17.27 | 2.66 | 3.72 | 4.49 | 29.91 | 41.8 | 26.63 | 37.21 | 0.14 | 0.19 | 0.24 |  |  | 62 | 98 | 96 | 56 | 16
2021-04-01 | Lot 58 | PT RMBE | DUMP TRUCK | DUMP TRUCK | 2021-03-23 09:08 | 2021-04-10 12:21 | 5157.36 |  | 2021-04-13 | PT SUCOFINDO | 4221 |  |  | 36.63 | 12.2 | 3.88 | 5.38 |  | 31.71 | 43.93 | 27.78 | 38.49 | 0.28 | 0.39 |  |  |  | -
2021-04-01 | 655 | PT PLN BB/BPS | MITRA ARMADA 01 | ARMADA MAJU 2701 | 2021-04-09 10:50 | 2021-04-10 15:00 | 5939.277 | SI A - 042913 | 2021-04-04 | PT SURVEYOR INDONESIA | 4050 |  | 6224 | 34.94 | 16.72 | 4.97 | 6.36 | 7.64 | 32.1 | 41.08 | 28 | 35.84 | 0.19 | 0.24 | 0.29 |  |  | 56 | 99 | 96 | 75 | 19
2021-04-01 | Lot 65 | PT SAMANTAKA BB | DUMP TRUCK | DUMP TRUCK | 2021-04-07 15:35 | 2021-04-11 14:55 | 5063.53 | 01631/ALALAO | 2021-04-28 | PT SUCOFINDO | 4109 |  | 6086 | 32.49 | 17.05 | 5.32 | 6.54 | 7.89 | 32.95 | 40.49 | 29.24 | 35.92 | 0.18 | 0.22 | 0.27 |  |  | 61
2021-04-01 | Lot 66 | PT PLN BB/BBS | DUMP TRUCK | DUMP TRUCK | 2021-04-08 15:45 | 2021-04-13 11:36 | 5073.23 | 00821.00390 | 2021-04-10 | PT GEOSERVICES | 4106 |  |  | 35.82 | 11.32 | 6.85 | 9.46 |  | 29.01 | 40.09 | 28.32 | 39.13 | 0.29 | 0.4 |  |  |  | 51
2021-04-01 | 656 | PT PLN BB/TDE | CAPRICORN 26 | CAPRICORN 43 | 2021-04-12 16:35 | 2021-04-13 19:00 | 5264.667 | 01221.00593 | 2021-04-10 | PT GEOSERVICES | 3907 |  | 6227 | 37.26 | 15.75 | 4.64 | 6.23 | 7.39 | 30.26 | 40.64 | 27.84 | 37.38 | 0.19 | 0.25 | 0.3 |  |  | 55 | 96.44 | - | - | 13.77
2021-04-01 | Lot 68 | PT SAMANTAKA BB | DUMP TRUCK | DUMP TRUCK | 2021-04-11 15:10 | 2021-04-16 10:53 | 5094.84 | 01633/ALALAO | 2021-04-28 | PT SUCOFINDO | 4111 |  | 6139 | 33.03 | 17.56 | 5.18 | 6.38 | 7.74 | 34.18 | 42.08 | 27.6 | 33.98 | 0.18 | 0.23 | 0.27 |  |  | 60
2021-04-01 | 657 | PT PLN BB/JPC | QUEEN 03 | GANDASARI 2706 | 2021-04-17 09:10 | 2021-04-18 12:15 | 5554.276 | 01397/ALALAO | 2021-04-15 | PT SUCOFINDO | 3760 |  | 6375 | 41.01 | 16.23 | 2.5 | 3.55 | 4.24 | 29.71 | 42.2 | 26.77 | 38.02 | 0.15 | 0.21 | 0.25 |  |  | 60 | 98 | 96 | 56 | 16
2021-04-01 | 658 | PT PLN BB/TDE | LL LOTTUS 02 | LL 2501 | 2021-04-18 14:35 | 2021-04-19 14:45 | 4844.995 | 01221.00609 | 2021-04-13 | PT GEOSERVICES | 3923 |  | 6232 | 37.05 | 15.64 | 4.63 | 6.2 | 7.35 | 30.65 | 41.07 | 27.68 | 37.09 | 0.19 | 0.25 | 0.3 |  |  | 63 | 94.2 | - | - | 12.56
2021-04-01 | Lot 70 | PT SAMANTAKA BB | DUMP TRUCK | DUMP TRUCK | 2021-04-16 10:45 | 2021-04-20 15:30 | 5117.29 | 01684/ALALAO | 2021-04-28 | PT SUCOFINDO | 4115 |  | 6171 | 33.31 | 16.89 | 5.29 | 6.59 | 7.93 | 33.43 | 41.66 | 27.97 | 34.86 | 0.17 | 0.21 | 0.25 |  |  | 60
2021-04-01 | Lot 60 | PT PLN BB/SAE | DUMP TRUCK | DUMP TRUCK | 2021-03-24 13:32 | 2021-04-20 17:34 | 5112.63 | JKT-L 5302 | 2021-04-29 | PT TRIBHAKTI INSPEKTAMA | 3811 |  | 6622 | 37.95 | 15.76 | 4.5 | 6.11 |  |  | 37.3 |  | 40.83 | 0.2 | 0.27 |  |  |  | 58
2021-04-01 | Lot 69 | PT PLN BB/BBS | DUMP TRUCK | DUMP TRUCK | 2021-04-15 13:31 | 2021-04-21 14:32 | 5037.19 | 00821.00390 | 2021-04-10 | PT GEOSERVICES | 4209 |  |  | 36.41 | 11.07 | 5.83 | 8.15 |  | 28.8 | 40.27 | 28.97 | 40.51 | 0.26 | 0.36 |  |  |  | 50
2021-04-01 | 659 | PT PLN BB/TDE | LL EAGLE 02 | CAPRICORN 71 | 2021-04-21 04:20 | 2021-04-22 15:10 | 5509.473 | 01221.00611 | 2021-04-13 | PT GEOSERVICES | 3917 |  | 6249 | 37.32 | 15.91 | 4.46 | 5.99 | 7.12 | 30.05 | 40.32 | 28.16 | 37.78 | 0.19 | 0.25 | 0.3 |  |  | 62 | 98.12 | - | - | 13.21
2021-04-01 | 660 | PT PLN BB/TDE | OCEAN DREAM 007 | LL 2714 | 2021-04-23 01:30 | 2021-04-24 06:30 | 5429.997 | 01221.00649 | 2021-04-19 | PT GEOSERVICES | 3911 |  | 6231 | 37.23 | 15.85 | 4.81 | 6.45 | 7.66 | 29.98 | 40.19 | 27.98 | 37.51 | 0.16 | 0.21 | 0.25 |  |  | 61 | 97.52 | - | - | 14.53
2021-04-01 | 661 | PT PLN BB/UMM | BOJOMA 01 | FLY POWER 2705 | 2021-04-24 09:35 | 2021-04-25 09:45 | 5239.354 | SI A - 069677 | 2021-04-18 | PT SURVEYOR INDONESIA | 4083 |  | 6275 | 34.93 | 15.05 | 4.96 | 6.47 | 7.62 | 31.76 | 41.46 | 28.36 | 37.02 | 0.15 | 0.2 | 0.24 |  |  | 52 | 98 | 96 | 75 | 18
2021-04-01 | Lot 71 | PT SAMANTAKA BB | DUMP TRUCK | DUMP TRUCK | 2021-04-20 14:20 | 2021-04-25 16:21 | 5088.39 | 01686ALALAO | 2021-05-03 | PT SUCOFINDO | 4113 |  | 6123 | 32.83 | 16.7 | 5.22 | 6.47 | 7.76 | 33.63 | 41.7 | 28.33 | 35.13 | 0.17 | 0.21 | 0.26 |  |  | 59
2021-04-01 | Lot 67 | PT RMBE | DUMP TRUCK | DUMP TRUCK | 2021-04-10 13:27 | 2021-04-28 11:35 | 5097.1 |  | 2021-04-13 | PT SUCOFINDO | 4221 |  |  | 36.63 | 12.2 | 3.88 | 5.38 |  | 31.71 | 43.93 | 27.78 | 38.49 | 0.28 | 0.39 |  |  |  | -
2021-04-01 | 662 | PT PLN BB/UMM | MERPATI 2701 | RAJAWALI 2701 | 2021-04-27 18:20 | 2021-04-29 20:30 | 5131.806 | SI A - 069293 | 2021-04-25 | PT SURVEYOR INDONESIA | 4016 |  | 6223 | 35.47 | 14.85 | 3.79 | 5 | 5.87 | 33.63 | 44.37 | 27.12 | 35.78 | 0.2 | 0.26 | 0.31 |  |  | 55 | 100 | 97 | 79 | 19
2021-04-01 | Lot 72 | PT PLN BB/BBS | DUMP TRUCK | DUMP TRUCK | 2021-04-21 14:15 | 2021-04-30 15:40 | 5083.43 | 00821.00437 | 2021-04-23 | PT GEOSERVICES | 4190 |  |  | 34.51 | 11.32 | 7.08 | 9.59 |  | 29.65 | 40.15 | 28.76 | 38.94 | 0.3 | 0.4 |  |  |  | 51
2021-05-01 | 663 | PT PLN BB/TDE | LL LOTTUS | CAPRICORN 39 | 2021-04-30 03:50 | 2021-05-01 05:30 | 5513.112 | 01221.00695 | 2021-04-27 | PT GEOSERVICES | 3947 |  | 6251 | 36.85 | 15.32 | 4.62 | 6.2 | 7.32 | 30.03 | 40.27 | 28.5 | 38.21 | 0.21 | 0.28 | 0.36 |  |  | 59 | 96.28 | - | - | 14.78
2021-05-01 | Lot 73 | PT SAMANTAKA BB | DUMP TRUCK | DUMP TRUCK | 2021-04-26 17:05 | 2021-05-01 15:00 | 5049.76 | 01757/ALALAO | 2021-05-04 | PT SUCOFINDO | 4112 |  | 6141 | 33.03 | 17.37 | 5.22 | 6.44 | 7.8 | 34.06 | 42.03 | 27.68 | 34.16 | 0.17 | 0.21 | 0.25 |  |  | 60
2021-05-01 | 664 | PT PLN BB/TDE | LL LOTTUS 02 | LL 2501 | 2021-05-01 07:25 | 2021-05-04 10:00 | 4875.743 | 01221.00693 | 2021-04-27 | PT GEOSERVICES | 3916 |  | 6208 | 36.91 | 16.36 | 4.96 | 6.57 | 7.66 | 29.5 | 39.11 | 28.63 | 37.96 | 0.23 | 0.31 | 0.37 |  |  | 60 | 97.74 | - | - | 11.94
2021-05-01 | 665 | PT PLN BB/TDE | SOL 1003 | TANJUNG PERKASA 250-01 | 2021-05-04 12:00 | 2021-05-05 13:05 | 5076.005 | 01221.00698 | 2021-04-28 | PT GEOSERVICES | 3907 |  | 6217 | 37.16 | 16 | 4.87 | 6.51 | 7.75 | 30.46 | 40.72 | 27.51 | 36.77 | 0.16 | 0.22 | 0.26 |  |  | 60 | 97.41 | - | - | 10.2
2021-05-01 | Lot 74 | PT PLN BB/BBS | DUMP TRUCK | DUMP TRUCK | 2021-04-30 15:15 | 2021-05-06 11:35 | 5059.2 | 00821.00437 | 2021-04-23 | PT GEOSERVICES | 4135 |  |  | 35.71 | 11.63 | 6.87 | 9.45 |  | 29.37 | 40.37 | 28.05 | 38.55 | 0.3 | 0.41 |  |  |  | 50
2021-05-01 | 666 | PT PLN BB/TDE | ALPHA PROGRESS | LL MASSIE | 2021-05-05 14:45 | 2021-05-06 11:40 | 4764.748 | 01221.00691 | 2021-04-27 | PT GEOSERVICES | 3927 |  | 6219 | 36.86 | 15.74 | 4.86 | 6.49 | 7.7 | 29.88 | 39.87 | 28.4 | 37.9 | 0.17 | 0.23 | 0.27 |  |  | 61 | 97.86 | - | - | 13.42
2021-05-01 | Lot 75 | PT SAMANTAKA BB | DUMP TRUCK | DUMP TRUCK | 2021-05-01 14:20 | 2021-05-08 14:40 | 5063.27 | 02024/ALALAO | 2021-06-02 | PT SUCOFINDO | 4120 |  | 6128 | 32.77 | 17.43 | 5.22 | 6.41 | 7.77 | 31.02 | 38.09 | 30.99 | 38.06 | 0.19 | 0.24 | 0.29 |  |  | 59
2021-05-01 | 667 | PT PLN BB/TDE | SINAR SEJAHTERA 128 | CAPRICORN 41 | 2021-05-08 20:00 | 2021-05-09 15:00 | 5463.679 | 01221.00753 | 2021-05-05 | PT GEOSERVICES | 3927 |  | 6252 | 37.19 | 16.67 | 4.4 | 5.84 | 7.01 | 31.25 | 41.46 | 27.16 | 36.03 | 0.17 | 0.22 | 0.26 |  |  | 59 | 100 | - | - | 9.15
2021-05-01 | 668 | PT PLN BB/UMM | BOJOMA 01 | FLY POWER 2705 | 2021-05-09 19:10 | 2021-05-10 18:15 | 5364.336 | SI A - 069346 | 2021-05-08 | PT SURVEYOR INDONESIA | 4010 |  | 6200 | 35.33 | 12.39 | 4.49 | 6.08 | 6.94 | 33.12 | 44.87 | 27.06 | 36.66 | 0.22 | 0.3 | 0.34 |  |  | 53 | 97 | 96 | 77 | 17
2021-05-01 | 669 | PT PLN BB/TDE | LL SUDIRMAN | LL 2519 | 2021-05-11 06:50 | 2021-05-12 03:10 | 4917.872 | 01221.00771 | 2021-05-08 | PT GEOSERVICES | 3906 |  | 6225 | 37.05 | 16.08 | 4.91 | 6.57 | 7.83 | 29.92 | 40.01 | 27.92 | 37.34 | 0.21 | 0.28 | 0.33 |  |  | 58 | 100 | - | - | 16.82
2021-05-01 | Lot 78 | PT SAMANTAKA BB | DUMP TRUCK | DUMP TRUCK | 2021-05-08 15:05 | 2021-05-19 18:05 | 5050.54 | 02026/ALALAO | 2021-06-02 | PT SUCOFINDO | 4108 |  | 6146 | 33.16 | 17.08 | 5.36 | 6.65 | 8.02 | 30.98 | 38.43 | 30.5 | 37.84 | 0.19 | 0.23 | 0.28 |  |  | 59
2021-05-01 | 670 | PT PLN BB/JPC | TANGGUH | BATU LICIN | 2021-05-19 11:35 | 2021-05-20 15:40 | 5715.983 | 01827/ALALAO | 2021-04-17 | PT SUCOFINDO | 3823 |  | 6376 | 40.03 | 14.13 | 2.3 | 3.3 | 3.84 | 29.99 | 42.94 | 27.67 | 39.63 | 0.15 | 0.21 | 0.24 |  |  | 59 | 98 | 96 | 55 | 17
2021-05-01 | Lot 76 | PT PLN BB/BBS | DUMP TRUCK | DUMP TRUCK | 2021-05-06 11:25 | 2021-05-22 16:10 | 5052.74 | 00821.00505 | 2021-05-07 | PT GEOSERVICES | 4209 |  |  | 34.97 | 13.24 | 7.12 | 9.5 |  | 28.68 | 38.27 | 29.22 | 38.99 | 0.4 | 0.53 |  |  |  | 50
2021-05-01 | Lot 79 | PT SAMANTAKA BB | DUMP TRUCK | DUMP TRUCK | 2021-05-19 15:20 | 2021-05-22 17:34 | 5289.19 | 02028/ALALAO | 2021-06-02 | PT SUCOFINDO | 4126 |  | 6243 | 33.92 | 17.08 | 5.13 | 6.43 | 7.76 | 29.39 | 36.87 | 31.57 | 39.61 | 0.17 | 0.21 | 0.26 |  |  | 59
2021-05-01 | 671 | PT PLN BB/UMM | BOJOMA 01 | FLY POWER 2705 | 2021-05-24 02:00 | 2021-05-24 22:40 | 5447.455 | SI A - 085911 | 2021-05-20 | PT SURVEYOR INDONESIA | 4026 |  | 6184 | 34.9 | 14.63 | 4.99 | 6.55 | 7.67 | 33.45 | 43.87 | 26.65 | 34.95 | 0.25 | 0.33 | 0.39 |  |  | 58 | 98 | 95 | 73 | 16
2021-05-01 | 672 | PT PLN BB/TDE | ELISTINA | TRUST LINE 999 | 2021-05-25 00:45 | 2021-05-26 02:35 | 5520.386 | 01221.00831 | 2021-05-22 | PT GEOSERVICES | 3915 |  | 6240 | 37.26 | 15.7 | 4.55 | 6.11 | 7.25 | 30.16 | 40.52 | 28.04 | 37.67 | 0.17 | 0.23 | 0.27 |  |  | 62 | 100 | - | - | 11.53
2021-05-01 | Lot 80 | PT SAMANTAKA BB | DUMP TRUCK | DUMP TRUCK | 2021-05-23 13:15 | 2021-05-27 12:40 | 5390.69 | 04921.00076 | 2021-06-03 | PT GEOSERVICES | 4030 |  | 6602 | 38.96 | 15.25 | 3.24 | 4.5 | 5.31 | 30.66 | 42.57 | 27.14 | 37.68 | 0.23 | 0 | 0.38 |  | 1250 | 60 | 97.08 | 86.3 | 70.1 | 17.89
2021-05-01 | Lot 81 | PT PLN BB/BBS | DUMP TRUCK | DUMP TRUCK | 2021-05-23 13:25 | 2021-05-28 17:50 | 5165.87 | 00821.00505 A | 2021-05-07 | PT GEOSERVICES | 4180 |  | 0 | 35.28 | 11.57 | 7.09 | 9.69 | 0 | 28.05 | 38.33 | 29.58 | 40.41 | 0.37 | 0.5 | 0 |  | 0 | 50 | 0 | 0 | 0 | 0
2021-05-01 | 673 | PT PLN BB/UMM | DWIDAYA 11 | DPS 2589 | 2021-05-28 02:40 | 2021-05-29 02:30 | 5212.538 | SI A - 085953 | 2021-05-26 | PT SURVEYOR INDONESIA | 4006 |  | 6235 | 35.76 | 15.82 | 4.4 | 5.77 | 6.85 | 33.3 | 43.63 | 26.54 | 34.78 | 0.24 | 0.32 | 0.38 |  |  | 58 | 98 | 96 | 74 | 16
2021-05-01 | Lot 82 | PT SAMANTAKA BB | DUMP TRUCK | DUMP TRUCK | 2021-05-27 13:50 | 2021-05-31 12:18 | 5004 | 04921.00081 | 2021-06-11 | PT GEOSERVICES | 4006 |  | 6528 | 38.64 | 14.17 | 3.35 | 4.69 | 5.46 | 30.96 | 43.31 | 27.04 | 37.83 | 0.21 | 0 | 0.35 |  | 1220 | 58 | 96.44 | 81.02 | 65.1 | 16.22
2021-06-01 | Lot 83 | PT PLN BB/BBS | DUMP TRUCK | DUMP TRUCK | 2021-05-29 09:57 | 2021-06-02 10:35 | 5178.7 | 04921.00079 | 2021-06-07 | PT GEOSERVICES | 3961 |  | 6544 | 39.47 | 15.62 | 3.46 | 4.83 | 5.72 | 30.59 | 42.64 | 26.48 | 36.91 | 0.21 | 0 | 0.34 |  | 1210 | 55 | 96.75 | 85.85 | 72.7 | 17.87
2021-06-01 | Lot 84 | PT SAMANTAKA BB | DUMP TRUCK | DUMP TRUCK | 2021-05-31 11:52 | 2021-06-05 15:48 | 5047.34 | 00821.00617 | 2021-05-27 | PT GEOSERVICES | 4229 |  | 0 | 35.61 | 12.76 | 7.01 | 9.5 | 0 | 28.11 | 38.08 | 29.27 | 39.66 | 0.42 | 0.57 | 0 |  | 0 | 50 | 0 | 0 | 0 | 0
2021-06-01 | Lot 77 | PT GEL | DUMP TRUCK | DUMP TRUCK | 2021-05-06 19:20 | 2021-06-05 16:00 | 5062.79 | 04921.00081 | 2021-06-11 | PT GEOSERVICES | 4006 |  | 6528 | 38.64 | 14.17 | 3.35 | 4.69 | 5.46 | 30.96 | 43.31 | 27.04 | 37.83 | 0.21 | 0 | 0.35 |  | 1220 | 58 | 96.44 | 81.02 | 65.1 | 16.22
2021-06-01 | Lot 85 | PT PLN BB/BBS | DUMP TRUCK | DUMP TRUCK | 2021-06-02 10:40 | 2021-06-06 10:03 | 5153.95 | 00821.00617 A | 2021-06-04 | PT GEOSERVICES | 4237 |  | 0 | 34.21 | 10.03 | 8.56 | 11.71 | 0 | 27.56 | 37.69 | 29.67 | 40.57 | 0.44 | 0.6 | 0 |  | 0 | 50 | 0 | 0 | 0 | 0
2021-06-01 | 674 | PT PLN BB/UMM | BOJOMA 01 | FLY POWER 2705 | 2021-06-05 10:35 | 2021-06-06 18:35 | 5293.594 | SI A - 085982 | 2021-06-02 | PT SURVEYOR INDONESIA | 4007 |  | 6185 | 35.22 | 14.44 | 4.54 | 6 | 7.01 | 31.87 | 42.09 | 28.37 | 37.47 | 0.2 | 0.27 | 0.32 |  |  | 60 | 98 | 96 | 74 | 16
2021-06-01 | 675 | PT PLN BB/TDE | LL ROSMELY | LL 2508 | 2021-06-06 21:00 | 2021-06-07 18:35 | 4758.323 | 01221.00900 | 2021-06-03 | PT GEOSERVICES | 3928 |  | 6255 | 37.21 | 15.4 | 4.67 | 6.29 | 7.43 | 30.06 | 40.5 | 28.06 | 37.81 | 0.17 | 0.23 | 0.27 |  |  | 62 | 98.98 | - | - | 14.28
2021-06-01 | 676 | PT PLN BB/TDE | LL PRIMA | CAPRICORN 43 | 2021-06-07 21:15 | 2021-06-08 21:45 | 5420.943 | 01221.00902 | 2021-06-03 | PT GEOSERVICES | 3919 |  | 6219 | 36.99 | 15.71 | 4.82 | 6.45 | 7.65 | 30.3 | 40.53 | 27.89 | 37.31 | 0.19 | 0.26 | 0.31 |  |  | 60 | 98.45 | - | - | 13.04
2021-06-01 | Lot 86 | PT SAMANTAKA BB | DUMP TRUCK | DUMP TRUCK | 2021-06-05 13:50 | 2021-06-09 17:15 | 5012.97 | 04921.00087 | 2021-06-15 | PT GEOSERVICES | 3980 |  | 6582 | 39.54 | 12.75 | 3.92 | 5.66 | 6.49 | 29.28 | 42.25 | 27.26 | 39.34 | 0.28 | 0 | 0.47 |  | 1200 | 56 | 95.84 | 85.92 | 69.75 | 16.44
2021-06-01 | 677 | PT PLN BB/JPC | SINAR SURYA 01 | SURYA XXVI | 2021-06-09 00:10 | 2021-06-10 00:15 | 5565.691 | 02044/ALALAO | 2021-05-07 | PT SUCOFINDO | 3835 |  | 6423 | 40.3 | 15.91 | 2.43 | 3.42 | 4.07 | 30.85 | 43.45 | 26.43 | 37.22 | 0.17 | 0.24 | 0.28 |  |  | 59 | 98 | 96 | 56 | 16
2021-06-01 | 678 | PT PLN BB/UMM | DWIDAYA 11 | DPS 2589 | 2021-06-10 03:45 | 2021-06-11 04:00 | 5197.468 | SI A - 085985 | 2021-06-07 | PT SURVEYOR INDONESIA | 4009 |  | 6204 | 35.38 | 14.04 | 4.87 | 6.48 | 7.54 | 32.03 | 42.61 | 27.72 | 36.87 | 0.2 | 0.26 | 0.3 |  |  | 60 | 98 | 97 | 79 | 18
2021-06-01 | Lot 88 | PT PLN BB/BBS | DUMP TRUCK | DUMP TRUCK | 2021-06-06 11:24 | 2021-06-12 14:45 | 5031.53 | 00821.00647 A | 2021-06-11 | PT GEOSERVICES | 4244 |  | 0 | 35.17 | 12.03 | 7.28 | 9.88 | 0 | 27.5 | 37.32 | 30.05 | 40.77 | 0.39 | 0.53 | 0 |  | 0 | 50 | 0 | 0 | 0 | 0
2021-06-01 | Lot 89 | PT SAMANTAKA BB | DUMP TRUCK | DUMP TRUCK | 2021-06-09 16:30 | 2021-06-14 11:50 | 5091.77 | 04921.00091 | 2021-06-21 | PT GEOSERVICES | 3934 |  | 6355 | 38.1 | 17.33 | 4.98 | 6.65 | 8.04 | 29.74 | 39.72 | 27.18 | 36.3 | 0.22 | 0 | 0.35 |  | 1210 | 53 | 95.81 | 86.8 | 72.26 | 18.57
2021-06-01 | 679 | PT PLN BB/TDE | LL DEWI | TANJUNG SELARAS 250 | 2021-06-13 12:05 | 2021-06-15 23:20 | 5500.942 | 01221.00939 | 2021-06-08 | PT GEOSERVICES | 3985 |  | 6215 | 35.88 | 14.8 | 4.96 | 6.59 | 7.73 | 30.77 | 40.89 | 28.39 | 37.72 | 0.16 | 0.21 | 0.25 |  |  | 64 | 98.49 | - | - | 14.54
2021-06-01 | Lot 90 | PT PLN BB/BBS | DUMP TRUCK | DUMP TRUCK | 2021-06-12 14:20 | 2021-06-16 16:11 | 5081.7 | 00821.00647 A | 2021-06-11 | PT GEOSERVICES | 4264 |  | 0 | 35.81 | 12.01 | 7.07 | 9.69 | 0 | 27.03 | 37.05 | 30.09 | 41.25 | 0.38 | 0.52 | 0 |  | 0 | 50 | 0 | 0 | 0 | 0
2021-06-01 | Lot 92 | PT PLN BB/BBS | DUMP TRUCK | DUMP TRUCK | 2021-06-16 15:50 | 2021-06-21 11:40 | 5190.07 | 00821.00685 | 2021-06-20 | PT GEOSERVICES | 4282 |  | 0 | 36.27 | 15.63 | 7.31 | 9.68 | 0 | 28.49 | 37.72 | 27.93 | 36.97 | 0.38 | 0.5 | 0 |  | 0 | 47 | 0 | 0 | 0 | 0
2021-06-01 | 680 | PT PLN BB/UMM | BOJOMA 01 | FLY POWER 2705 | 2021-06-19 11:25 | 2021-06-21 15:10 | 5306.456 | SI A - 089701 | 2021-06-16 | PT SURVEYOR INDONESIA | 4005 |  | 6202 | 35.42 | 13.91 | 3.71 | 4.94 | 5.74 | 32.53 | 43.36 | 28.35 | 37.79 | 0.15 | 0.2 | 0.23 |  |  | 57 | 98 | 95 | 74 | 18
2021-06-01 | 681 | PT PLN BB/TDE | LL LOTTUS | CAPRICORN 39 | 2021-06-21 19:50 | 2021-06-23 06:35 | 5474.799 | 01221.00985 | 2021-06-15 | PT GEOSERVICES | 3985 |  | 6225 | 35.98 | 15.29 | 4.78 | 6.33 | 7.47 | 30.67 | 40.58 | 28.57 | 37.8 | 0.2 | 0.26 | 0.31 |  |  | 67 | 100 | - | - | 17.65
2021-06-01 | Lot 93 | PT PLN BB/BBS | DUMP TRUCK | DUMP TRUCK | 2021-06-21 11:25 | 2021-06-24 12:10 | 5034.47 | 00821.00685 | 2021-06-20 | PT GEOSERVICES | 4230 |  | 0 | 36.73 | 14.13 | 6.92 | 9.39 | 0 | 28.59 | 38.8 | 27.76 | 37.68 | 0.35 | 0.48 | 0 |  | 0 | 49 | 0 | 0 | 0 | 0
2021-06-01 | Lot 87 | PT GEL | DUMP TRUCK | DUMP TRUCK | 2021-06-05 19:20 | 2021-06-24 16:31 | 5082.66 | 04921.00098 | 2021-06-30 | PT GEOSERVICES | 3955 |  | 6309 | 37.31 | 16.36 | 5.77 | 7.7 | 9.21 | 28.83 | 38.47 | 28.08 | 37.47 | 0.33 | 0.53 | 0.58 |  | 0 | 50 | 0 | 0 | 0 | 0
2021-06-01 | 682 | PT PLN BB/UMM | DWIDAYA 11 | DPS 2589 | 2021-06-25 10:05 | 2021-06-26 06:00 | 5181.717 | SI A - 089710 | 2021-06-18 | PT SURVEYOR INDONESIA | 4160 |  | 6448 | 35.48 | 15.51 | 2.99 | 3.91 | 4.63 | 32.21 | 42.18 | 29.32 | 38.4 | 0.18 | 0.23 | 0.27 |  | 0 | 54 | 99 | 97 | 76 | 18
2021-06-01 | Lot 94 | PT PLN BB/BBS | DUMP TRUCK | DUMP TRUCK | 2021-06-24 13:38 | 2021-06-28 11:40 | 5114.4 | 00821.00695 | 2021-06-26 | PT GEOSERVICES | 4101 |  | 0 | 36.3 | 11.92 | 7.59 | 10.5 | 0 | 27.16 | 37.55 | 28.95 | 40.03 | 0.38 | 0.52 | 0 |  | 0 | 50 | 0 | 0 | 0 | 0
2021-07-01 | 683 | PT PLN BB/UMM | MOMENTUM 07 | MULTI 2701 | 2021-06-30 16:30 | 2021-07-01 19:00 | 6010.868 | SI A - 089746 | 2021-06-28 | PT SURVEYOR INDONESIA | 4015 |  | 6284 | 36.11 | 16.02 | 3.38 | 4.44 | 5.29 | 32.2 | 42.32 | 28.32 | 37.22 | 0.17 | 0.23 | 0.27 |  | 0 | 56 | 99 | 97 | 78 | 18
2021-07-01 | Lot 96 | PT PLN BB/BBS | DUMP TRUCK | DUMP TRUCK | 2021-06-28 13:35 | 2021-07-02 11:50 | 5245.83 | 00821.00695 | 2021-06-26 | PT GEOSERVICES | 4107 |  | 0 | 36.41 | 11.8 | 7.33 | 10.17 | 0 | 27.22 | 37.76 | 29.03 | 40.27 | 0.42 | 0.58 | 0 |  | 0 | 49 | 0 | 0 | 0 | 0
2021-07-01 | Lot 95 | PT GEL | DUMP TRUCK | DUMP TRUCK | 2021-06-25 13:55 | 2021-07-02 15:36 | 5227.72 | 04921.00103 | 2021-07-08 | PT GEOSERVICES | 3882 |  | 6357 | 38.94 | 21.11 | 3.63 | 4.69 | 5.94 | 30.73 | 39.7 | 26.7 | 34.5 | 0.16 | 0 | 0.27 |  | 1240 | 52 | 70.39 | 60.83 | 48.92 | 11.78
2021-07-01 | Lot 97 | PT PLN BB/BBS | DUMP TRUCK | DUMP TRUCK | 2021-07-02 11:15 | 2021-07-05 19:30 | 5003.18 | 00821.00747 | 2021-07-03 | PT GEOSERVICES | 4112 |  | 0 | 36.96 | 11.26 | 7.54 | 10.61 | 0 | 27.29 | 38.41 | 28.22 | 39.72 | 0.39 | 0.55 | 0 |  | 0 | 49 | 0 | 0 | 0 | 0
2021-07-01 | 684 | PT PLN BB/UMM | DWIDAYA 11 | DPS 2589 | 2021-07-09 09:40 | 2021-07-10 14:15 | 5137.451 | SI A - 089771 | 2021-07-06 | PT SURVEYOR INDONESIA | 4010 |  | 6187 | 35.18 | 14.09 | 4.33 | 5.74 | 6.68 | 31.64 | 41.94 | 28.84 | 38.23 | 0.2 | 0.26 | 0.3 |  | 0 | 57 | 99 | 97 | 79 | 18
2021-07-01 | Lot 99 | PT PLN BB/BBS | DUMP TRUCK | DUMP TRUCK | 2021-07-06 12:35 | 2021-07-10 17:11 | 5116.49 | 00821.00747 A | 2021-07-03 | PT GEOSERVICES | 4128 |  | 0 | 36.55 | 11.93 | 7.77 | 10.79 | 0 | 26.94 | 37.39 | 28.74 | 39.89 | 0.41 | 0.57 | 0 |  | 0 | 48 | 0 | 0 | 0 | 0
2021-07-01 | 685 | PT PLN BB/UMM | MOMENTUM 07 | MULTI 2701 | 2021-07-14 23:00 | 2021-07-15 20:45 | 5922.823 | SI A - 089786 | 2021-07-13 | PT SURVEYOR INDONESIA | 4013 |  | 6230 | 35.58 | 14.73 | 4.29 | 5.68 | 6.66 | 31.18 | 41.27 | 28.95 | 38.32 | 0.18 | 0.24 | 0.28 |  | 0 | 58 | 99 | 97 | 72 | 18
2021-07-01 | Lot 91 | PT SAMANTAKA BB | DUMP TRUCK | DUMP TRUCK | 2021-06-14 11:10 | 2021-07-15 16:34 | 5042.56 | 02972/ALALAO | 2021-07-19 | PT SUCOFINDO | 4109 |  | 6118 | 32.83 | 16.58 | 5.26 | 6.53 | 7.83 | 32.9 | 40.86 | 29.01 | 36.02 | 0.16 | 0.2 | 0.24 |  | 0 | 60 | 0 | 0 | 0 | 17.24
2021-07-01 | 686 | PT PLN BB/UMM | LL PRIMA | CAPRICORN 43 | 2021-07-16 19:35 | 2021-07-17 14:30 | 5462.016 | 01221.01147 | 2021-07-14 | PT GEOSERVICES | 3937 |  | 6258 | 37.09 | 15.91 | 4.78 | 6.39 | 7.6 | 30.85 | 41.23 | 27.28 | 36.47 | 0.13 | 0.18 | 0.21 |  | 0 | 60 | 98.76 | - | - | 15.8
2021-07-01 | Lot 100 | PT PLN BB/BBS | DUMP TRUCK | DUMP TRUCK | 2021-07-11 11:48 | 2021-07-18 16:40 | 5229.215 | 00821.00783 | 2021-07-10 | PT GEOSERVICES | 4137 |  | 0 | 36.14 | 11.74 | 7.71 | 10.65 | 0 | 27.45 | 37.94 | 28.7 | 39.67 | 0.4 | 0.55 | 0 |  | 0 | 50 | 0 | 0 | 0 | 0
2021-07-01 | 687 | PT PLN BB/UMM | DWIDAYA 11 | DPS 2589 | 2021-07-23 14:25 | 2021-07-24 12:35 | 5191.935 | SI A - 089820 | 2021-07-21 | PT SURVEYOR INDONESIA | 4006 |  | 6213 | 35.52 | 14.44 | 4.41 | 5.85 | 6.84 | 34.35 | 45.58 | 25.72 | 34.13 | 0.17 | 0.23 | 0.27 |  | 0 | 56 | 99 | 97 | 74 | 19
2021-07-01 | Lot 102 | PT PLN BB/BBS | DUMP TRUCK | DUMP TRUCK | 2021-07-19 13:32 | 2021-07-24 17:11 | 5258.74 | 00821.00783 A | 2021-07-10 | PT GEOSERVICES | 4087 |  | 0 | 36.55 | 12.39 | 7.5 | 10.36 | 0 | 27.52 | 38 | 28.43 | 39.25 | 0.42 | 0.58 | 0 |  | 0 | 48 | 0 | 0 | 0 | 0
2021-07-01 | Lot 101 | PT SAMANTAKA BB | DUMP TRUCK | DUMP TRUCK | 2021-07-16 10:45 | 2021-07-26 18:46 | 5301.645 | 03045/ALALAO | 2021-08-16 | PT SUCOFINDO | 4105 |  | 6116 | 32.28 | 17.06 | 5.16 | 6.37 | 7.68 | 32.57 | 40.25 | 29.39 | 36.32 | 0.23 | 0.28 | 0.34 |  | 0 | 59 | 0 | 0 | 0 | 0
2021-07-01 | 688 | PT PLN BB/TDE | SURYA PERKASA 205 | CAPRICORN 71 | 2021-07-26 01:30 | 2021-07-26 21:50 | 5458.109 | 01221.01204 | 2021-07-23 | PT GEOSERVICES | 4011 |  | 6275 | 36.08 | 15.4 | 4.89 | 6.47 | 7.65 | 31.88 | 42.2 | 27.15 | 35.93 | 0.14 | 0.19 | 0.22 |  | 0 | 58 | 98.55 | - | - | 10.83
2021-07-01 | Lot 104 | PT SAMANTAKA BB | DUMP TRUCK | DUMP TRUCK | 2021-07-27 10:28 | 2021-07-29 16:16 | 5130.545 | 03047/ALALAO | 2021-08-16 | PT SUCOFINDO | 4109 |  | 6062 | 32.22 | 16.66 | 5.25 | 6.45 | 7.74 | 33.17 | 40.79 | 29.36 | 36.1 | 0.21 | 0.26 | 0.31 |  | 0 | 60 | 0 | 0 | 0 | 0
2021-07-01 | 689 | PT PLN BB/UMM | MITRA BAHARI 388 | MITRA ABADI 3588 | 2021-07-29 08:55 | 2021-07-30 04:40 | 4937.627 | SI A - 089839 | 2021-07-26 | PT SURVEYOR INDONESIA | 4028 |  | 6247 | 35.52 | 13.92 | 4.68 | 6.25 | 7.26 | 32.08 | 42.82 | 27.72 | 37.01 | 0.27 | 0.36 | 0.42 |  | 0 | 56 | 99 | 96 | 72 | 19
2021-07-01 | Lot 103 | PT PLN BB/BBS | DUMP TRUCK | DUMP TRUCK | 2021-07-25 10:36 | 2021-07-30 16:01 | 5024.395 | 00821.00836 | 2021-07-25 | PT GEOSERVICES | 4022 |  | 0 | 36.98 | 13.11 | 7.83 | 10.79 | 0 | 27.02 | 37.25 | 28.18 | 38.85 | 0.42 | 0.58 | 0 |  | 0 | 49 | 0 | 0 | 0 | 0
2021-07-01 | Lot 105 | PT SAMANTAKA BB | DUMP TRUCK | DUMP TRUCK | 2021-07-29 15:46 | 2021-07-31 18:53 | 5003.62 | 03049/ALALAO | 2021-08-16 | PT SUCOFINDO | 4113 |  | 6113 | 32.72 | 16.89 | 5.21 | 6.43 | 7.74 | 32.36 | 39.97 | 29.72 | 36.71 | 0.19 | 0.23 | 0.28 |  | 0 | 60 | 0 | 0 | 0 | 0
2021-08-01 | Lot 107 | PT SAMANTAKA BB | DUMP TRUCK | DUMP TRUCK | 2021-07-31 17:27 | 2021-08-02 18:03 | 5116.93 | 03051/ALALAO | 2021-08-16 | PT SUCOFINDO | 4110 |  | 6129 | 32.94 | 16.32 | 5.15 | 6.43 | 7.68 | 32.69 | 40.79 | 29.22 | 36.46 | 0.18 | 0.23 | 0.27 |  | 0 | 59 | 0 | 0 | 0 | 0
2021-08-01 | Lot 108 | PT SAMANTAKA BB | DUMP TRUCK | DUMP TRUCK | 2021-08-02 17:25 | 2021-08-04 17:26 | 5144.03 | 03053/ALALAO | 2021-08-16 | PT SUCOFINDO | 4115 |  | 6096 | 32.49 | 16.73 | 4.81 | 5.93 | 7.12 | 32.6 | 40.21 | 30.1 | 37.13 | 0.15 | 0.18 | 0.22 |  | 0 | 59 | 0 | 0 | 0 | 0
2021-08-01 | 690 | PT PLN BB/TDE | LL PRIMA | CAPRICORN 43 | 2021-08-04 04:15 | 2021-08-04 23:00 | 5376.398 | 01221.01274 | 2021-08-02 | PT GEOSERVICES | 3929 |  | 6213 | 36.76 | 16.25 | 4.62 | 6.12 | 7.31 | 31.43 | 41.63 | 27.18 | 36 | 0.18 | 0.24 | 0.29 |  | 0 | 60 | 100 | - | - | 12.3
2021-08-01 | Lot 106 | PT PLN BB/BBS | DUMP TRUCK | DUMP TRUCK | 2021-07-30 15:58 | 2021-08-06 11:40 | 5072.07 | 00821.00836 A | 2021-07-25 | PT GEOSERVICES | 4040 |  | 0 | 36.76 | 12.02 | 7.85 | 10.92 | 0 | 27.07 | 37.66 | 28.32 | 39.4 | 0.4 | 0.55 | 0 |  | 0 | 50 | 0 | 0 | 0 | 0
2021-08-01 | 691 | PT PLN BB/UMM | MOMENTUM 07 | MULTI 2701 | 2021-08-06 18:35 | 2021-08-07 16:40 | 5293.4 | SI A - 078261 | 2021-08-03 | PT SURVEYOR INDONESIA | 4011 |  | 6194 | 35.25 | 13.14 | 4.76 | 6.39 | 7.36 | 31.87 | 42.75 | 28.12 | 37.72 | 0.27 | 0.36 | 0.41 |  | 0 | 54 | 99 | 97 | 78 | 18
2021-08-01 | Lot 109 | PT SAMANTAKA BB | DUMP TRUCK | DUMP TRUCK | 2021-08-05 09:53 | 2021-08-08 14:41 | 5198.23 | 03055/ALALAO | 2021-08-16 | PT SUCOFINDO | 4112 |  | 6122 | 32.84 | 16.93 | 4.87 | 6.02 | 7.25 | 32.46 | 40.15 | 29.83 | 36.9 | 0.15 | 0.19 | 0.23 |  | 0 | 59 | 0 | 0 | 0 | 0
2021-08-01 | Lot 110 | PT PLN BB/BBS | DUMP TRUCK | DUMP TRUCK | 2021-08-06 10:40 | 2021-08-10 15:06 | 5016.575 | 00821.00876 | 2021-08-04 | PT GEOSERVICES | 4054 |  | 0 | 36.6 | 12.17 | 7.64 | 10.58 | 0 | 27.16 | 37.62 | 28.61 | 39.63 | 0.39 | 0.54 | 0 |  | 0 | 50 | 0 | 0 | 0 | 0
2021-08-01 | Lot 111 | PT SAMANTAKA BB | DUMP TRUCK | DUMP TRUCK | 2021-08-08 13:19 | 2021-08-11 11:11 | 5053.42 | 03328/ALALAO | 2021-09-01 | PT SUCOFINDO | 4116 |  | 6159 | 33.16 | 16.78 | 5.02 | 6.47 | 7.77 | 32.55 | 40.53 | 29.09 | 36.23 | 0.15 | 0.19 | 0.23 |  | 0 | 60 | 0 | 0 | 0 | 0
2021-08-01 | Lot 113 | PT SAMANTAKA BB | DUMP TRUCK | DUMP TRUCK | 2021-08-11 10:42 | 2021-08-14 11:49 | 5029.91 | 03330/ALALAO | 2021-09-01 | PT SUCOFINDO | 4108 |  | 6170 | 33.41 | 16.92 | 5.29 | 6.6 | 7.94 | 32.35 | 40.36 | 28.95 | 36.12 | 0.16 | 0.2 | 0.24 |  | 0 | 60 | 0 | 0 | 0 | 0
2021-08-01 | Lot 112 | PT PLN BB/BBS | DUMP TRUCK | DUMP TRUCK | 2021-08-10 13:50 | 2021-08-14 16:54 | 5063.18 | 00821.00876 A | 2021-08-04 | PT GEOSERVICES | 4038 |  | 0 | 36.81 | 12.39 | 7.72 | 10.71 | 0 | 27.15 | 37.64 | 28.32 | 39.26 | 0.42 | 0.58 | 0 |  | 0 | 50 | 0 | 0 | 0 | 0
2021-08-01 | 692 | PT PLN BB/UMM | MITRA BAHARI 388 | MITRA ABADI 3588 | 2021-08-15 10:35 | 2021-08-16 05:00 | 4949.106 | SI A - 078274 | 2021-08-13 | PT SURVEYOR INDONESIA | 4010 |  | 6210 | 35.42 | 15.94 | 4.97 | 6.47 | 7.7 | 31.47 | 40.96 | 28.14 | 36.63 | 0.29 | 0.38 | 0.45 |  | 0 | 54 | 98 | 97 | 72 | 16
2021-08-01 | Lot 114 | PT SAMANTAKA BB | DUMP TRUCK | DUMP TRUCK | 2021-08-14 10:42 | 2021-08-16 16:08 | 5086.1 | 03465/ALALAO | 2021-09-07 | PT SUCOFINDO | 4114 |  | 6173 | 33.36 | 15.39 | 5.27 | 6.69 | 7.91 | 32.66 | 41.46 | 28.71 | 36.45 | 0.18 | 0.23 | 0.27 |  | 0 | 60 | 0 | 0 | 0 | 0
2021-08-01 | 693 | PT PLN BB/TDE | CALVIN 81 | GANDASARI 2705 | 2021-08-16 07:50 | 2021-08-17 01:45 | 5472.621 | 01221.01385 | 2021-08-12 | PT GEOSERVICES | 3934 |  | 6239 | 36.94 | 16.17 | 4.47 | 5.94 | 7.09 | 30.73 | 40.85 | 27.86 | 37.04 | 0.19 | 0.25 | 0.3 |  | 0 | 60 | 98.39 | - | - | 18.09
2021-08-01 | Lot 115 | PT PLN BB/BBS | DUMP TRUCK | DUMP TRUCK | 2021-08-14 15:34 | 2021-08-19 14:39 | 4919.655 | 00821.00931 | 2021-08-18 | PT GEOSERVICES | 4028 |  | 0 | 36.97 | 12.57 | 7.71 | 10.69 | 0 | 27.06 | 37.53 | 28.27 | 39.21 | 0.38 | 0.53 | 0 |  | 0 | 50 | 0 | 0 | 0 | 0
2021-08-01 | 694 | PT PLN BB/TDE | LL ROSMELY | LL 2508 | 2021-08-22 11:05 | 2021-08-23 05:00 | 4786.921 | 01221.01416 | 2021-08-16 | PT GEOSERVICES | 3952 |  | 6256 | 36.83 | 16.65 | 4.81 | 6.35 | 7.62 | 30.6 | 40.38 | 27.75 | 36.62 | 0.18 | 0.24 | 0.29 |  | 0 | 58 | 98.38 | - | - | 10.81
2021-08-01 | Lot 117 | PT PLN BB/BBS | DUMP TRUCK | DUMP TRUCK | 2021-08-20 11:07 | 2021-08-23 17:29 | 5030.77 | 00821.00931 A | 2021-08-18 | PT GEOSERVICES | 4031 |  | 0 | 36.92 | 11.28 | 7.74 | 10.89 | 0 | 27.08 | 38.09 | 28.26 | 37.74 | 0.39 | 0.55 | 0 |  | 0 | 51 | 0 | 0 | 0 | 0
2021-08-01 | Lot 116 | PT SAMANTAKA BB | DUMP TRUCK | DUMP TRUCK | 2021-08-17 11:12 | 2021-08-24 14:25 | 5022.37 | 03474/ALALAO | 2021-09-07 | PT SUCOFINDO | 4011 |  | 6172 | 35.01 | 15.2 | 5.25 | 6.85 | 8.08 | 31.56 | 41.18 | 28.17 | 36.77 | 0.18 | 0.23 | 0.27 |  | 0 | 61 | 0 | 0 | 0 | 0
2021-08-01 | Lot 118 | PT PLN BB/BBS | DUMP TRUCK | DUMP TRUCK | 2021-08-23 16:08 | 2021-08-27 16:40 | 5018.39 | 00821.00958 | 2021-08-25 | PT GEOSERVICES | 4088 |  | 0 | 36.84 | 11.85 | 7.72 | 10.77 | 0 | 26.98 | 37.66 | 28.46 | 39.72 | 0.39 | 0.55 | 0 |  | 0 | 50 | 0 | 0 | 0 | 0
2021-08-01 | Lot 119 | PT SAMANTAKA BB | DUMP TRUCK | DUMP TRUCK | 2021-08-24 13:46 | 2021-08-28 15:01 | 5009.495 | 03476/ALALAO | 2021-09-07 | PT SUCOFINDO | 4020 |  | 6152 | 34.66 | 15.96 | 5.34 | 6.87 | 8.17 | 32.13 | 41.32 | 27.88 | 35.86 | 0.18 | 0.23 | 0 |  | 0 | 60 | 0 | 0 | 0 | 0
2021-08-01 | Lot 120 | PT PLN BB/BBS | DUMP TRUCK | DUMP TRUCK | 2021-08-27 15:47 | 2021-08-31 14:15 | 5018.54 | 00821.00958 A | 2021-08-25 | PT GEOSERVICES | 4070 |  | 0 | 36.22 | 11.13 | 7.87 | 10.97 | 0 | 26.79 | 37.33 | 29.12 | 40.57 | 0.38 | 0.53 | 0 |  |  | 51
2021-08-01 | Lot 121 | PT SAMANTAKA BB | DUMP TRUCK | DUMP TRUCK | 2021-08-28 14:33 | 2021-08-31 17:11 | 5079.27 | 03480/ALALAO | 2021-09-07 | PT SUCOFINDO | 3997 |  | 6233 | 35.88 | 16.26 | 5.18 | 6.76 | 8.08 | 31.75 | 41.47 | 27.19 | 35.51 | 0.17 | 0.22 | 0.26 |  |  | 61
2021-09-01 | Lot 122 | PT PLN BB/BBS | DUMP TRUCK | DUMP TRUCK | 2021-08-31 13:36 | 2021-09-03 20:27 | 5044.41 | 00821.00989 | 2021-09-01 | PT GEOSERVICES | 4019 |  | 0 | 37.05 | 13.14 | 7.8 | 10.76 | 0 | 26.88 | 37.09 | 28.27 | 39.01 | 0.49 | 0.68 | 0 |  |  | 52
2021-09-01 | 695 | PT PLN BB/TDE | CALVIN 81 | GANDASARI 2705 | 2021-09-03 04:40 | 2021-09-04 07:10 | 5466.191 | 03374/ALALAO | 2021-08-31 | PT SUCOFINDO | 4082 |  | 6256 | 34.75 | 15.53 | 3.47 | 4.49 | 5.32 | 32.9 | 42.59 | 28.88 | 37.39 | 0.19 | 0.24 | 0.29 |  | 0 | 59 | 98 | 96 | 55 | 16
2021-09-01 | Lot 123 | PT SAMANTAKA BB | DUMP TRUCK | DUMP TRUCK | 2021-08-31 16:12 | 2021-09-06 12:02 | 5025.145 | 03726/ALALAO | 2021-09-21 | PT SUCOFINDO | 3966 |  | 6170 | 35.72 | 14.98 | 4.8 | 6.34 | 7.46 | 31.63 | 41.84 | 27.85 | 36.84 | 0.19 | 0.25 | 0.29 |  | 0 | 60 | 0 | 0 | 0 | 0
2021-09-01 | Lot 124 | PT PLN BB/BBS | DUMP TRUCK | DUMP TRUCK | 2021-09-03 18:06 | 2021-09-08 14:10 | 5004.375 | 00821.00989 A | 2021-09-01 | PT GEOSERVICES | 4021 |  | 0 | 37.18 | 12.78 | 7.86 | 10.91 | 0 | 26.72 | 37.1 | 28.24 | 39.21 | 0.48 | 0.67 | 0 |  | 0 | 51 | 0 | 0 | 0 | 0
2021-09-01 | Lot 125 | PT SAMANTAKA BB | DUMP TRUCK | DUMP TRUCK | 2021-09-06 13:55 | 2021-09-11 14:47 | 5022.805 | 03728/ALALAO | 2021-09-21 | PT SUCOFINDO | 4001 |  | 6164 | 35.09 | 16.57 | 4.65 | 5.97 | 7.16 | 31.15 | 40.04 | 29.11 | 37.41 | 0.19 | 0.24 | 0.29 |  | 0 | 61 | 0 | 0 | 0 | 0
2021-09-01 | Lot 126 | PT PLN BB/BBS | DUMP TRUCK | DUMP TRUCK | 2021-09-08 13:36 | 2021-09-16 15:45 | 5008.525 | 00821.001020 | 2021-09-08 | PT GEOSERVICES | 4026 |  | 0 | 36.04 | 12.86 | 7.94 | 10.82 | 0 | 27.5 | 37.47 | 28.52 | 38.85 | 0.48 | 0.66 | 0 |  | 0 | 51 | 0 | 0 | 0 | 0
2021-09-01 | 696 | PT PLN BB/TDE | LL JAGUARR | CAPRICORN 69 | 2021-09-15 20:15 | 2021-09-16 19:20 | 5472.585 | 03443/ALALAO | 2021-09-07 | PT SUCOFINDO | 4083 |  | 6266 | 34.85 | 16.52 | 3.41 | 4.37 | 5.23 | 32.62 | 41.8 | 29.12 | 37.32 | 0.2 | 0.26 | 0.31 |  | 0 | 58 | 98 | 96 | 57 | 16
2021-09-01 | 697 | PT PLN BB/TDE | SINAR ABADI 128 | LL 2508 | 2021-09-17 01:00 | 2021-09-17 21:30 | 4699.468 | 03545/ALALAO | 2021-09-13 | PT SUCOFINDO | 4083 |  | 6271 | 34.89 | 14.78 | 4 | 5.23 | 6.14 | 33.05 | 43.26 | 28.06 | 36.73 | 0.15 | 0.2 | 0.23 |  | 0 | 59 | 98 | 96 | 56 | 17
2021-09-01 | 698 | PT SAE | MAJU DAYA 47 | MARCOPOLO 2528 | 2021-09-18 00:50 | 2021-09-18 22:00 | 5431.243 | C2104.13I21.002 | 2021-09-15 | PT ANINDYA WIRAPUTRA KONSULT | 4232 |  | 6332 | 33.17 | 14.48 | 4.37 | 5.59 | 6.54 | 31.7 | 40.57 | 30.76 | 39.36 | 0.23 | 0.3 | 0.35 |  | 0 | 55 | 98.72 | - | - | 18.44
2021-09-01 | Lot 127 | PT SAMANTAKA BB | DUMP TRUCK | DUMP TRUCK | 2021-09-16 10:05 | 2021-09-23 14:09 | 5016.84 | 03818/ALALAO | 2021-10-04 | PT SUCOFINDO | 3979 |  | 6235 | 36.18 | 17.85 | 4.82 | 6.21 | 7.56 | 32.14 | 41.37 | 26.86 | 34.57 | 0.16 | 0.21 | 0.25 |  | 0 | 60 | 0 | 0 | 0 | 0
2021-09-01 | Lot 128 | PT PLN BB/BBS | DUMP TRUCK | DUMP TRUCK | 2021-09-16 15:15 | 2021-09-25 11:03 | 5025.33 | 00821.001020 A | 2021-09-08 | PT GEOSERVICES | 4007 |  | 0 | 36.35 | 12.15 | 7.98 | 11.02 | 0 | 26.84 | 37.05 | 28.82 | 39.78 | 0.49 | 0.67 | 0 |  | 0 | 52 | 0 | 0 | 0 | 0
2021-09-01 | Lot 129 | PT SAMANTAKA BB | DUMP TRUCK | DUMP TRUCK | 2021-09-23 13:37 | 2021-09-25 15:43 | 5018.715 | 03820/ALALAO | 2021-10-04 | PT SUCOFINDO | 3975 |  | 6214 | 36.03 | 16.91 | 4.78 | 6.21 | 7.48 | 32.06 | 41.65 | 27.12 | 35.23 | 0.16 | 0.21 | 0.25 |  | 0 | 60 | 0 | 0 | 0 | 0
2021-09-01 | Lot 131 | PT SAMANTAKA BB | DUMP TRUCK | DUMP TRUCK | 2021-09-25 14:40 | 2021-09-28 15:13 | 5020.49 | 03822/ALALAO | 2021-10-04 | PT SUCOFINDO | 3972 |  | 6207 | 36 | 17.01 | 5.04 | 6.54 | 7.88 | 32.46 | 42.1 | 26.49 | 34.36 | 0.15 | 0.2 | 0.24 |  | 0 | 60 | 0 | 0 | 0 | 0
2021-10-01 | 699 | PT PLN BB/UMM | BOJOMA 01 | FLY POWER 2705 | 2021-09-29 15:55 | 2021-10-01 08:10 | 5431.972 | 01221.01764 | 2021-09-27 | PT GEOSERVICES | 4013 |  | 6265 | 35.95 | 15.04 | 4.86 | 6.45 | 7.59 | 30.22 | 40.09 | 28.96 | 38.42 | 0.16 | 0.21 | 0.25 |  | 0 | 59 | 97.9 | - | - | 5.07
2021-10-01 | 700 | PT PLN BB/UMM | DWIDAYA 11 | DPS 2589 | 2021-10-01 20:50 | 2021-10-02 18:50 | 5294.808 | 01221.01771 | 2021-09-28 | PT GEOSERVICES | 4024 |  | 6280 | 35.93 | 15.45 | 4.36 | 5.75 | 6.8 | 30.9 | 40.78 | 28.81 | 38.02 | 0.16 | 0.21 | 0.25 |  | 0 | 62 | 97.49 | 0 | 0 | 6.75
2021-10-01 | Lot 132 | PT SAMANTAKA BB | DUMP TRUCK | DUMP TRUCK | 2021-09-28 13:44 | 2021-10-05 14:39 | 5027.563 | 03896/ALALAO | 2021-10-11 | PT SUCOFINDO | 3913 |  | 6199 | 36.88 | 16.35 | 5.02 | 6.65 | 7.95 | 31.09 | 41.2 | 27.01 | 35.8 | 0.16 | 0.21 | 0.26 |  | 0 | 60 | 0 | 0 | 0 | 0
2021-10-01 | Lot 133 | PT SAMANTAKA BB | DUMP TRUCK | DUMP TRUCK | 2021-10-05 11:11 | 2021-10-08 16:53 | 5017.1 | 03868/ALALAO | 2021-10-11 | PT SUCOFINDO | 3909 |  | 6244 | 37.39 | 15.32 | 4.16 | 5.62 | 6.64 | 31.73 | 42.91 | 26.73 | 36.15 | 0.17 | 0.23 | 0.27 |  | 0 | 61 | 0 | 0 | 0 | 0
2021-10-01 | 701 | PT PLN BB/UMM | MITRA ARMADA 01 | ARMADA MAJU 2701 | 2021-10-09 15:55 | 2021-10-10 19:50 | 5923.26 | 01221.01837 | 2021-10-06 | PT GEOSERVICES | 4058 |  | 6334 | 35.93 | 14.54 | 4.7 | 6.27 | 7.34 | 30.84 | 41.13 | 28.53 | 38.06 | 0.13 | 0.17 | 0.2 |  | 0 | 63 | 98.31 | - | - | 14.42
2021-10-01 | Lot 134 | PT SAMANTAKA BB | DUMP TRUCK | DUMP TRUCK | 2021-10-08 14:54 | 2021-10-11 19:16 | 5021.52 | 03970/ALALAO | 2021-10-21 | PT SUCOFINDO | 3906 |  | 6223 | 37.24 | 14.86 | 4.54 | 6.15 | 7.23 | 31.85 | 43.2 | 26.38 | 35.79 | 0.15 | 0.21 | 0.25 |  | 0 | 61 | 0 | 0 | 0 | 0
2021-10-01 | 702 | PT PLN BB/UMM | DWIDAYA 11 | DPS 2589 | 2021-10-14 21:40 | 2021-10-16 06:40 | 5229.526 | 01221.01886 | 2021-10-11 | PT GEOSERVICES | 4040 |  | 6281 | 35.69 | 15.02 | 4.98 | 6.58 | 7.74 | 30.54 | 40.35 | 28.79 | 38.05 | 0.15 | 0.2 | 0.24 |  | 0 | 59 | 98.38 | - | - | 13.9
2021-10-01 | Lot 135 | PT SAMANTAKA BB | DUMP TRUCK | DUMP TRUCK | 2021-10-11 07:18 | 2021-10-24 16:15 | 5018.34 | 04145/ALALAO | 2021-10-25 | PT SUCOFINDO | 3916 |  | 6270 | 37.54 | 17 | 3.91 | 5.2 | 6.26 | 30.62 | 40.68 | 27.93 | 37.12 | 0.16 | 0.21 | 0.25 |  | 0 | 61 | 0 | 0 | 0 | 0
2021-10-01 | Lot 130 | PT PLN BB/BBS | DUMP TRUCK | DUMP TRUCK | 2021-09-25 09:32 | 2021-10-30 11:18 | 6829.39 | 00821.001062 A | 2021-09-21 | PT GEOSERVICES | 4024 |  | 6374 | 36.87 | 12.6 | 7.98 | 11.05 | 12.64 | 24.46 | 36.63 | 28.69 | 39.72 | 0.43 | 0.6 | 0.69 |  | 0 | 50 | 0 | 0 | 0 | 0
2021-10-01 | 703 | PT PLN BB/BPS | DWIDAYA 11 | DPS 2589 | 2021-10-30 20:10 | 2021-10-31 16:25 | 5058.944 | 01221.01970 | 2021-10-25 | PT GEOSERVICES | 4253 |  | 6456 | 34.12 | 13.4 | 4.91 | 6.46 | 7.46 | 31.46 | 41.36 | 29.5 | 38.78 | 0.21 | 0.28 | 0.32 |  | 0 | 59 | 98.66 | - | - | 11.06
2021-11-01 | 704 | PT PLN BB/UMM | MOMENTUM 07 | MULTI 2701 | 2021-10-31 18:25 | 2021-11-02 05:55 | 5947.345 | 01221.01999 | 2021-10-28 | PT GEOSERVICES | 4050 |  | 6268 | 35.38 | 15.81 | 4.94 | 6.44 | 7.65 | 31.27 | 40.74 | 28.41 | 37.01 | 0.17 | 0.22 | 0.26 |  | 0 | 59 | 96.34 | - | - | 10.1
2021-11-01 | 705 | PT PLN BB/BPS | MERPATI 2701 | RAJAWALI 2701 | 2021-11-02 09:00 | 2021-11-03 09:35 | 5072.126 | 01221.01992 | 2021-10-26 | PT GEOSERVICES | 4255 |  | 6504 | 34.58 | 15 | 4.38 | 5.69 | 6.69 | 32.13 | 41.74 | 28.92 | 37.57 | 0.21 | 0.27 | 0.32 |  | 0 | 58 | 98.7 | - | - | 16.48
2021-11-01 | Lot 98 | PT GEL | DUMP TRUCK | DUMP TRUCK | 2021-07-04 10:25 | 2021-11-03 15:58 | 5004.175 | 04921.00165 | 2021-11-10 | PT GEOSERVICES | 4017 |  | 6459 | 37.82 | 16.34 | 4.11 | 5.53 | 6.61 | 30.8 | 41.44 | 27.27 | 36.69 | 0.23 | 0 | 0.37 |  | 0 | 51 | 0 | 0 | 0 | 0
2021-11-01 | 706 | PT PLN BB/TDE | LL CINDY | CAPRICORN 71 | 2021-11-03 11:55 | 2021-11-05 07:10 | 5408.274 | 04055/ALALAO | 2021-10-27 | PT SUCOFINDO | 4084 |  | 6269 | 34.85 | 14.42 | 4.24 | 5.56 | 6.5 | 32.97 | 43.3 | 27.95 | 36.71 | 0.16 | 0.21 | 0.25 |  | 0 | 59 | 98 | 96 | 56 | 15
2021-11-01 | 707 | PT PLN BB/BPS | SYUKUR 25 | MARINA 88 | 2021-11-05 09:50 | 2021-11-06 04:50 | 4882.407 | 01221.02006 | 2021-10-29 | PT GEOSERVICES | 4251 |  | 6479 | 34.38 | 15.32 | 3.98 | 5.13 | 6.06 | 32.03 | 41.33 | 29.62 | 38.22 | 0.19 | 0.25 | 0.3 |  | 0 | 61 | 98.23 | - | - | 19.35
2021-11-01 | Lot 136 | PT SAMANTAKA BB | DUMP TRUCK | DUMP TRUCK | 2021-10-24 11:08 | 2021-11-10 16:47 | 5008.278 | 04398/ALALAO | 2021-11-17 | PT SUCOFINDO | 3913 |  | 6199 | 36.88 | 14.15 | 4.25 | 5.78 | 6.74 | 31.28 | 42.54 | 27.59 | 37.53 | 0.17 | 0.24 | 0.28 |  | 0 | 61 | 0 | 0 | 0 | 0
2021-11-01 | 708 | PT PLN BB/UMM | DWIDAYA 11 | DPS 2589 | 2021-11-12 19:00 | 2021-11-13 20:00 | 5266.657 | 01221.02065 | 2021-11-08 | PT GEOSERVICES | 4064 |  | 6275 | 35.24 | 16 | 4.95 | 6.42 | 7.64 | 31.57 | 40.95 | 28.24 | 36.63 | 0.14 | 0.18 | 0.21 |  | 0 | 60 | 97.16 | - | - | 10.28
2021-11-01 | 709 | PT PLN BB/TDE | LL PRIMA | CAPRICORN 43 | 2021-11-13 21:50 | 2021-11-15 19:30 | 5479.454 | 04186/ALALAO | 2021-11-08 | PT SUCOFINDO | 4015 |  | 6154 | 34.77 | 14.11 | 4.74 | 6.25 | 7.27 | 32.14 | 42.32 | 28.35 | 37.32 | 0.16 | 0.21 | 0.25 |  | 0 | 59 | 98 | 96 | 57 | 15
2021-11-01 | Lot 139 | PT SAMANTAKA BB | DUMP TRUCK | DUMP TRUCK | 2021-11-10 16:02 | 2021-11-16 17:45 | 5026.772 | 04599/ALALAO | 2021-11-18 | PT SUCOFINDO | 3914 |  | 6127 | 36.12 | 15.65 | 4.65 | 6.15 | 7.29 | 30.67 | 40.5 | 28.56 | 37.71 | 0.18 | 0.24 | 0.29 |  | 0 | 60 | 0 | 0 | 0 | 0
2021-11-01 | Lot 140 | PT SAMANTAKA BB | DUMP TRUCK | DUMP TRUCK | 2021-11-16 16:10 | 2021-11-20 16:53 | 5016.961 | 04601/ALALAO | 2021-11-29 | PT SUCOFINDO | 3912 |  | 6238 | 37.28 | 14.14 | 4.91 | 6.72 | 7.83 | 30.83 | 42.2 | 26.98 | 36.93 | 0.17 | 0.23 | 0.26 |  | 0 | 60 | 0 | 0 | 0 | 0
2021-11-01 | 710 | PT PLN BB/UMM | MITRA ARMADA 01 | ARMADA MAJU 2701 | 2021-11-19 13:20 | 2021-11-20 22:40 | 5970.583 | 01221.02124 | 2021-11-15 | PT GEOSERVICES | 4052 |  | 6305 | 35.74 | 16.23 | 4.9 | 6.39 | 7.63 | 30.71 | 40.04 | 28.64 | 37.34 | 0.19 | 0.25 | 0.3 |  | 0 | 61 | 0 | 0 | 0 | 0
2021-11-01 | 711 | PT PLN BB/UMM | SYUKUR 25 | MARINA 88 | 2021-11-21 01:00 | 2021-11-21 22:10 | 4804.708 | 01221.02151 | 2021-11-19 | PT GEOSERVICES | 4033 |  | 6269 | 35.67 | 15.63 | 4.95 | 6.49 | 7.69 | 30.62 | 40.16 | 28.76 | 37.72 | 0.18 | 0.24 | 0.28 |  | 0 | 60 | 98.48 | - | - | 20.14
2021-11-01 | 712 | PT BBS | SINAR SEJAHTERA 128 | CAPRICORN 69 | 2021-11-22 13:35 | 2021-11-23 15:35 | 5389.939 | 211822.0934 | 2021-11-19 | PT CARSURIN | 4152 |  | 6488 | 36 | 15.1 | 3.69 | 4.9 | 5.77 | 32.11 | 42.6 | 28.19 | 37.4 | 0.23 | 0.3 | 0.38 |  | 0 | 56 | 98.27 | 98.18 | - | 19.15
2021-11-01 | Lot 138 | PT PLN BB/BBS | DUMP TRUCK | DUMP TRUCK | 2021-11-09 13:30 | 2021-11-27 12:30 | 5025.674 | 00821.01321 | 2021-12-03 | PT GEOSERVICES | 4162 |  | 6439 | 35.36 | 11.56 | 7.73 | 10.57 | 11.95 | 27.85 | 38.1 | 29.07 | 39.77 | 0.4 | 0.55 | 0.62 |  | 0 | 50 | 0 | 0 | 0 | 0
2021-11-01 | Lot 137 | PT GEL | DUMP TRUCK | DUMP TRUCK | 2021-11-03 08:28 | 2021-11-28 11:48 | 5022.302 | 04921.00177 | 2021-12-03 | PT GEOSERVICES | 4075 |  | 6508 | 37.38 | 20.71 | 4.37 | 5.53 | 6.97 | 32.73 | 41.44 | 25.53 | 32.32 | 0.24 | 0 | 0.39 |  | 0 | 52 | 0 | 0 | 0 | 0
2021-11-01 | Lot 141 | PT SAMANTAKA BB | DUMP TRUCK | DUMP TRUCK | 2021-11-20 16:22 | 2021-11-29 11:43 | 5024.49 | 04763/ALALAO | 2021-11-30 | PT SUCOFINDO | 3923 |  | 6251 | 37.25 | 13.77 | 4.58 | 6.3 | 7.31 | 31.19 | 42.87 | 26.97 | 37.07 | 0.16 | 0.22 | 0.26 |  | 0 | 60 | 0 | 0 | 0 | 0
2021-11-01 | 713 | PT PLN BB/TDE | SOL 1003 | LL 2713 | 2021-11-28 17:15 | 2021-11-30 14:45 | 5464.972 | 04485/ALALAO | 2021-11-22 | PT SUCOFINDO | 4050 |  | 6208 | 34.76 | 14.06 | 4.76 | 6.27 | 7.3 | 31.83 | 41.92 | 28.65 | 37.74 | 0.14 | 0.18 | 0.21 |  | 0 | 59 | 98 | 96 | 56 | 17
2021-12-01 | 714 | PT PLN BB/BPS | DWIDAYA 11 | DPS 2589 | 2021-11-30 21:30 | 2021-12-01 20:50 | 5228.215 | 01221.02183 | 2021-11-24 | PT GEOSERVICES | 4283 |  | 6542 | 34.53 | 14.66 | 3.99 | 5.2 | 6.09 | 32.54 | 42.41 | 28.95 | 37.73 | 0.19 | 0.25 | 0.29 |  | 0 | 61 | 0 | 0 | 0 | 0
2021-12-01 | 715 | PT PLN NIAGA/PLN BB | LL DJU MING | LL 2717 | 2021-12-02 03:30 | 2021-12-03 01:40 | 5482.48 | 211822.0957 | 2021-11-30 | PT CARSURIN | 4098 |  | 6383 | 35.8 | 14.91 | 4.9 | 6.5 | 7.64 | 30.62 | 40.59 | 28.68 | 38 | 0.23 | 0.31 | 0.36 |  | 0 | 56 | 98.27 | 98.24 | - | 19.05
2021-12-01 | 716 | PT PLN BB/TDE | LL ELISTINA | LLP 2702 | 2021-12-03 15:40 | 2021-12-05 03:15 | 5499.05 | 04612/ALALAO | 2021-11-30 | PT SUCOFINDO | 4050 |  | 6208 | 34.76 | 14.37 | 4.83 | 6.33 | 7.4 | 32.74 | 42.97 | 27.67 | 36.32 | 0.15 | 0.2 | 0.23 |  | 0 | 59 | 0 | 0 | 0 | 0
2021-12-01 | Lot 144 | PT SAMANTAKA BB | DUMP TRUCK | DUMP TRUCK | 2021-11-29 11:06 | 2021-12-07 11:22 | 5002.388 | 04768/ALALAO | 2021-12-13 | PT SUCOFINDO | 3930 |  | 6370 | 38.31 | 14.62 | 3.86 | 5.34 | 6.25 | 31.03 | 42.94 | 26.81 | 37.1 | 0.16 | 0.22 | 0.26 |  | 0 | 60 | 0 | 0 | 0 | 0
2021-12-01 | Lot 143 | PT GEL | DUMP TRUCK | DUMP TRUCK | 2021-11-28 10:32 | 2021-12-09 11:32 | 5025.045 | 04921.00184 | 2021-12-16 | PT GEOSERVICES | 4060 |  | 6343 | 35.99 | 15.66 | 3.79 | 4.99 | 5.92 | 32.45 | 42.75 | 27.78 | 36.6 | 0.22 | 0 | 0.34 |  | 0 | 52 | 0 | 0 | 0 | 0
2021-12-01 | 717 | PT PLN BB/TDE | SURYA PERKASA 205 | LL 2711 | 2021-12-14 12:05 | 2021-12-15 18:55 | 5409.736 | 04709/ALALAO | 2021-12-10 | PT SUCOFINDO | 4079 |  | 6260 | 34.84 | 13.93 | 4.71 | 6.22 | 7.23 | 32.55 | 42.99 | 27.9 | 36.85 | 0.71 | 0.22 | 0.26 |  | 0 | 50 | 98 | 96 | 57 | 16
2021-12-01 | 718 | PT PLN BB/UMM | DWIDAYA 11 | DPS 2589 | 2021-12-17 09:55 | 2021-12-18 07:00 | 5287.454 | 01221.02290 | 2021-12-13 | PT GEOSERVICES | 4023 |  | 6267 | 35.81 | 14.59 | 4.95 | 6.58 | 7.7 | 30.4 | 40.45 | 28.84 | 38.38 | 0.18 | 0.24 | 0.28 |  | 0 | 61 | 95.32 | - | - | 12.53
2021-12-01 | Lot 145 | PT SAMANTAKA BB | DUMP TRUCK | DUMP TRUCK | 2021-12-07 14:05 | 2021-12-18 10:01 | 5012.229 | 04918/ALALAO | 2021-12-22 | PT SUCOFINDO | 3922 |  | 6353 | 38.26 | 14.37 | 3.65 | 5.07 | 5.91 | 31.03 | 43.05 | 27.05 | 37.52 | 0.15 | 0.21 | 0.24 |  | 0 | 60 | 0 | 0 | 0 | 0
2021-12-01 | Lot 148 | PT SAMANTAKA BB | DUMP TRUCK | DUMP TRUCK | 2021-12-18 09:03 | 2021-12-21 10:50 | 5005.214 | 04980/ALALAO | 2022-01-31 | PT SUCOFINDO | 3919 |  | 6346 | 38.24 | 13.3 | 4.03 | 5.66 | 6.52 | 29.62 | 41.58 | 28.11 | 39.47 | 0.18 | 0.25 | 0.29 |  | 0 | 60 | 0 | 0 | 0 | 0
2021-12-01 | Lot 142 | PT PLN BB/BBS | DUMP TRUCK | DUMP TRUCK | 2021-11-27 11:43 | 2021-12-22 17:05 | 4980.619 | 00821.01321A | 2021-12-03 | PT GEOSERVICES | 4110 |  | 6449 | 36.27 | 11.01 | 7.3 | 10.2 | 11.46 | 27.86 | 38.9 | 28.57 | 39.89 | 0.37 | 0.52 | 0.58 |  | 0 | 52 | 0 | 0 | 0 | 0
2021-12-01 | Lot 147 | PT RMBE | DUMP TRUCK | DUMP TRUCK | 2021-12-16 15:20 | 2021-12-22 17:30 | 4977.377 | 0 | 2021-12-20 | PT SUCOFINDO | 4203 |  | 6542.365 | 35.76 | 12.31 | 4.45 | 0 | 6.07 | 32.06 | 43.76 | 27.73 | 37.86 | 0.26 | 0.36 | 0 |  | 0 | - | 0 | 0 | 0 | 0
2021-12-01 | Lot 146 | PT GEL | DUMP TRUCK | DUMP TRUCK | 2021-12-09 11:07 | 2021-12-25 17:00 | 5024.058 | 04921.00191 | 2021-12-31 | PT GEOSERVICES | 4027 |  | 6494 | 37.98 | 14.33 | 4.01 | 5.54 | 6.47 | 30.56 | 42.21 | 27.45 | 37.92 | 0.21 | 0 | 0.34 |  | 0 | 54 | 0 | 0 | 0 | 0
2021-12-01 | Lot 149 | PT SAMANTAKA BB | DUMP TRUCK | DUMP TRUCK | 2021-12-21 10:20 | 2021-12-29 15:07 | 5012.828 | 00071/ALALAP | 2022-01-06 | PT SUCOFINDO | 3927 |  | 6341 | 38.08 | 13.8 | 3.63 | 5.05 | 5.86 | 29.29 | 40.76 | 29.01 | 40.38 | 0.16 | 0.23 | 0.26 |  | 0 | 60 | 0 | 0 | 0 | 0
2021-12-01 | Lot 151 | PT RMBE | DUMP TRUCK | DUMP TRUCK | 2021-12-25 11:17 | 2021-12-29 15:18 | 5063.15 | 0 | 2021-12-20 | PT SUCOFINDO | 4203 |  | 6542.365 | 35.76 | 12.31 | 4.45 | 0 | 6.07 | 32.06 | 43.76 | 27.73 | 37.86 | 0.26 | 0.36 | 0 |  | 0 | - | 0 | 0 | 0 | 0
2022-01-01 | 725 | PT BBS | SINAR ABADI 128 | CAPRICORN 71 | 2021-12-29 22:40 | 2022-01-01 16:35 | 5540.112 | 211822.1032 | 2021-12-27 | PT CARSURIN | 4185 |  | 6522 | 35.84 | 15.49 | 3.9 | 5.14 | 6.08 | 43.54 | 33.06 | 27.2 | 35.83 | 0.21 | 0.28 | 0.33 |  | 0 | 56 | 98.14 | 98.07 | - | 19.35
2022-01-01 | Lot 153 | PT SAMANTAKA BB | DUMP TRUCK | DUMP TRUCK | 2021-12-29 14:38 | 2022-01-02 11:27 | 5008.755 | 00177/ALALAP | 2022-01-11 | PT SUCOFINDO | 3918 |  | 6322 | 38.03 | 17.83 | 3.77 | 5 | 6.08 | 31.54 | 41.82 | 26.67 | 35.36 | 0.18 | 0.24 | 0.29 |  | 0 | 60 | 0 | 0 | 0 | 0
2022-01-01 | 730 | PT BBS | HAN 1 | LL 2716 | 2022-01-03 02:40 | 2022-01-04 00:40 | 5517.251 | 04972/ALALAO | 2021-12-31 | PT SUCOFINDO | 4208 |  | 6432 | 34.58 | 14.85 | 4.78 | 6.23 | 7.31 | 31.22 | 40.63 | 29.42 | 38.3 | 0.29 | 0.37 | 0.44 |  | 0 | 59 | 97.99 | 95.96 | - | 16.16
2022-01-01 | Lot 150 | PT PLN BB/BBS | DUMP TRUCK | DUMP TRUCK | 2021-12-23 13:44 | 2022-01-04 11:41 | 5009.621 | 00821.01474 | 2022-01-03 | PT GEOSERVICES | 4146 |  | 6371 | 34.92 | 9.45 | 7.67 | 10.67 | 11.78 | 28.07 | 39.05 | 29.35 | 40.83 | 0.47 | 0.66 | 0.73 |  | 0 | 52 | 0 | 0 | 0 | 0
2022-01-01 | 728 | PT PLN BB/UMM | MITRA ARMADA 01 | ARMADA MAJU 2701 | 2022-01-02 10:30 | 2022-01-04 18:15 | 5374.578 | 01221.02371 | 2021-12-29 | PT GEOSERVICES | 4071 |  | 6274 | 35.11 | 18.17 | 4.65 | 5.86 | 7.16 | 33.8 | 42.63 | 26.44 | 33.34 | 0.17 | 0.22 | 0.27 |  | 0 | 59 | 97.58 | - | - | 17.73
2022-01-01 | 001 | PT PLN BB/BARA TABANG | MV. HI 03 | MV. HI 03 | 2021-12-20 15:20 | 2022-01-05 05:30 | 51859.654 | 04312/COEAAO | 2021-12-13 | PT SUCOFINDO | 4265 |  | 6530.82 | 34.7 | 20.5 | 3 | 0 | 0 | 0 | 39.3 | 0 | 0 | 0.11 | 0 | 0 |  | 0 | 55 | 100 | - | - | 22
2022-01-01 | Lot 154 | PT SAMANTAKA BB | DUMP TRUCK | DUMP TRUCK | 2022-01-02 13:43 | 2022-01-06 14:28 | 5032.9 | 00179/ALALAP | 2022-01-11 | PT SUCOFINDO | 3920 |  | 6272 | 37.5 | 15.71 | 4.99 | 6.73 | 7.99 | 30.3 | 40.87 | 27.21 | 36.7 | 0.18 | 0.24 | 0.29 |  | 0 | 60 | 0 | 0 | 0 | 0
2022-01-01 | Lot 152 | PT GEL | DUMP TRUCK | DUMP TRUCK | 2021-12-26 09:41 | 2022-01-09 18:27 | 5021.085 | 04922.00008 | 2022-01-14 | PT GEOSERVICES | 4088 |  | 6461 | 36.73 | 16.76 | 4.51 | 5.94 | 7.14 | 31.41 | 41.32 | 27.35 | 35.98 | 0.2 | 0 | 0.31 |  | 0 | 51 | 0 | 0 | 0 | 0
2022-01-01 | Lot 155 | PT PLN BB/BBS | DUMP TRUCK | DUMP TRUCK | 2022-01-04 10:31 | 2022-01-11 16:40 | 5018.445 | 00821.01474A | 2022-01-03 | PT GEOSERVICES | 4094 |  | 6334 | 35.37 | 9.47 | 7.82 | 10.95 | 12.1 | 27.77 | 38.9 | 29.04 | 40.68 | 0.49 | 0.68 | 0.75 |  | 0 | 50 | 0 | 0 | 0 | 0
2022-01-01 | 732 | PT BBS | DWIDAYA 11 | DPS 2589 | 2022-01-11 21:05 | 2022-01-12 20:10 | 5302.816 | BTB-2204PLG.635 | 2021-12-27 | PT TRIBHAKTI | 4205 |  | 6605 | 36.33 | 16.26 | 3.85 | 5.07 | 6.05 | 30.11 | 39.6 | 29.71 | 39.07 | 0.17 | 0.23 | 0.27 |  | 0 | 62 | 95.37 | - | - | 24.63
2022-01-01 | 733 | PT RAP | SINAR SEJAHTERA 128 | CAPRICORN 69 | 2022-01-13 17:00 | 2022-01-15 04:20 | 5005.178 | C31.11A22.001 | 2022-01-11 | PT ANINDYA WIRAPUTRA KONSULT | 4233 |  | 6454 | 34.41 | 17.37 | 4.11 | 5.18 | 6.27 | 32.25 | 40.63 | 29.23 | 36.82 | 0.17 | 0.21 | 0.25 |  | 0 | 55 | 100 | 95.45 | 95.7 | 19.35
2022-01-01 | 734 | PT BBS | SINAR ABADI 128 | CAPRICORN 71 | 2022-01-16 09:00 | 2022-01-17 04:45 | 5431.73 | 00233/ALALAP | 2022-01-11 | PT SUCOFINDO | 4221 |  | 6401 | 34.06 | 15.85 | 4.78 | 6.1 | 7.24 | 31.53 | 40.24 | 29.63 | 37.82 | 0.28 | 0.35 | 0.42 |  | 0 | 58 | 98.12 | 96.02 | 54.97 | 17.46
2022-01-01 | Lot 158 | PT PLN BB/BBS | DUMP TRUCK | DUMP TRUCK | 2022-01-11 15:38 | 2022-01-18 12:24 | 5017.005 | 00821.01474A | 2022-01-03 | PT GEOSERVICES | 4094 |  | 6334 | 35.37 | 9.47 | 7.82 | 10.95 | 12.1 | 27.77 | 38.9 | 29.04 | 40.68 | 0.49 | 0.68 | 0.75 |  | 0 | 50 | 0 | 0 | 0 | 0
2022-01-01 | 735 | PT PLN BB/UMM | MULTI 05 | MULTI 2701 | 2022-01-18 11:50 | 2022-01-19 13:25 | 5313.81 | 01222.00065 | 2022-01-14 | PT GEOSERVICES | 4033 |  | 6251 | 35.48 | 14.84 | 4.6 | 6.07 | 7.13 | 30.99 | 40.9 | 28.93 | 38.19 | 0.14 | 0.19 | 0.22 |  | 0 | 59 | 98.1 | - | - | 15.22
2022-01-01 | Lot 156 | PT SAMANTAKA BB | DUMP TRUCK | DUMP TRUCK | 2022-01-06 13:47 | 2022-01-21 17:56 | 5017.635 | 00480/ALALAP | 2022-01-31 | PT SUCOFINDO | 3947 |  | 6400 | 38.32 | 16.88 | 2.99 | 4.03 | 4.85 | 31.43 | 42.36 | 27.25 | 36.73 | 0.17 | 0.22 | 0.27 |  | 0 | 60 | 0 | 0 | 0 | 0
2022-01-01 | Lot 159 | PT PLN BB/BBS | DUMP TRUCK | DUMP TRUCK | 2022-01-18 11:24 | 2022-01-24 15:42 | 5010.315 | 00822.00042 | 2022-01-18 | PT GEOSERVICES | 4164 |  | 6524 | 36.18 | 10.81 | 4.36 | 6.09 | 6.83 | 30.78 | 43.01 | 28.69 | 40.09 | 0.27 | 0.38 | 0.43 |  | 0 | 50 | 0 | 0 | 0 | 0
2022-01-01 | Lot 160 | PT SAMANTAKA BB | DUMP TRUCK | DUMP TRUCK | 2022-01-21 18:31 | 2022-01-28 11:41 | 5030.225 | 00523/ALALAP | 2022-02-02 | PT SUCOFINDO | 3924 |  | 6334 | 38.05 | 16.46 | 3.95 | 5.33 | 6.38 | 31.58 | 42.58 | 26.42 | 35.63 | 0.13 | 0.18 | 0.22 |  | 0 | 60 | 0 | 0 | 0 | 0
2022-01-01 | Lot 161 | PT PLN BB/BBS | DUMP TRUCK | DUMP TRUCK | 2022-01-24 14:02 | 2022-01-29 10:55 | 5022.23 | 00822.00042A | 2022-01-18 | PT GEOSERVICES | 4252 |  | 6606 | 35.63 | 10.61 | 4.23 | 5.88 | 6.58 | 30.89 | 42.9 | 29.24 | 40.61 | 0.25 | 0.35 | 0.39 |  | 0 | 51 | 0 | 0 | 0 | 0
2022-01-01 | Lot 162 | PT SAMANTAKA BB | DUMP TRUCK | DUMP TRUCK | 2022-01-28 11:20 | 2022-01-31 17:14 | 5007.36 | 00673/ALALAP | 2022-02-10 | PT SUCOFINDO | 3929 |  | 6390 | 38.52 | 14.71 | 3.91 | 5.42 | 6.36 | 31.74 | 44.04 | 25.83 | 35.83 | 0.14 | 0.2 | 0.23 |  | 0 | 61 | 0 | 0 | 0 | 0
2022-02-01 | 736 | PT BBS | DWIDAYA 11 | DPS 2589 | 2022-02-01 10:40 | 2022-02-02 11:40 | 5310.825 | 00405/ALALAP | 2022-01-24 | PT SUCOFINDO | 4213 |  | 6414 | 34.31 | 14.23 | 4.24 | 5.53 | 6.45 | 31.95 | 41.72 | 29.5 | 38.53 | 0.19 | 0.24 | 0.28 |  | 0 | 59 | 98.09 | 96.02 | 55.03 | 16.56
2022-02-01 | Lot 163 | PT PLN BB/BBS | DUMP TRUCK | DUMP TRUCK | 2022-01-29 10:02 | 2022-02-04 11:56 | 5017.465 | 00822.00087A | 2022-01-28 | PT GEOSERVICES | 4135 |  | 6618 | 37.51 | 12.96 | 4.38 | 6.1 | 7.01 | 29.88 | 41.62 | 28.23 | 39.32 | 0.22 | 0.3 | 0.34 |  | 0 | 52 | 0 | 0 | 0 | 0
2022-02-01 | Lot 165 | PT PLN BB/BBS | DUMP TRUCK | DUMP TRUCK | 2022-02-04 10:46 | 2022-02-11 17:00 | 5023.935 | 00822.00148 | 2022-01-14 | PT GEOSERVICES | 4039 |  | 6409 | 36.98 | 12.72 | 5.97 | 8.27 | 9.48 | 29.26 | 40.52 | 27.79 | 38.49 | 0.21 | 0.29 | 0.33 |  | 0 | 52 | 0 | 0 | 0 | 0
2022-02-01 | Lot 157 | PT GEL | DUMP TRUCK | DUMP TRUCK | 2022-01-09 17:05 | 2022-02-12 13:05 | 5011.35 | 04922.00023 | 2022-02-18 | PT GEOSERVICES | 4088 |  | 6429 | 36.42 | 15.56 | 4.77 | 6.34 | 7.51 | 30.86 | 40.99 | 27.94 | 37.11 | 0.23 | 0 | 0.37 |  | 0 | 51 | 0 | 0 | 0 | 0
2022-02-01 | Lot 164 | PT SAMANTAKA BB | DUMP TRUCK | DUMP TRUCK | 2022-01-31 16:34 | 2022-02-15 15:57 | 5006.305 | 00811/ALALAP | 2022-02-21 | PT SUCOFINDO | 3921 |  | 6370 | 38.45 | 16.15 | 4.35 | 5.92 | 7.06 | 30.89 | 42.09 | 26.31 | 35.84 | 0.14 | 0.19 | 0.22 |  | 0 | 60 | 0 | 0 | 0 | 0
2022-02-01 | 002 | PT PLN BB/BARA TABANG | MV. Dharma Lautan Ruby | MV. Dharma Lautan Ruby | 2022-02-11 01:05 | 2022-02-18 13:45 | 21272.517 | 00438/COEAAP | 2022-02-02 | PT SUCOFINDO | 4298 |  | 6551.33 | 34.4 | 21.1 | 2.8 | 0 | 0 | 39.9 | 0 | 0 | 0 | 0.09 | 0 | 0 |  | 0 | 55 | 100 | - | - | 23.1
2022-02-01 | Lot 166 | PT PLN BB/BBS | DUMP TRUCK | DUMP TRUCK | 2022-02-11 16:31 | 2022-02-19 21:06 | 5024.945 | 00822.00148A | 2022-01-14 | PT GEOSERVICES | 4181 |  | 6551 | 36.18 | 10.88 | 4.74 | 6.62 | 7.43 | 29.99 | 41.88 | 29.09 | 40.62 | 0.21 | 0.3 | 0.34 |  | 0 | 51 | 0 | 0 | 0 | 0
2022-02-01 | Lot 167 | PT GEL | DUMP TRUCK | DUMP TRUCK | 2022-02-12 11:07 | 2022-02-20 17:18 | 5017.285 | 04922.00027 | 2022-02-26 | PT GEOSERVICES | 4099 |  | 6404 | 35.99 | 19.57 | 4.83 | 6.07 | 7.55 | 31.47 | 39.54 | 27.71 | 34.82 | 0.24 | 0 | 0.37 |  | 0 | 52 | 0 | 0 | 0 | 0
2022-02-01 | Lot 170 | PT GEL | DUMP TRUCK | DUMP TRUCK | 2022-02-20 15:59 | 2022-02-24 12:21 | 5010.72 | 04922.00028 | 2022-03-01 | PT GEOSERVICES | 4114 |  | 6438 | 36.09 | 15.28 | 4.64 | 6.15 | 7.26 | 31.52 | 41.78 | 27.75 | 36.79 | 0.21 | 0 | 0.33 |  | 0 | 52 | 0 | 0 | 0 | 0
2022-02-01 | Lot 168 | PT SAMANTAKA BB | DUMP TRUCK | DUMP TRUCK | 2022-02-15 15:22 | 2022-02-25 18:41 | 5020.41 | 00933/ALALAP | 2022-03-02 | PT SUCOFINDO | 3911 |  | 6387 | 38.77 | 15.79 | 4.02 | 5.54 | 6.57 | 30 | 41.26 | 27.21 | 37.42 | 0.16 | 0.23 | 0.27 |  | 0 | 60 | 0 | 0 | 0 | 0
2022-03-01 | Lot 169 | PT PLN BB/BBS | DUMP TRUCK | DUMP TRUCK | 2022-02-19 18:26 | 2022-03-03 16:07 | 5000.385 | 00822.00181 | 2022-02-21 | PT GEOSERVICES | 4236 |  | 6713 | 36.9 | 10.02 | 5.39 | 7.69 | 8.55 | 28.69 | 40.91 | 29.02 | 41.38 | 0.29 | 0.41 | 0.46 |  | 0 | 50 | 0 | 0 | 0 | 0
2022-03-01 | Lot 172 | PT SAMANTAKA BB | DUMP TRUCK | DUMP TRUCK | 2022-02-25 17:16 | 2022-03-04 18:06 | 5021.865 | 01145/ALALAP | 2022-03-16 | PT SUCOFINDO | 3913 |  | 6216 | 37.05 | 15.13 | 4.1 | 5.53 | 6.52 | 31.67 | 42.7 | 27.18 | 36.64 | 0.16 | 0.22 | 0.26 |  | 0 | 60 | 0 | 0 | 0 | 0
2022-03-01 | Lot 171 | PT GEL | DUMP TRUCK | DUMP TRUCK | 2022-02-24 10:37 | 2022-03-11 10:26 | 5020.925 | 04922.00032 | 2022-03-16 | PT GEOSERVICES | 4014 |  | 6443 | 37.7 | 14.39 | 4.53 | 6.22 | 7.27 | 30.3 | 41.64 | 27.47 | 37.75 | 0.21 | 0 | 0.34 |  | 0 | 51 | 0 | 0 | 0 | 0
2022-03-01 | Lot 175 | PT GEL | DUMP TRUCK | DUMP TRUCK | 2022-03-11 09:52 | 2022-03-20 10:23 | 5006.915 | 04922.00034 | 2022-03-25 | PT GEOSERVICES | 4110 |  | 6361 | 35.38 | 16.46 | 4.99 | 6.45 | 7.72 | 31.06 | 40.15 | 28.57 | 36.94 | 0.24 | 0 | 0.37 |  | 0 | 53 | 0 | 0 | 0 | 0
2022-03-01 | Lot 174 | PT SAMANTAKA BB | DUMP TRUCK | DUMP TRUCK | 2022-03-04 16:55 | 2022-03-22 16:25 | 5012.19 | 01349/ALALAP | 2022-03-31 | PT SUCOFINDO | 3910 |  | 6142 | 36.34 | 18.12 | 4.74 | 6.09 | 7.44 | 31.37 | 40.35 | 27.55 | 35.43 | 0.15 | 0.19 | 0.23 |  | 0 | 60 | 0 | 0 | 0 | 0
2022-03-01 | Lot 173 | PT PLN BB/BBS | DUMP TRUCK | DUMP TRUCK | 2022-03-03 14:45 | 2022-03-23 14:46 | 5004.285 | 00822.00181A | 2022-02-21 | PT GEOSERVICES | 4205 |  | 6688 | 37.13 | 10.41 | 5.64 | 8.03 | 8.96 | 28.39 | 40.45 | 28.85 | 41.11 | 0.28 | 0.4 | 0.45 |  | 0 | 52 | 0 | 0 | 0 | 0
2022-03-01 | Lot 176 | PT GEL | DUMP TRUCK | DUMP TRUCK | 2022-03-20 08:22 | 2022-03-25 17:58 | 5065.155 | 04922.00037 | 2022-03-31 | PT GEOSERVICES | 4116 |  | 6560 | 37.25 | 15.44 | 3.78 | 5.1 | 6.03 | 31.38 | 42.28 | 27.59 | 37.18 | 0.15 | 0 | 0.24 |  | 0 | 54 | 0 | 0 | 0 | 0
2022-03-01 | Lot 179 | PT GEL | DUMP TRUCK | DUMP TRUCK | 2022-03-26 09:22 | 2022-03-31 11:18 | 5023.01 | 04922.00038 | 2022-04-05 | PT GEOSERVICES | 4121 |  | 6523 | 36.82 | 16.02 | 3.6 | 4.78 | 5.69 | 31.42 | 41.77 | 28.16 | 37.43 | 0.15 | 0 | 0.24 |  | 0 | 51 | 0 | 0 | 0 | 0
2022-04-01 | 744 | PT BBS | LL PRIMA | CAPRICORN 43 | 2022-04-03 20:00 | 2022-04-04 18:50 | 5446.363 | 01520/ALALAP | 2022-03-31 | PT SUCOFINDO | 4215 |  | 6432 | 34.48 | 12.48 | 4.82 | 6.44 | 7.36 | 31.4 | 41.94 | 29.3 | 39.14 | 0.25 | 0.34 | 0.39 |  | 0 | 58 | 98.04 | 96.02 | 56.16 | 15.38
2022-04-01 | Lot 178 | PT PLN BB/BBS | DUMP TRUCK | DUMP TRUCK | 2022-03-24 08:40 | 2022-04-05 09:45 | 5005.97 | 00822.00262 | 2022-03-22 | PT GEOSERVICES | 4104 |  | 6563 | 37.47 | 11.03 | 5.27 | 7.5 | 8.43 | 28.49 | 40.54 | 28.77 | 40.93 | 0.25 | 0.36 | 0.4 |  | 0 | 54 | 0 | 0 | 0 | 0
2022-04-01 | Lot 180 | PT GEL | DUMP TRUCK | DUMP TRUCK | 2022-03-31 10:16 | 2022-04-06 10:20 | 5005.615 | 04922.00041 | 2022-04-12 | PT GEOSERVICES | 4106 |  | 6464 | 36.48 | 14.8 | 3.35 | 4.5 | 5.28 | 31.24 | 41.9 | 28.93 | 38.8 | 0.14 | 0 | 0.22 |  | 0 | 52 | 0 | 0 | 0 | 0
2022-04-01 | 746 | PT RAP | LL DJU MING | LL 2717 | 2022-04-07 02:50 | 2022-04-08 10:00 | 5618.62 | C2104.05D22.002 | 2022-03-31 | PT ANINDYA WIRAPUTRA KONSULT | 4258 |  | 6437 | 33.85 | 18.36 | 4.12 | 5.08 | 6.22 | 32.9632 | 40.68 | 29.07 | 35.88 | 0.14 | 0.17 | 0.21 |  | 0 | 55 | 100 | 95.75 | 65.4 | 19.3
2022-04-01 | 747 | PT RAP | SUMBER XXV | TIMUR 12 | 2022-04-08 13:40 | 2022-04-09 23:00 | 4753.091 | C2104.06D22.002 | 2022-04-01 | PT ANINDYA WIRAPUTRA KONSULT | 4239 |  | 6434 | 34.12 | 18.25 | 4.41 | 5.47 | 6.69 | 32.79 | 40.69 | 28.68 | 35.59 | 0.15 | 0.19 | 0.23 |  | 0 | 55 | 100 | 95.6 | 65.75 | 19.2
2022-04-01 | Lot 182 | PT GEL | DUMP TRUCK | DUMP TRUCK | 2022-04-06 10:40 | 2022-04-11 11:40 | 5019.08 | 04922.00044 | 2022-04-18 | PT GEOSERVICES | 4104 |  | 6466 | 36.53 | 20.28 | 3.3 | 4.14 | 5.19 | 32.03 | 40.23 | 28.14 | 35.35 | 0.14 | 0 | 0.21 |  | 0 | 52 | 0 | 0 | 0 | 0
2022-04-01 | Lot 181 | PT PLN BB/BBS | DUMP TRUCK | DUMP TRUCK | 2022-04-05 08:58 | 2022-04-12 17:25 | 5011.39 | 00822.00262A | 2022-03-22 | PT GEOSERVICES | 4037 |  | 6501 | 37.9 | 11.82 | 5.25 | 7.46 | 8.46 | 28.14 | 39.96 | 28.7 | 40.76 | 0.25 | 0.35 | 0.4 |  | 0 | 54 | 0 | 0 | 0 | 0
2022-04-01 | 750 | PT BBS | LL CINDY | SUMBER CIPTA 1 | 2022-04-12 08:05 | 2022-04-13 08:40 | 5156.478 | 01497/ALALAP | 2022-04-08 | PT SUCOFINDO | 4204 |  | 6376 | 34.07 | 16.15 | 4.81 | 6.11 | 7.29 | 31.62 | 40.21 | 29.51 | 37.52 | 0.19 | 0.25 | 0.29 |  | 0 | 59 | 98.04 | 96.04 | 55.07 | 16.23
2022-04-01 | Lot 183 | PT GEL | DUMP TRUCK | DUMP TRUCK | 2022-04-11 11:07 | 2022-04-13 22:08 | 5016.73 | 04922.00047 | 2022-04-19 | PT GEOSERVICES | 4115 |  | 6481 | 36.5 | 14.61 | 3.74 | 5.03 | 5.89 | 31.38 | 42.2 | 28.38 | 38.16 | 0.15 | 0 | 0.23 |  | 0 | 53 | 0 | 0 | 0 | 0
2022-04-01 | 752 | PT RAP | ADITYA 55 | DM 399 | 2022-04-14 10:45 | 2022-04-15 14:10 | 4582.869 | C2104.11D22.002 | 2022-04-05 | PT ANINDYA WIRAPUTRA KONSULT | 4235 |  | 6454 | 34.39 | 18.66 | 4.5 | 5.58 | 6.86 | 32.55 | 40.36 | 28.55 | 35.4 | 0.15 | 0.18 | 0.22 |  | 0 | 55 | 100 | 95.6 | 65.87 | 19.49
2022-04-01 | Lot 185 | PT GEL | DUMP TRUCK | DUMP TRUCK | 2022-04-13 22:21 | 2022-04-17 16:52 | 5005.785 | 04922.00049 | 2022-04-25 | PT GEOSERVICES | 4113 |  | 6427 | 36.01 | 15.86 | 4.87 | 6.41 | 7.62 | 31.32 | 41.18 | 27.8 | 36.55 | 0.17 | 0 | 0.27 |  | 0 | 51 | 0 | 0 | 0 | 0
2022-04-01 | 754 | PT BBS | TANJUNG BAHARI 12 | BAHARI 279 | 2022-04-16 19:20 | 2022-04-18 02:30 | 5970.81 | 221822.0487 | 2022-04-14 | PT CARSURIN | 4235 |  | 6421 | 34.04 | 14.3 | 3.6 | 4.68 | 5.46 | 33.29 | 43.25 | 29.07 | 37.77 | 0.28 | 0.37 | 0.43 |  | 0 | 55 | 98.18 | 98.12 | - | 19.3
2022-04-01 | Lot 186 | PT GEL | DUMP TRUCK | DUMP TRUCK | 2022-04-17 15:32 | 2022-04-20 11:20 | 5000.44 | 04922.00051 | 2022-04-26 | PT GEOSERVICES | 4094 |  | 6359 | 35.62 | 14.18 | 3.86 | 5.15 | 6 | 31.21 | 41.6 | 29.31 | 39.07 | 0.19 | 0 | 0.29 |  | 0 | 51 | 0 | 0 | 0 | 0
2022-04-01 | 003 | PT MIP | MV. Manalagi Vira | MV. Manalagi Vira | 2022-03-28 02:40 | 2022-04-23 19:35 | 55447.807 | 01219/AOAAAP | 2022-02-19 | PT SUCOFINDO | 4710 |  | 6569.56 | 28.3 | 15.9 | 6 | 0 | 0 | 32.1 | 0 | 33.6 | 0 | 0.62 | 0 | 0 |  | 0 | 41 | - | 95.4 | - | 9.9
2022-04-01 | Lot 184 | PT PLN BB/BBS | DUMP TRUCK | DUMP TRUCK | 2022-04-12 17:00 | 2022-04-24 09:40 | 5019.445 | 00822.00338 | 2022-04-12 | PT GEOSERVICES | 4033 |  | 6043 | 33.26 | 11.56 | 7.92 | 10.5 | 11.87 | 29.96 | 39.7 | 28.86 | 38.24 | 0.35 | 0.46 | 0.52 |  | 0 | 51 | 0 | 0 | 0 | 0
2022-04-01 | Lot 187 | PT GEL | DUMP TRUCK | DUMP TRUCK | 2022-04-20 09:25 | 2022-04-24 09:44 | 5021.395 | 04922.00054 | 2022-04-29 | PT GEOSERVICES | 4127 |  | 6436 | 35.88 | 14.53 | 4.15 | 5.53 | 6.47 | 31.42 | 41.88 | 28.55 | 38.06 | 0.19 | 0 | 0.29 |  | 0 | 53 | 0 | 0 | 0 | 0
2022-04-01 | Lot 188 | PT PLN BB/BBS | DUMP TRUCK | DUMP TRUCK | 2022-04-24 08:36 | 2022-04-27 10:15 | 5024.87 | 00822.00338A | 2022-04-12 | PT GEOSERVICES | 4044 |  | 6019 | 32.82 | 11.28 | 7.93 | 10.47 | 11.8 | 30.14 | 39.8 | 29.11 | 38.45 | 0.35 | 0.46 | 0.52 |  | 0 | 52 | 0 | 0 | 0 | 0
2022-04-01 | Lot 189 | PT GEL | DUMP TRUCK | DUMP TRUCK | 2022-04-24 09:01 | 2022-04-28 11:15 | 5014.34 | 04922.00056 | 2022-05-05 | PT GEOSERVICES | 4100 |  | 6327 | 35.19 | 16.56 | 4.12 | 5.3 | 6.35 | 31.38 | 40.4 | 29.31 | 37.74 | 0.28 | 0 | 0.43 |  | 0 | 52 | 0 | 0 | 0 | 0
2022-05-01 | 759 | PT RAP | SUMBER X | MANDIRI ASTER | 2022-05-08 20:15 | 2022-05-10 16:15 | 5005.578 | C2104.05E22.002 | 2022-04-28 | PT ANINDYA WIRAPUTRA KONSULT | 4232 |  | 6440 | 34.29 | 19.19 | 4.47 | 5.5 | 6.81 | 32.71 | 40.23 | 28.53 | 35.08 | 0.15 | 0.18 | 0.22 |  | 0 | 55 | 100 | 95.7 | 65.74 | 19.4
2022-05-01 | Lot 190 | PT PLN BB/BBS | DUMP TRUCK | DUMP TRUCK | 2022-04-28 09:34 | 2022-05-17 11:46 | 5022.205 | 221822.0401 | 2022-05-04 | PT CARSURIN | 4157 |  | 6304 | 34.06 | 14.36 | 4.51 | 5.86 | 6.84 | 32.49 | 42.2 | 28.94 | 37.58 | 0.19 | 0.25 | 0.29 |  | 0 | 54 | 0 | 0 | 0 | 0
2022-05-01 | Lot 191 | PT GEL | DUMP TRUCK | DUMP TRUCK | 2022-04-28 09:01 | 2022-05-17 14:44 | 5026.54 | 04922.00059 | 2022-05-24 | PT GEOSERVICES | 4113 |  | 6355 | 35.28 | 14.48 | 5.46 | 7.22 | 8.44 | 30.92 | 40.86 | 28.33 | 37.44 | 0.24 | 0 | 0.37 |  | 0 | 52 | 0 | 0 | 0 | 0
2022-05-01 | Lot 193 | PT GEL | DUMP TRUCK | DUMP TRUCK | 2022-05-17 14:13 | 2022-05-25 15:59 | 5006.555 | 04922.00060 | 2022-05-31 | PT GEOSERVICES | 4068 |  | 6405 | 36.49 | 12.94 | 4.41 | 6.04 | 6.94 | 30.84 | 42.27 | 28.27 | 38.75 | 0.19 | 0 | 0.3 |  | 0 | 51 | 0 | 0 | 0 | 0
2022-05-01 | Lot 192 | PT PLN BB/BBS | DUMP TRUCK | DUMP TRUCK | 2022-05-17 11:46 | 2022-05-26 10:51 | 5026.84 | 221822.0401A | 2022-05-04 | PT CARSURIN | 4153 |  | 6398 | 35.08 | 15.39 | 4.24 | 5.52 | 6.52 | 32.57 | 42.45 | 28.11 | 36.64 | 0.19 | 0.25 | 0.3 |  | 0 | 53 | 0 | 0 | 0 | 0
2022-05-01 | 760 | PT BBS | MITRA BAHARI 88 | MITRA ABADI 2588 | 2022-05-25 21:05 | 2022-05-26 20:55 | 5497.593 | 221822.0437 | 2022-05-24 | PT CARSURIN | 4230 |  | 6313 | 33 | 12.52 | 3.58 | 4.68 | 5.35 | 34.47 | 45 | 28.95 | 37.8 | 0.41 | 0.53 | 0.61 |  | 0 | 57 | 98.2 | 98.12 | - | 19.2
2022-05-01 | 761 | PT RAP | PRIMA HARIMAU | MANDIRI ASTER | 2022-05-26 23:15 | 2022-05-27 22:00 | 5521.521 | C2104.25E22.002 | 2022-05-25 | PT ANINDYA WIRAPUTRA KONSULT | 4251 |  | 6459 | 34.18 | 19.51 | 4.42 | 5.4 | 6.71 | 32.6 | 39.86 | 28.81 | 35.23 | 0.16 | 0.19 | 0.24 |  | 0 | 55 | 100 | 95.77 | 65.52 | 19.35
2022-05-01 | Lot 194 | PT GEL | DUMP TRUCK | DUMP TRUCK | 2022-05-25 16:05 | 2022-05-30 16:12 | 5008.18 | 04922.00064 | 2022-06-06 | PT GEOSERVICES | 4110 |  | 6413 | 35.91 | 17.84 | 4.45 | 5.7 | 6.94 | 31.37 | 40.21 | 28.28 | 36.25 | 0.21 | 0 | 0.33 |  | 0 | 54 | 0 | 0 | 0 | 0
2022-06-01 | Lot 195 | PT PLN BB/BBS | DUMP TRUCK | DUMP TRUCK | 2022-05-26 10:09 | 2022-06-02 15:38 | 5014.975 | 02289/ALALAP | 2022-05-30 | PT SUCOFINDO | 4140 |  | 6397 | 35.29 | 14.9 | 4.85 | 6.37 | 7.49 | 30.43 | 40.01 | 29.44 | 38.72 | 0.21 | 0.27 | 0.32 |  | 0 | 57 | 0 | 0 | 0 | 0
2022-06-01 | Lot 196 | PT GEL | DUMP TRUCK | DUMP TRUCK | 2022-05-30 15:46 | 2022-06-05 13:28 | 5028.555 | 04922.00066 | 2022-06-11 | PT GEOSERVICES | 4124 |  | 6472 | 36.27 | 16.65 | 4.4 | 5.75 | 6.9 | 31.39 | 41.05 | 27.95 | 36.55 | 0.21 | 0 | 0.32 |  | 0 | 54 | 0 | 0 | 0 | 0
2022-06-01 | 767 | PT BBS | BILITON 818 | NADUK 6 | 2022-06-05 03:30 | 2022-06-06 04:10 | 4611.411 | 012430/ALALAP | 2022-05-30 | PT SUCOFINDO | 4217 |  | 6386 | 33.97 | 14.6 | 4.85 | 6.27 | 7.34 | 30.73 | 39.74 | 30.46 | 39.39 | 0.26 | 0.33 | 0.39 |  | 0 | 57 | 98.03 | 96.11 | 56.25 | 16.56
2022-06-01 | 004 | PT KE | MV. Lumoso Karunia | MV. Lumoso Karunia | 2022-05-29 23:20 | 2022-06-13 08:10 | 45381.308 | BTB-2204SMR.308 | 2022-05-24 | PT TRIBHAKTI INSPEKTAMA | 4234 |  | 6296.87 | 32.76 | 16.53 | 4.06 | 0 | 0 | 32.27 | 0 | 30.91 | 0 | 0.64 | 0 | 0 |  | 0 | 44 | - | 91.08 | - | 12.15
2022-06-01 | Lot 198 | PT GEL | DUMP TRUCK | DUMP TRUCK | 2022-06-05 12:15 | 2022-06-14 16:20 | 5018.39 | 04922.00069 | 2022-06-21 | PT GEOSERVICES | 4132 |  | 6478 | 36.21 | 14.06 | 4.12 | 5.55 | 6.46 | 31.69 | 42.69 | 27.98 | 37.7 | 0.19 | 0 | 0.29 |  | 0 | 52 | 0 | 0 | 0 | 0
2022-06-01 | 772 | PT RAP | LL FERRARII | LL 2501 | 2022-06-13 22:35 | 2022-06-15 02:55 | 5002.714 | C2104.11F22.002 | 2022-06-11 | PT ANINDYA WIRAPUTRA KONSULT | 4214 |  | 6425 | 34.41 | 19.53 | 4.27 | 5.24 | 6.51 | 32.65 | 40.06 | 28.67 | 35.17 | 0.16 | 0.2 | 0.25 |  | 0 | 56 | 100 | 95.39 | 65.8 | 19.48
2022-06-01 | Lot 197 | PT PLN BB/BBS | DUMP TRUCK | DUMP TRUCK | 2022-06-03 09:28 | 2022-06-16 15:09 | 5003.44 | 02460/ALALAP | 2022-06-07 | PT SUCOFINDO | 4129 |  | 6408 | 35.56 | 14.94 | 4.65 | 6.14 | 7.21 | 30.14 | 39.79 | 29.65 | 39.14 | 0.21 | 0.28 | 0.32 |  | 0 | 57 | 0 | 0 | 0 | 0
2022-06-01 | 773 | PT RAP | LL LOTTUS 02 | CAPRICORN 43 | 2022-06-16 03:30 | 2022-06-18 11:45 | 5484.78 | C2104.11F22.001 | 2022-06-11 | PT ANINDYA WIRAPUTRA KONSULT | 4220 |  | 6426 | 34.34 | 19.38 | 4.5 | 5.53 | 6.86 | 32.46 | 39.86 | 28.69 | 35.23 | 0.15 | 0.18 | 0.22 |  | 0 | 55 | 100 | 95.5 | 65.75 | 19.33
2022-06-01 | 774 | PT RAP | TRANS 58 | RIMAU 2506 | 2022-06-18 13:50 | 2022-06-19 12:45 | 4652.596 | C2104.14F22.003 | 2022-06-14 | PT ANINDYA WIRAPUTRA KONSULT | 4221 |  | 6444 | 34.5 | 18.87 | 4.43 | 5.49 | 6.77 | 32.52 | 49.65 | 28.55 | 35.36 | 0.19 | 0.23 | 0.28 |  | 0 | 56 | 100 | 95.39 | 65.8 | 19.48
2022-06-01 | Lot 199 | PT GEL | DUMP TRUCK | DUMP TRUCK | 2022-06-15 08:33 | 2022-06-22 15:33 | 5016.945 | 04922.00074 | 2022-06-28 | PT GEOSERVICES | 4122 |  | 6501 | 36.6 | 12.69 | 4.18 | 5.75 | 6.59 | 30.63 | 42.18 | 28.6 | 39.38 | 0.28 | 0 | 0.45 |  | 0 | 53 | 0 | 0 | 0 | 0
2022-06-01 | Lot 200 | PT PLN BB/BBS | DUMP TRUCK | DUMP TRUCK | 2022-06-16 14:39 | 2022-06-22 16:07 | 5013.115 | 02647/ALALAP | 2022-06-24 | PT SUCOFINDO | 4125 |  | 6306 | 34.59 | 14.92 | 6.01 | 7.82 | 9.19 | 32.09 | 41.74 | 27.31 | 35.52 | 0.17 | 0.22 | 0.26 |  | 0 | 57 | 0 | 0 | 0 | 0
2022-06-01 | Lot 201 | PT GEL | DUMP TRUCK | DUMP TRUCK | 2022-06-22 14:11 | 2022-06-28 11:17 | 5022.325 | 04922.00076 | 2022-07-05 | PT GEOSERVICES | 4105 |  | 6476 | 36.62 | 12.25 | 4.05 | 5.61 | 6.39 | 31.24 | 43.25 | 28.09 | 38.89 | 0.17 | 0 | 0.26 |  | 0 | 53 | 0 | 0 | 0 | 0
2022-07-01 | Lot 203 | PT GEL | DUMP TRUCK | DUMP TRUCK | 2022-06-28 09:07 | 2022-07-01 17:08 | 5000.52 | 04922.00077 | 2022-07-07 | PT GEOSERVICES | 4115 |  | 6454 | 36.24 | 13.04 | 4.41 | 6.02 | 6.92 | 31.07 | 42.37 | 28.28 | 38.57 | 0.2 | 0 | 0.31 |  | 0 | 51 | 0 | 0 | 0 | 0
2022-07-01 | Lot 204 | PT GEL | DUMP TRUCK | DUMP TRUCK | 2022-07-01 16:14 | 2022-07-05 15:35 | 5016.765 | 04922.00078 | 2022-07-12 | PT GEOSERVICES | 4073 |  | 6257 | 34.9 | 15.25 | 4.96 | 6.46 | 7.62 | 30.63 | 39.88 | 29.5 | 38.41 | 0.34 | 0 | 0.52 |  | 0 | 50 | 0 | 0 | 0 | 0
2022-07-01 | 775 | PT RAP | MITRA BAHARI 88 | MITRA ABADI 2588 | 2022-07-06 04:30 | 2022-07-07 23:20 | 5443.111 | C2104.05G22.001 | 2022-07-05 | PT ANINDYA WIRAPUTRA KONSULT | 4217 |  | 6457 | 34.69 | 19.39 | 4.33 | 5.35 | 6.64 | 32.53 | 40.15 | 28.45 | 35.11 | 0.17 | 0.21 | 0.26 |  | 0 | 56 | 100 | 95.45 | 65.93 | 19.55
2022-07-01 | Lot 202 | PT PLN BB/BBS | DUMP TRUCK | DUMP TRUCK | 2022-06-23 09:54 | 2022-07-08 14:58 | 5023.35 | 02857/ALALAP | 2022-06-30 | PT SUCOFINDO | 4117 |  | 6361 | 35.28 | 14.96 | 4.79 | 6.29 | 7.39 | 30.77 | 40.42 | 29.17 | 38.33 | 0.18 | 0.24 | 0.28 |  | 0 | 57 | 0 | 0 | 0 | 0
2022-07-01 | Lot 205 | PT GEL | DUMP TRUCK | DUMP TRUCK | 2022-07-05 14:37 | 2022-07-14 10:39 | 5028.54 | 04922.00078 | 2022-07-12 | PT GEOSERVICES | 4086 |  | 6287 | 35.01 | 13.8 | 4.83 | 6.41 | 7.44 | 30.8 | 40.85 | 29.36 | 38.94 | 0.3 | 0 | 0.46 |  | 0 | 51 | 0 | 0 | 0 | 0
2022-07-01 | Lot 207 | PT GEL | DUMP TRUCK | DUMP TRUCK | 2022-07-14 09:58 | 2022-07-19 15:00 | 5023.3 | 04922.00082 | 2022-07-25 | PT GEOSERVICES | 4105 |  | 6317 | 35.01 | 15.21 | 4.19 | 5.47 | 6.45 | 31.16 | 40.65 | 29.64 | 38.67 | 0.29 | 0 | 0.45 |  | 0 | 52 | 0 | 0 | 0 | 0
2022-07-01 | Lot 208 | PT GEL | DUMP TRUCK | DUMP TRUCK | 2022-07-19 14:35 | 2022-07-24 10:51 | 5013.495 | 04922.00083 | 2022-07-29 | PT GEOSERVICES | 4126 |  | 6358 | 35.1 | 14.56 | 4.6 | 6.05 | 7.08 | 31.2 | 41.08 | 29.1 | 38.31 | 0.27 | 0 | 0.42 |  | 0 | 53 | 0 | 0 | 0 | 0
2022-07-01 | Lot 206 | PT PLN BB/BBS | DUMP TRUCK | DUMP TRUCK | 2022-07-08 14:15 | 2022-07-28 15:12 | 5008.07 | 221822.0626 | 2022-07-18 | PT CARSURIN | 4089 |  | 6286 | 34.95 | 14.54 | 4.73 | 6.21 | 7.27 | 32.04 | 42.09 | 28.28 | 37.16 | 0.2 | 0.26 | 0.3 |  | 0 | 56 | 0 | 0 | 0 | 0
2022-07-01 | Lot 209 | PT GEL | DUMP TRUCK | DUMP TRUCK | 2022-07-24 14:29 | 2022-07-29 14:36 | 5009.16 | 04.22.0307 | 2022-08-11 | PT ASIATRUST TECHNOVIMA QUALITI | 4113 |  | 6323 | 34.95 | 17.68 | 3.91 | 4.95 | 6.01 | 31.17 | 39.44 | 29.97 | 37.93 | 0.28 | 0 | 0.44 |  | 0 | 55 | 0 | 0 | 0 | 0
2022-08-01 | 005 | PT MIP | MV. Lumoso Karunia | MV. Lumoso Karunia | 2022-07-10 18:50 | 2022-08-01 23:10 | 45058.211 | 04034/AOAAAP | 2022-06-27 | PT SUCOFINDO | 4769 |  | 6725.77 | 29.1 | 15.4 | 4.9 | 0 | 0 | 32.3 | 0 | 33.7 | 0 | 0.45 | 0 | 0 |  | 0 | 41 | - | 95.3 | - | 10.5
2022-08-01 | Lot 210 | PT RMBE | DUMP TRUCK | DUMP TRUCK | 2022-07-28 11:57 | 2022-08-02 16:41 | 4997.89 | 221822.0666 | 2022-07-27 | PT CARSURIN | 4230 |  | 6493 | 34.85 | 14.48 | 4.68 | 6.14 | 7.18 | 33.77 | 44.33 | 26.7 | 35.05 | 0.2 | 0.26 | 0.26 |  | 0 | 0 | 0 | 0 | 0 | 0
2022-08-01 | Lot 212 | PT GEL | DUMP TRUCK | DUMP TRUCK | 2022-07-29 13:59 | 2022-08-03 16:35 | 5019.425 | 04.22.0310 | 2022-08-11 | PT ASIATRUST TECHNOVIMA QUALITI | 4093 |  | 6416 | 36.21 | 18.14 | 4.27 | 5.48 | 6.69 | 31.47 | 40.39 | 28.05 | 35.99 | 0.22 | 0 | 0.34 |  | 0 | 52 | 0 | 0 | 0 | 0
2022-08-01 | Lot 213 | PT GEL | DUMP TRUCK | DUMP TRUCK | 2022-08-03 15:44 | 2022-08-08 10:40 | 5007.23 | 04.22.0313 | 2022-08-15 | PT ASIATRUST TECHNOVIMA QUALITI | 4075 |  | 6385 | 36.18 | 14.65 | 4.62 | 6.18 | 7.24 | 30.6 | 40.92 | 28.6 | 38.25 | 0.28 | 0 | 0.45 |  | 0 | 52 | 0 | 0 | 0 | 0
2022-08-01 | 785 | PT RAP | LL DONNY | CAPRICORN 71 | 2022-08-08 13:35 | 2022-08-10 11:20 | 5335.214 | COA.02.05HXXII.001 | 2022-08-05 | PT TRIYASA PIRSA UTAMA | 4216 |  | 6540 | 35.53 | 20.75 | 4.63 | 5.69 | 7.18 | 33.15 | 40.75 | 26.69 | 32.81 | 0.2 | 0.25 | 0.32 |  | 0 | 56 | 100 | 95.3 | 65.9 | 19.65
2022-08-01 | Lot 214 | PT GEL | DUMP TRUCK | DUMP TRUCK | 2022-08-08 10:55 | 2022-08-13 10:41 | 5009.795 | 04922.00091 | 2022-08-19 | PT GEOSERVICES | 4069 |  | 6283 | 35.24 | 18.61 | 4.32 | 5.43 | 6.67 | 30.85 | 38.77 | 29.59 | 37.19 | 0.28 | 0 | 0.43 |  | 0 | 51 | 0 | 0 | 0 | 0
2022-08-01 | Lot 215 | PT GEL | DUMP TRUCK | DUMP TRUCK | 2022-08-13 10:03 | 2022-08-16 19:53 | 5016.165 | 04922.00092 | 2022-08-22 | PT GEOSERVICES | 4060 |  | 6262 | 35.17 | 23.89 | 4.96 | 5.82 | 7.65 | 31.51 | 36.99 | 28.36 | 33.3 | 0.24 | 0 | 0.37 |  | 0 | 52 | 0 | 0 | 0 | 0
2022-08-01 | Lot 216 | PT GEL | DUMP TRUCK | DUMP TRUCK | 2022-08-16 18:26 | 2022-08-18 12:05 | 5015.315 | 04922.00093 | 2022-08-24 | PT GEOSERVICES | 4112 |  | 6213 | 33.82 | 13.95 | 4.96 | 6.45 | 7.5 | 31.31 | 40.71 | 29.91 | 40.71 | 0.29 | 0 | 0.44 |  | 0 | 51 | 0 | 0 | 0 | 0
2022-08-01 | Lot 211 | PT PLN BB/BBS | DUMP TRUCK | DUMP TRUCK | 2022-07-28 14:03 | 2022-08-18 16:41 | 5009.065 | 221822.0626A | 2022-07-18 | PT CARSURIN | 4063 |  | 6314 | 35.65 | 15.24 | 4.56 | 6.01 | 7.09 | 31.95 | 42.09 | 27.83 | 36.66 | 0.15 | 0.2 | 0.24 |  | 0 | 56 | 0 | 0 | 0 | 0
2022-08-01 | Lot 217 | PT GEL | DUMP TRUCK | DUMP TRUCK | 2022-08-18 11:42 | 2022-08-23 15:45 | 5021.015 | 04922.00095 | 2022-08-30 | PT GEOSERVICES | 4119 |  | 6278 | 34.38 | 13.63 | 4.98 | 6.56 | 7.6 | 31.2 | 41.06 | 29.44 | 38.75 | 0.27 | 0 | 0.41 |  | 0 | 52 | 0 | 0 | 0 | 0
2022-08-01 | Lot 219 | PT GEL | DUMP TRUCK | DUMP TRUCK | 2022-08-23 14:55 | 2022-08-26 17:35 | 5000.59 | 04922.00096 | 2022-09-01 | PT GEOSERVICES | 4078 |  | 6319 | 35.46 | 13.43 | 4.51 | 6.05 | 6.99 | 30.92 | 41.48 | 29.11 | 39.04 | 0.26 | 0 | 0.4 |  | 0 | 49 | 0 | 0 | 0 | 0
2022-08-01 | 795 | PT RAP | CALVIN 26 | MARINE POWER 2702 | 2022-08-27 10:35 | 2022-08-28 15:30 | 5593.614 | COA.02.24HXXII.003 | 2022-08-24 | PT TRIYASA PIRSA UTAMA | 4224 |  | 6457 | 34.59 | 19.22 | 4.41 | 5.45 | 6.75 | 32.61 | 40.27 | 28.39 | 35.06 | 0.15 | 0.19 | 0.24 |  | 0 | 56 | 100 | 95.55 | 66.21 | 19.43
2022-08-01 | 006 | PT KE | MV. Rasuna Baruna | MV. Rasuna Baruna | 2022-08-11 00:20 | 2022-08-30 04:10 | 54937.045 | JKT-L 10926 | 2022-08-03 | PT TRIBHAKTI INSPEKTAMA | 4205 |  | 6161.532 | 31.75 | 15.93 | 4.85 | 5.97 | 0 | 0 | 40.72 | 0 | 37.38 | 0.67 | 0.82 | 0 |  | 0 | 47 | - | 95.18 | - | -
2022-08-01 | Lot 221 | PT GEL | DUMP TRUCK | DUMP TRUCK | 2022-08-26 16:58 | 2022-08-31 11:00 | 5017.79 | 04922.00099 | 2022-09-06 | PT GEOSERVICES | 4084 |  | 6580 | 37.94 | 17.66 | 3.82 | 5.07 | 6.16 | 29.95 | 39.74 | 28.29 | 37.74 | 0.15 | 0 | 0.24 |  | 0 | 52 | 0 | 0 | 0 | 0
2022-09-01 | Lot 218 | PT PLN BB/BBS | DUMP TRUCK | DUMP TRUCK | 2022-08-18 16:00 | 2022-09-04 18:15 | 5005.725 | 2218220712 | 2022-07-22 | PT CARSURIN | 4116 |  | 6253 | 34.17 | 15.16 | 5.24 | 6.75 | 7.96 | 31.61 | 40.74 | 28.98 | 37.35 | 0.21 | 0.27 | 0.32 |  | 0 | 56 | 0 | 0 | 0 | 0
2022-09-01 | Lot 222 | PT GEL | DUMP TRUCK | DUMP TRUCK | 2022-08-31 10:20 | 2022-09-04 19:07 | 5020.015 | 04922.00101 | 2022-09-09 | PT GEOSERVICES | 4108 |  | 6614 | 37.89 | 13.37 | 3.27 | 4.56 | 5.26 | 30.43 | 42.45 | 28.41 | 39.62 | 0.11 | 0 | 0.18 |  | 0 | 51 | 0 | 0 | 0 | 0
2022-09-01 | Lot 224 | PT GEL | DUMP TRUCK | DUMP TRUCK | 2022-09-04 18:00 | 2022-09-12 12:40 | 5007.835 | 04922.00102 | 2022-09-19 | PT GEOSERVICES | 4152 |  | 6643 | 37.49 | 14.51 | 2.87 | 3.93 | 4.6 | 30.51 | 41.72 | 29.13 | 39.84 | 0.1 | 0 | 0.16 |  | 0 | 52 | 0 | 0 | 0 | 0
2022-09-01 | Lot 223 | PT PLN BB/BBS | DUMP TRUCK | DUMP TRUCK | 2022-09-04 17:00 | 2022-09-12 14:00 | 5002.29 | 221822.0712A | 2022-08-22 | PT CARSURIN | 4184 |  | 6254 | 33.1 | 15.22 | 5.3 | 6.72 | 7.93 | 32.1 | 40.68 | 29.5 | 37.38 | 0.21 | 0.27 | 0.32 |  | 0 | 55 | 0 | 0 | 0 | 0
2022-09-01 | Lot 177 | PT SAMANTAKA BB | DUMP TRUCK | DUMP TRUCK | 2022-03-23 13:43 | 2022-09-12 15:22 | 4951.285 | 04061/ALALAP | 2022-09-28 | PT SUCOFINDO | 3909 |  | 6131 | 36.25 | 15.6 | 5.29 | 7.01 | 8.3 | 30.64 | 40.56 | 27.82 | 36.83 | 0.14 | 0.19 | 0.23 |  | 0 | 60 | 0 | 0 | 0 | 0
2022-09-01 | Lot 220 | PT RMBE | DUMP TRUCK | DUMP TRUCK | 2022-08-26 11:20 | 2022-09-14 12:19 | 5358.96 | 221822.0626A | 2022-07-18 | PT CARSURIN | 4063 |  | 6314 | 35.65 | 15.24 | 4.56 | 6.01 | 7.09 | 31.95 | 42.09 | 27.83 | 36.66 | 0.15 | 0.2 | 0.24 |  | 0 | 56 | 0 | 0 | 0 | 0
2022-09-01 | 007 | PT PLN BB/BARA TABANG | MV. Aurora Christine | MV. Aurora Christine | 2022-08-31 06:45 | 2022-09-14 14:10 | 46615.705 | 03193/COEAAP | 2022-08-21 | PT SUCOFINDO | 4195 |  | 6503.69 | 35.5 | 18.6 | 3.2 | 0 | 0 | 0 | 40.4 | 0 | 0 | 0.1 | 0 | 0 |  | 0 | 55 | 100 | 0 | 0 | 22.1
2022-09-01 | Lot 225 | PT GEL | DUMP TRUCK | DUMP TRUCK | 2022-09-12 11:40 | 2022-09-16 16:20 | 5014.18 | 04922.00106 | 2022-09-22 | PT GEOSERVICES | 4112 |  | 6623 | 37.91 | 13.91 | 3.04 | 4.21 | 4.89 | 30.53 | 42.33 | 28.52 | 39.55 | 0.11 | 0 | 0.17 |  | 0 | 51 | 0 | 0 | 0 | 0
2022-10-01 | Lot 227 | PT RMBE | DUMP TRUCK | DUMP TRUCK | 2022-09-15 15:52 | 2022-10-03 14:55 | 5008.015 | 221822.0791 | 2022-09-16 | PT CARSURIN | 4127 |  | 6298 | 34.46 | 16 | 5.6 | 7.18 | 8.55 | 31.95 | 40.95 | 27.99 | 35.87 | 0.24 | 0.31 | 0.37 |  | 0 | 56 | 0 | 0 | 0 | 0
2022-10-01 | Lot 228 | PT GEL | DUMP TRUCK | DUMP TRUCK | 2022-09-16 16:12 | 2022-10-06 14:45 | 5028.07 | 221822.0626A | 2022-07-18 | PT CARSURIN | 4063 |  | 6314 | 35.65 | 15.24 | 4.56 | 6.01 | 7.09 | 31.95 | 42.09 | 27.83 | 36.66 | 0.15 | 0.2 | 0.24 |  | 0 | 56 | 0 | 0 | 0 | 0
2022-10-01 | Lot 230 | PT GEL | DUMP TRUCK | DUMP TRUCK | 2022-10-06 14:09 | 2022-10-15 18:50 | 5016.235 | Cert.001/20/9/2022-1279 | 2022-09-25 | PT INDO BORNEO INPEKSI SERVICES | 4089 |  | 6864 | 40.3 | 15.74 | 2.86 | 4.04 | 4.79 | 29.45 | 41.57 | 27.38 | 38.65 | 0.11 | 0.16 | 0.19 |  | 1230 | 53 | 98.84 | 96.6 | 77.5 | 16.95
2022-10-01 | Lot 226 | PT PLN BB/BBS | DUMP TRUCK | DUMP TRUCK | 2022-09-12 12:25 | 2022-10-17 12:15 | 5005.855 | 221822.0791 | 2022-09-16 | PT CARSURIN | 4127 |  | 6298 | 34.46 | 16 | 5.6 | 7.18 | 8.55 | 31.95 | 40.95 | 27.99 | 35.87 | 0.24 | 0.31 | 0.37 |  | 0 | 56 | 0 | 0 | 0 | 0
2022-10-01 | Lot 229 | PT RMBE | DUMP TRUCK | DUMP TRUCK | 2022-10-03 11:35 | 2022-10-20 14:33 | 5429.39 | 221822.0626A | 2022-07-18 | PT CARSURIN | 4063 |  | 6314 | 35.65 | 15.24 | 4.56 | 6.01 | 7.09 | 31.95 | 42.09 | 27.83 | 36.66 | 0.15 | 0.2 | 0.24 |  | 0 | 56 | 0 | 0 | 0 | 0
2022-11-01 | 806 | PT BSL | MARINA 1610 | MARINE POWER 2718 | 2022-10-31 11:30 | 2022-11-01 19:05 | 5464.249 | 01222.01612 | 2022-10-27 | PT GEOSERVICES | 4952 |  | 6913 | 28.36 | 12.22 | 3.02 | 3.7 | 4.22 | 34.53 | 42.31 | 34.09 | 41.77 | 0.15 | 0.18 | 0.21 |  | 0 | 54 | 98.22 | 95.75 | 78.91 | 15.53
2022-11-01 | Lot 231 | PT GEL | DUMP TRUCK | DUMP TRUCK | 2022-10-15 16:55 | 2022-11-05 15:17 | 5014.195 | 04922.00111 | 2022-11-11 | PT GEOSERVICES | 4086 |  | 6586 | 37.95 | 15.94 | 3.28 | 4.44 | 5.28 | 30.57 | 41.41 | 28.21 | 38.21 | 0.12 | 0 | 0.19 |  | 0 | 51 | 0 | 0 | 0 | 0
2022-11-01 | Lot 233 | PT RMBE | DUMP TRUCK | DUMP TRUCK | 2022-10-20 11:35 | 2022-11-11 15:35 | 5266.339 | 221822.0626A | 2022-07-18 | PT CARSURIN | 4063 |  | 6314 | 35.65 | 15.24 | 4.56 | 6.01 | 7.09 | 31.95 | 42.09 | 27.83 | 36.66 | 0.15 | 0.2 | 0.24 |  | 0 | 56 | 0 | 0 | 0 | 0
2022-11-01 | 008 | PT KE | MV. Malahayati Baruna | MV. Malahayati Baruna | 2022-11-07 06:00 | 2022-11-23 07:15 | 54946.692 | JKT-L 12318 | 2022-11-02 | PT TRIBHAKTI INSPEKTAMA | 4129 |  | 6229.097 | 33.72 | 16.28 | 4.45 | 5.62 | 0 | 0 | 39.08 | 0 | 39.02 | 0.44 | 0.56 | 0 |  | 0 | 45 | 0 | 91.94 | 0 | 0
2022-11-01 | Lot 235 | PT RMBE | DUMP TRUCK | DUMP TRUCK | 2022-11-13 10:35 | 2022-11-28 16:15 | 5193.72 | 221822.0626A | 2022-07-18 | PT CARSURIN | 4063 |  | 6314 | 35.65 | 15.24 | 4.56 | 6.01 | 7.09 | 31.95 | 42.09 | 27.83 | 36.66 | 0.15 | 0.2 | 0.24 |  | 0 | 56 | 0 | 0 | 0 | 0
2022-12-01 | Lot 234 | PT GEL | DUMP TRUCK | DUMP TRUCK | 2022-11-05 14:42 | 2022-12-01 16:38 | 5002.515 | 04922.00113 | 2022-12-08 | PT GEOSERVICES | 4083 |  | 6577 | 37.92 | 15.63 | 2.51 | 3.41 | 4.04 | 30.67 | 41.68 | 28.9 | 39.28 | 0.1 | 0 | 0.15 |  | 0 | 52 | 0 | 0 | 0 | 0
2022-12-01 | Lot 232 | PT PLN BB/BBS | DUMP TRUCK | DUMP TRUCK | 2022-09-17 11:40 | 2022-12-02 12:05 | 5001.395 | 221822.0791A | 2022-09-16 | PT CARSURIN | 4165 |  | 6312 | 34.01 | 15.43 | 5.82 | 7.46 | 8.82 | 32.45 | 41.59 | 27.72 | 35.52 | 0.24 | 0.31 | 0.37 |  | 0 | 56 | 0 | 0 | 0 | 0
2022-12-01 | Lot 237 | PT GEL | DUMP TRUCK | DUMP TRUCK | 2022-12-01 15:35 | 2022-12-05 12:15 | 5011.1 | 04922.00115 | 2022-12-12 | PT GEOSERVICES | 4076 |  | 6843 | 37.64 | 15.91 | 2.8 | 3.78 | 4.5 | 30.86 | 41.61 | 28.7 | 38.7 | 0.1 | 0 | 0.17 |  | 0 | 51 | 0 | 0 | 0 | 0
2022-12-01 | Lot 239 | PT GEL | DUMP TRUCK | DUMP TRUCK | 2022-12-05 13:25 | 2022-12-09 11:45 | 5020.105 | 04922.00116 | 2022-12-16 | PT GEOSERVICES | 4063 |  | 6519 | 37.67 | 12.85 | 3.6 | 5.04 | 5.78 | 30.17 | 42.18 | 28.56 | 39.93 | 0.14 | 0 | 0.22 |  | 0 | 51 | 0 | 0 | 0 | 0
2022-12-01 | 009 | PT KE | MV. Dharma Lautan Ruby | MV. Dharma Lautan Ruby | 2022-11-25 03:15 | 2022-12-10 08:40 | 55026.604 | JKT-L 12318 | 2022-11-02 | PT TRIBHAKTI INSPEKTAMA | 4129 |  | 6229.097 | 33.72 | 16.28 | 4.45 | 5.62 | 0 | 0 | 39.08 | 0 | 39.02 | 0.44 | 0.56 | 0 |  | 0 | 45 | 0 | 91.94 | 0 | 0
2022-12-01 | Lot 238 | PT PLN BB/BBS | DUMP TRUCK | DUMP TRUCK | 2022-12-02 14:15 | 2022-12-15 11:21 | 5016.695 | 221822.1117 | 2022-12-08 | PT CARSURIN | 4064 |  | 6476 | 37.25 | 16.06 | 3.73 | 4.95 | 5.94 | 32.18 | 42.74 | 26.84 | 36.65 | 0.35 | 0.46 | 0.55 |  | 0 | 56 | 0 | 0 | 0 | 0
2022-12-01 | Lot 236 | PT RMBE | DUMP TRUCK | DUMP TRUCK | 2022-11-29 09:39 | 2022-12-16 16:41 | 5082.89 | 221822.0626A | 2022-07-18 | PT CARSURIN | 4063 |  | 6314 | 35.65 | 15.24 | 4.56 | 6.01 | 7.09 | 31.95 | 42.09 | 27.83 | 36.66 | 0.15 | 0.2 | 0.24 |  | 0 | 56 | 0 | 0 | 0 | 0
2022-12-01 | Lot 240 | PT GEL | DUMP TRUCK | DUMP TRUCK | 2022-12-09 11:00 | 2022-12-22 12:10 | 5010.58 | 04922.00119 | 2022-12-28 | PT GEOSERVICES | 4072 |  | 6385 | 36.23 | 14.22 | 4.57 | 6.15 | 7.17 | 30.48 | 41 | 28.72 | 38.63 | 0.25 | 0 | 0.4 |  | 0 | 51 | 0 | 0 | 0 | 0
2022-12-01 | Lot 243 | PT GEL | DUMP TRUCK | DUMP TRUCK | 2022-12-22 11:25 | 2022-12-24 12:22 | 5029.89 | 04922.00120 | 2022-12-29 | PT GEOSERVICES | 4062 |  | 6550 | 37.98 | 14.64 | 2.76 | 3.8 | 4.45 | 30.3 | 41.7 | 28.96 | 39.86 | 0.12 | 0 | 0.19 |  | 0 | 52 | 0 | 0 | 0 | 0
2022-12-01 | Lot 244 | PT GEL | DUMP TRUCK | DUMP TRUCK | 2022-12-24 10:50 | 2022-12-25 17:30 | 5016.38 | 04922.00121 | 2023-01-02 | PT GEOSERVICES | 4053 |  | 6532 | 37.95 | 17.91 | 2.83 | 3.74 | 4.56 | 30.51 | 40.37 | 28.71 | 37.98 | 0.1 | 0 | 0.16 |  | 0 | 51 | 0 | 0 | 0 | 0
2022-12-01 | 829 | PT GEL | LL MASERATII | LL 2702 | 2022-12-19 10:05 | 2022-12-26 12:05 | 5648.882 | 04622.00557 | 2022-12-14 | PT GEOSERVICES | 3886 |  | 6243.78 | 37.76 | 13.61 | 4.18 | 0.19 | 0 | 30.77 | 42.71 | 27.79 | 37.88 | 0.14 | 0.19 | 0 |  | 0 | 61 | 0 | 95.28 | 0 | 0
2022-12-01 | Lot 245 | PT GEL | DUMP TRUCK | DUMP TRUCK | 2022-12-25 16:31 | 2022-12-27 18:09 | 5029.685 | 04922.00123 | 2023-01-03 | PT GEOSERVICES | 4039 |  | 6500 | 37.86 | 14.75 | 3.36 | 4.61 | 5.41 | 30.43 | 41.75 | 28.35 | 38.89 | 0.12 | 0 | 0.19 |  | 0 | 51 | 0 | 0 | 0 | 0
2022-12-01 | 831 | PT BSL | MARINE 1303 | MARINE POWER 2711 | 2022-12-26 14:55 | 2022-12-27 20:30 | 5316.697 | 01222.01995 | 2022-12-21 | PT GEOSERVICES | 4903 |  | 6814 | 28.04 | 12.74 | 4.16 | 5.05 | 5.79 | 34.23 | 41.51 | 33.56 | 40.7 | 0.26 | 0.32 | 0.37 |  | 1240 | 53 | 100 | 95.1 | 75.02
2022-12-01 | Lot 246 | PT GEL | DUMP TRUCK | DUMP TRUCK | 2022-12-27 16:04 | 2022-12-29 12:27 | 5020.955 | 04922.00125 | 2023-01-03 | PT GEOSERVICES | 4043 |  | 6497 | 37.77 | 17.58 | 2.91 | 3.86 | 4.68 | 30.7 | 40.63 | 28.62 | 37.9 | 0.12 | 0 | 0.19 |  | 0 | 52 | 0 | 0 | 0 | 0
2022-12-01 | Lot 247 | PT GEL | DUMP TRUCK | DUMP TRUCK | 2022-12-29 11:09 | 2022-12-31 16:28 | 5002.465 | 04922.00126 | 2023-01-06 | PT GEOSERVICES | 4052 |  | 6464 | 37.31 | 16.98 | 2.94 | 3.9 | 4.7 | 30.87 | 40.88 | 28.88 | 38.24 | 0.11 | 0 | 0.17 |  | 0 | 52 | 0 | 0 | 0 | 0
2023-01-01 | Lot 248 | PT GEL | DUMP TRUCK | DUMP TRUCK | 2022-12-31 15:06 | 2023-01-03 11:33 | 5029.725 | 492300001 | 2023-01-11 | PT GEOSERVICES | 3979 |  | 6414 | 37.96 | 13.46 | 3.95 | 5.51 | 6.37 | 30.43 | 42.45 | 27.66 | 38.58 | 0.12 |  | 0.2 |  | 1210 | 51 | 100 | 96.64 | 78.42 | 17.46
2023-01-01 | Lot 241 | PT PLN BB/BBS | DUMP TRUCK | DUMP TRUCK | 2022-12-15 10:40 | 2023-01-04 15:13 | 5003.345 | 2218221157 | 26 Des 2022 | PT CARSURIN | 4058 |  | 6273 | 35.3 | 14.71 | 5.33 | 7.02 | 8.23 | 35.16 | 46.35 | 24.21 | 31.92 | 0.23 | 0.3 | 0.35 |  |  | 56
2023-01-01 | 838 | PT GEL | LL COBRA 02 | LL 2502 | 2023-01-04 14:30 | 2023-01-08 14:10 | 5138.98 | 462200592 | 30 Des 2022 | PT GEOSERVICES | 3868 |  | 6454.01 | 37.87 | 12.21 | 4.12 | 5.82 |  | 31.08 | 43.92 | 26.93 | 38.05 | 0.16 | 0.22 |  |  |  | 60 |  | 95.11
2023-01-01 | Lot 249 | PT GEL | DUMP TRUCK | DUMP TRUCK | 2023-01-03 10:39 | 2023-01-08 16:10 | 5030.11 | 492300004 | 2023-01-14 | PT GEOSERVICES | 3973 |  | 6404 | 37.96 | 13.62 | 4.24 | 5.91 | 6.84 | 29.87 | 41.59 | 27.92 | 38.88 | 0.14 |  | 0.23 |  | 1200 | 56 | 100 | 95.83 | 73.38 | 17.51
2023-01-01 | Lot 242 | PT RMBE | DUMP TRUCK | DUMP TRUCK | 2022-12-17 11:26 | 2023-01-09 17:00 | 5206.285 | 2218221157 | 26 Des 2022 | PT CARSURIN | 4058 |  | 6273 | 35.3 | 14.71 | 5.33 | 7.02 | 8.23 | 35.16 | 46.35 | 24.21 | 31.92 | 0.23 | 0.3 | 0.35 |  |  | 56
2023-01-01 | 10 | PT MIP | MV. Karunia Gemilang I | MV. Karunia Gemilang I | 2022-12-23 14:50 | 2023-01-10 20:25 | 52577.225 | 08957/AOAAP | 14 Des 2022 | PT SUCOFINDO | 4705 |  | 6454.01 | 27.1 | 15.2 | 6.7 |  |  | 32 |  | 34.2 |  | 0.52 |  |  |  |  | 41 |  | 95.6 |  | 18.5
2023-01-01 | Lot 251 | PT GEL | DUMP TRUCK | DUMP TRUCK | 2023-01-08 15:42 | 2023-01-11 14:55 | 5013.792 | Cert.001/14/1/2023-0059 | 2023-01-14 | PT INDO BORNEO INPEKSI SERVICES | 4118 |  |  | 37.02 | 19.39 | 3.88 |  |  | 31.3 |  | 27.8 |  | 0.18 |  |  |  | 1220 | 55 | 100 | 97.49 | 79.11 | 18.33
2023-01-01 | 841 | PT GEL | LL MASERATII | LL 2702 | 2023-01-08 17:10 | 2023-01-13 06:30 | 5582.629 | 462300003 | 2023-01-04 | PT GEOSERVICES | 3855 |  | 6205.72 | 37.88 | 14.74 | 4.21 | 5.78 |  | 31.23 | 42.86 | 26.68 | 36.62 | 0.15 | 0.21 |  |  |  | 62 |  | 95.47
2023-01-01 | Lot 253 | PT GEL | DUMP TRUCK | DUMP TRUCK | 2023-01-11 14:05 | 2023-01-18 11:47 | 5031.302 | 492300008 | 2023-01-26 | PT GEOSERVICES | 4000 |  | 6448 | 37.97 | 15.09 | 3.66 | 5.01 | 5.9 | 30.4 | 41.61 | 27.97 | 38.29 | 0.14 |  | 0.22 |  | 1240 | 53 | 100 | 96.78 | 79.11 | 17.44
2023-01-01 | Lot 252 | PT RMBE | DUMP TRUCK | DUMP TRUCK | 2023-01-11 10:40 | 2023-01-19 16:36 | 5034.401 | 221822.0626A | 2022-07-18 | PT CARSURIN | 4063 |  | 6314 | 35.65 | 15.24 | 4.56 | 6.01 | 7.09 | 31.95 | 42.09 | 27.83 | 36.66 | 0.15 | 0.2 | 0.24 |  |  | 56
2023-01-01 | Lot 250 | PT PLN BB/BBS | DUMP TRUCK | DUMP TRUCK | 2023-01-04 14:52 | 2023-01-22 13:15 | 5024.029 | 2218221158 | 26 Des 2022 | PT CARSURIN | 4026 |  | 6171 | 34.76 | 14 | 5.37 | 7.08 | 8.23 | 34.68 | 45.71 | 25.19 | 33.21 | 0.21 | 0.28 | 0.33 |  |  | 56
2023-01-01 | Lot 254 | PT GEL | DUMP TRUCK | DUMP TRUCK | 2023-01-18 10:11 | 2023-01-23 15:01 | 5004.315 | 492300010 | 2023-01-28 | PT GEOSERVICES | 4060 |  | 6459 | 37.14 | 15.55 | 3.39 | 4.56 | 5.4 | 31.46 | 42.27 | 28 | 37.62 | 0.11 |  | 0.18 |  | 1220 | 53 | 100 | 96.87 | 80.11 | 19.11
2023-01-01 | Lot 255 | PT RMBE | DUMP TRUCK | DUMP TRUCK | 2023-01-20 10:36 | 2023-01-26 17:15 | 5012.615 | 221822.0626A | 2022-07-18 | PT CARSURIN | 4063 |  | 6314 | 35.65 | 15.24 | 4.56 | 6.01 | 7.09 | 31.95 | 42.09 | 27.83 | 36.66 | 0.15 | 0.2 | 0.24 |  |  | 56
2023-01-01 | Lot 256 | PT GEL | DUMP TRUCK | DUMP TRUCK | 2023-01-23 14:17 | 2023-01-29 14:55 | 5006.105 | 492300011 | 2023-02-04 | PT GEOSERVICES | 4058 |  | 6493 | 37.5 | 13.46 | 3.25 | 4.5 | 5.2 | 30.85 | 42.72 | 28.4 | 39.32 | 0.09 |  | 0.14 |  | 1210 | 51 | 100 | 97.24 | 81.88 | 19.11
2023-01-01 | Lot 258 | PT RMBE | DUMP TRUCK | DUMP TRUCK | 2023-01-26 16:00 | 2023-01-30 17:25 | 5012.445 | 221822.0626A | 2022-07-18 | PT CARSURIN | 4063 |  | 6314 | 35.65 | 15.24 | 4.56 | 6.01 | 7.09 | 31.95 | 42.09 | 27.83 | 36.66 | 0.15 | 0.2 | 0.24 |  |  | 56
2023-02-01 | 11 | PT KE | MV. Lumoso Raya | MV. Lumoso Raya | 2023-01-16 23:00 | 2023-02-01 07:15 | 50172.239 | JKT-L 13445 | 2023-01-11 | PT TRIBHAKTI INSPEKTAMA | 4182 |  | 6124.55 | 31.72 | 17.3 | 5.04 | 6.1 |  |  | 39.57 |  | 37.03 | 0.59 | 0.72 |  |  |  | 45 |  | 91.47
2023-02-01 | Lot 259 | PT GEL | DUMP TRUCK | DUMP TRUCK | 2023-01-29 14:20 | 2023-02-03 15:20 | 5025.195 | 492300013 | 2023-02-09 | PT GEOSERVICES | 4038 |  | 6508 | 37.96 | 15.63 | 3.13 | 4.26 | 5.05 | 30.83 | 41.92 | 28.08 | 38.19 | 0.06 |  | 0.13 |  | 1220 | 53 | 100 | 97.42 | 80.79 | 19.68
2023-02-01 | Lot 260 | PT RMBE | DUMP TRUCK | DUMP TRUCK | 2023-01-30 14:35 | 2023-02-04 18:15 | 5017.585 | 00478/BLAEQ | 2023-02-10 | PT SUCOFINDO | 4226 |  | 6445 | 34.43 | 13.97 | 5.04 | 6.61 | 7.68 | 31.95 | 41.92 | 28.58 | 37.5 | 0.28 | 0.37 | 0.43
2023-02-01 | Lot 261 | PT GEL | DUMP TRUCK | DUMP TRUCK | 2023-02-03 14:45 | 2023-02-17 14:38 | 5110.88 | 492300014 | 2023-02-23 | PT GEOSERVICES | 4039 |  | 6368 | 36.57 | 11.89 | 4.51 | 6.26 | 7.1 | 30.67 | 42.6 | 28.26 | 39.25 | 0.24 |  | 0.39 |  | 1210 | 45 | 100 | 97.67 | 79.44 | 18.79
2023-02-01 | Lot 262 | PT RMBE | DUMP TRUCK | DUMP TRUCK | 2023-02-04 16:30 | 2023-02-23 15:36 | 5459.12 | 00478/BLAEQ | 2023-02-10 | PT SUCOFINDO | 4226 |  | 6445 | 34.43 | 13.97 | 5.04 | 6.61 | 7.68 | 31.95 | 41.92 | 28.58 | 37.5 | 0.28 | 0.37 | 0.43
2023-03-01 | Lot 257 | PT BBS | DUMP TRUCK | DUMP TRUCK | 2023-01-23 14:20 | 2023-03-05 15:01 | 5014.35 | 2318220038 | 2023-01-30 | PT CARSURIN | 4045 |  | 6176 | 34.5 | 12.61 | 4.26 | 5.69 | 6.51 | 32.08 | 42.8 | 29.16 | 38.9 | 0.19 | 0.26 | 0.3 |  |  | 54
2023-03-01 | Lot 264 | PT GEL | DUMP TRUCK | DUMP TRUCK | 2023-03-01 14:46 | 2023-03-09 12:22 | 5011.535 | 492300016 | 2023-03-16 | PT GEOSERVICES | 4028 |  | 6302 | 36.09 | 12.79 | 4.22 | 5.76 | 6.6 | 30.73 | 41.93 | 28.96 | 39.52 | 0.23 |  | 0.37 |  | 1200 | 51 | 98.11 | 95.57 | 73.55 | 13.79
2023-03-01 | Lot 263 | PT RMBE | DUMP TRUCK | DUMP TRUCK | 2023-02-26 12:29 | 2023-03-12 11:41 | 5004.85 | 00478/BLAEQ | 2023-02-10 | PT SUCOFINDO | 4226 |  | 6445 | 34.43 | 13.97 | 5.04 | 6.61 | 7.68 | 31.95 | 41.92 | 28.58 | 37.5 | 0.28 | 0.37 | 0.43
2023-03-01 | Lot 265 | PT BBS | DUMP TRUCK | DUMP TRUCK | 2023-03-05 13:44 | 2023-03-16 18:05 | 5012.16 | 2318220125 | 2023-03-15 | PT CARSURIN | 4040 |  | 6314 | 36.01 | 12.02 | 4.57 | 6.29 | 7.15 | 31.35 | 43.1 | 28.07 | 38.59 | 0.28 | 0.38 | 0.43 |  |  | 57
2023-03-01 | 853 | PT BA | MITRA BAHARI 88 | MITRA ABADI 2588 | 2023-03-15 20:55 | 2023-03-17 02:30 | 5638.066 | 01590/BLAQAQ | 2023-03-07 | PT SUCOFINDO | 4910 |  | 6847 | 28.29 | 17.13 | 6.39 | 7.27 | 8.77 | 33.36 | 38.55 | 32.06 | 37.05 | 0.61 | 0.71 | 0.86 |  | 1370 | 59 | 100 | 98.42 | 88.32 | 19.39
2023-03-01 | Lot 266 | PT GEL | DUMP TRUCK | DUMP TRUCK | 2023-03-09 11:08 | 2023-03-17 18:10 | 5029.045 | 492300019 | 2023-03-24 | PT GEOSERVICES | 4078 |  | 6527 | 37.53 | 13.09 | 3.68 | 5.12 | 5.89 | 30.36 | 42.24 | 28.43 | 39.55 | 0.19 |  | 0.31 |  | 1160 | 52 | 100 | 97.47 | 77.66 | 15.98
2023-03-01 | Lot 267 | PT RMBE | DUMP TRUCK | DUMP TRUCK | 2023-03-12 10:29 | 2023-03-20 17:36 | 5012.335 | 00478/BLAEQ | 2023-02-10 | PT SUCOFINDO | 4226 |  | 6445 | 34.43 | 13.97 | 5.04 | 6.61 | 7.68 | 31.95 | 41.92 | 28.58 | 37.5 | 0.28 | 0.37 | 0.43
2023-03-01 | Lot 269 | PT GEL | DUMP TRUCK | DUMP TRUCK | 2023-03-17 17:30 | 2023-03-24 10:53 | 5022.24 | 492300020 | 2023-03-30 | PT GEOSERVICES | 4068 |  | 6328 | 35.72 | 11.46 | 4.54 | 6.26 | 7.07 | 30.97 | 42.66 | 28.76 | 39.62 | 0.24 |  | 0.37 |  | 1150 | 54 | 100 | 96.73 | 76.48 | 17.32
2023-03-01 | Lot 270 | PT RMBE | DUMP TRUCK | DUMP TRUCK | 2023-03-20 15:46 | 2023-03-30 15:37 | 5007.58 | 00478/BLAEQ | 2023-02-10 | PT SUCOFINDO | 4226 |  | 6445 | 34.43 | 13.97 | 5.04 | 6.61 | 7.68 | 31.95 | 41.92 | 28.58 | 37.5 | 0.28 | 0.37 | 0.43
2023-04-01 | Lot 271 | PT GEL | DUMP TRUCK | DUMP TRUCK | 2023-03-24 10:15 | 2023-04-02 14:44 | 5030.005 | 492300021 | 2023-04-10 | PT GEOSERVICES | 4045 |  | 6225 | 35.01 | 19.74 | 4.49 | 5.54 | 6.9 | 31.2 | 38.53 | 29.3 | 36.19 | 0.28 |  | 0.42 |  | 1170 | 51 | 100 | 97.22 | 78.48 | 17.47
2023-04-01 | Lot 272 | PT RMBE | DUMP TRUCK | DUMP TRUCK | 2023-03-31 14:06 | 2023-04-07 14:36 | 5017.05 | 00478/BLAEQ | 2023-02-10 | PT SUCOFINDO | 4226 |  | 6445 | 34.43 | 13.97 | 5.04 | 6.61 | 7.68 | 31.95 | 41.92 | 28.58 | 37.5 | 0.28 | 0.37 | 0.43
2023-04-01 | Lot 268 | PT BBS | DUMP TRUCK | DUMP TRUCK | 2023-03-16 16:33 | 2023-04-13 14:10 | 5000.69 | 231822.0125A | 2023-03-15 | PT CARSURIN | 4037 |  | 6398 | 36.9 | 13.02 | 4.06 | 5.6 | 6.44 | 30.54 | 42.1 | 28.5 | 39.28 | 0.22 | 0.3 | 0.34 |  |  | 59
2023-04-01 | Lot 273 | PT GEL | DUMP TRUCK | DUMP TRUCK | 2023-04-02 12:25 | 2023-04-16 10:37 | 5017.325 | 492300023 | 2023-04-23 | PT GEOSERVICES | 4083 |  | 6497 | 37.15 | 13 | 2.96 | 4.1 | 4.71 | 31.71 | 43.89 | 28.18 | 39.01 | 0.09 |  | 0.14 |  | 1160 | 55 | 100 | 97.04 | 78.71 | 18.22
Mei-23 | Lot 276 | PT GEL | DUMP TRUCK | DUMP TRUCK | 2023-04-16 10:13 | 2023-05-02 14:47 | 5017.265 | 492300024 | 09 Mei 2023 | PT GEOSERVICES | 4085 |  | 6576 | 37.87 | 17.91 | 2.65 | 3.5 | 4.26 | 30.67 | 40.52 | 28.81 | 38.07 | 0.09 |  | 0.15 |  | 1210 | 51 | 100 | 97.11 | 76.82 | 17.11
Mei-23 | 12 | PT BA | MV. Dharma Lautan Ruby | MV. Dharma Lautan Ruby | 2023-04-11 08:15 | 2023-05-03 13:35 | 52541.052 | 02418/BLAQAQ | 2023-04-04 | PT SUCOFINDO | 4904 |  | 6828 | 28.17 | 17.82 | 5.88 | 6.73 | 8.19 | 33.69 | 38.54 | 32.26 | 36.91 | 0.68 | 0.78 | 0.95 |  | 1360 | 59 | 100 | 98.42 | 88.12 | 18.8
Mei-23 | Lot 275 | PT BBS | DUMP TRUCK | DUMP TRUCK | 2023-04-13 13:34 | 2023-05-04 12:54 | 5019.43 | 2318220265 | 2023-04-20 | PT CARSURIN | 4039 |  | 6272 | 35.6 | 12.8 | 3.32 | 4.5 | 5.16 | 32.2 | 43.6 | 28.88 | 39.1 | 0.24 | 0.32 | 0.37 |  |  | 59
Mei-23 | Lot 277 | PT GEL | DUMP TRUCK | DUMP TRUCK | 2023-05-02 14:08 | 2023-05-09 10:50 | 5012.055 | 492300027 | 15 Mei 2023 | PT GEOSERVICES | 4067 |  | 6442 | 36.87 | 13.81 | 2.81 | 3.84 | 4.46 | 31.12 | 42.49 | 29.2 | 39.86 | 0.1 |  | 0.16 |  | 1240 | 52 | 100 | 97.03 | 78.95 | 17.9
Mei-23 | Lot 279 | PT GEL | DUMP TRUCK | DUMP TRUCK | 2023-05-09 10:22 | 2023-05-12 16:55 | 5007.155 | 492300028 | 19 Mei 2023 | PT GEOSERVICES | 4092 |  | 6550 | 37.52 | 13.68 | 2.58 | 3.57 | 4.14 | 30.44 | 42.05 | 29.46 | 40.7 | 0.1 |  | 0.16 |  | 1230 | 53 | 100 | 96.86 | 77.72 | 16.88
Mei-23 | Lot 274 | PT RMBE | DUMP TRUCK | DUMP TRUCK | 2023-04-07 13:51 | 2023-05-15 15:34 | 5020.32 | 00478/BLAEQ | 2023-02-10 | PT SUCOFINDO | 4226 |  | 6445 | 34.43 | 13.97 | 5.04 | 6.61 | 7.68 | 31.95 | 41.92 | 28.58 | 37.5 | 0.28 | 0.37 | 0.43
Mei-23 | Lot 280 | PT GEL | DUMP TRUCK | DUMP TRUCK | 2023-05-12 16:18 | 2023-05-16 17:43 | 5015.81 | 492300029 | 23 Mei 2023 | PT GEOSERVICES | 4064 |  | 6490 | 37.38 | 14.12 | 2.94 | 4.03 | 4.69 | 30.63 | 42.01 | 29.05 | 39.84 | 0.1 |  | 0.16 |  | 1210 | 52 | 100 | 97.05 | 77.93 | 16.68
Mei-23 | 13 | PT KE | MV. Malahayati Baruna | MV. Malahayati Baruna | 2023-05-03 15:45 | 2023-05-18 13:10 | 54919.082 | JKT-L 15165 | 2023-04-08 | PT TRIBHAKTI INSPEKTAMA | 4221 |  |  | 32.44 | 17.53 | 4.99 | 6.09 |  |  | 39.12 |  | 37.26 | 0.64 | 0.78
Mei-23 | Lot 281 | PT RMBE | DUMP TRUCK | DUMP TRUCK | 2023-05-15 14:48 | 2023-05-20 12:12 | 5014.235 | 00478/BLAEQ | 2023-02-10 | PT SUCOFINDO | 4226 |  | 6445 | 34.43 | 13.97 | 5.04 | 6.61 | 7.68 | 31.95 | 41.92 | 28.58 | 37.5 | 0.28 | 0.37 | 0.43
Mei-23 | Lot 282 | PT GEL | DUMP TRUCK | DUMP TRUCK | 2023-05-16 16:53 | 2023-05-21 16:16 | 5029.565 | 492300031 | 27 Mei 2023 | PT GEOSERVICES | 4077 |  | 6433 | 36.63 | 13.17 | 2.09 | 4.1 | 4.72 | 30.96 | 42.42 | 29.42 | 40.31 | 0.09 |  | 0.15 |  | 1220 | 51 | 100 | 96.87 | 78.31 | 17.62
Mei-23 | Lot 278 | PT BBS | DUMP TRUCK | DUMP TRUCK | 2023-05-04 11:51 | 2023-05-22 12:37 | 5011.815 | 2318220265 | 2023-04-20 | PT CARSURIN | 4039 |  | 6272 | 35.6 | 12.8 | 3.32 | 4.5 | 5.16 | 32.2 | 43.6 | 28.88 | 39.1 | 0.24 | 0.32 | 0.37 |  |  | 59
Mei-23 | Lot 284 | PT GEL | DUMP TRUCK | DUMP TRUCK | 2023-05-21 14:44 | 2023-05-27 13:21 | 5025.86 | 492300033 | 2023-06-02 | PT GEOSERVICES | 4075 |  | 6514 | 37.45 | 13.68 | 2.63 | 3.63 | 4.21 | 30.49 | 42.07 | 29.43 | 40.62 | 0.09 |  | 0.15 |  | 1210 | 51 | 100 | 96.92 | 78.31 | 17.58
Mei-23 | Lot 283 | PT RMBE | DUMP TRUCK | DUMP TRUCK | 2023-05-20 11:17 | 2023-05-30 17:46 | 5018.575 | 00478/BLAEQ | 2023-02-10 | PT SUCOFINDO | 4226 |  | 6445 | 34.43 | 13.97 | 5.04 | 6.61 | 7.68 | 31.95 | 41.92 | 28.58 | 37.5 | 0.28 | 0.37 | 0.43
Mei-23 | Lot 286 | PT GEL | DUMP TRUCK | DUMP TRUCK | 2023-05-27 12:02 | 2023-05-31 12:00 | 5001.75 | 492300034 | 2023-06-06 | PT GEOSERVICES | 4089 |  | 6353 | 35.64 | 13.28 | 3.23 | 4.35 | 5.02 | 31.08 | 41.88 | 30.05 | 40.49 | 0.13 |  | 0.2 |  | 1200 | 52 | 100 | 97.27 | 79.68 | 18.47
2023-06-01 | Lot 288 | PT GEL | DUMP TRUCK | DUMP TRUCK | 2023-05-31 11:27 | 2023-06-03 12:12 | 5017.095 | 492300035 | 2023-06-10 | PT GEOSERVICES | 4077 |  | 6429 | 36.59 | 16.19 | 2.6 | 3.44 | 4.1 | 30.91 | 40.86 | 29.89 | 39.51 | 0.1 |  | 0.16 |  | 1210 | 53 | 100 | 97.26 | 79.26 | 18.19
2023-06-01 | Lot 285 | PT BBS | DUMP TRUCK | DUMP TRUCK | 2023-05-22 11:25 | 2023-06-07 15:54 | 5007.755 | 231822.0400A | 2023-03-31 | PT CARSURIN | 4083 |  | 6350 | 35.7 | 12.91 | 3.39 | 4.59 | 5.27 | 31.38 | 42.5 | 29.53 | 40 | 0.21 | 0.28 | 0.32 |  |  | 57
2023-06-01 | Lot 289 | PT GEL | DUMP TRUCK | DUMP TRUCK | 2023-06-03 11:15 | 2023-06-08 13:15 | 5030.265 | 492300037 | 2023-06-14 | PT GEOSERVICES | 4069 |  | 6257 | 34.97 | 13.02 | 2.64 | 3.53 | 4.06 | 31.3 | 41.87 | 31.09 | 41.58 | 0.1 |  | 0.16 |  | 1180 | 52 | 100 | 97.37 | 79.22 | 18.11
2023-06-01 | Lot 287 | PT RMBE | DUMP TRUCK | DUMP TRUCK | 2023-05-30 16:34 | 2023-06-11 12:19 | 5005.265 | 04924/ALALAN | 15 Okt 2020 | PT SUCOFINDO | 4137 |  | 6252 | 33.83 | 12.48 | 5.39 | 7.12 | 8.14 | 30.43 | 40.25 | 30.35 | 40.14 | 0.22 | 0.29 | 0.33 |  |  | 64
2023-06-01 | Lot 291 | PT GEL | DUMP TRUCK | DUMP TRUCK | 2023-06-08 12:15 | 2023-06-11 15:24 | 5002.075 | 00478/BLAEQ | 2023-06-17 | PT GEOSERVICES | 4070 |  | 6369 | 36.1 | 12.88 | 2.57 | 3.5 | 4.02 | 30.79 | 41.98 | 30.54 | 41.64 | 0.1 |  | 0.16 |  | 1200 | 52 | 100 | 96.95 | 79.79 | 10
2023-06-01 | Lot 290 | PT BBS | DUMP TRUCK | DUMP TRUCK | 2023-06-07 14:07 | 2023-06-15 15:07 | 5022.83 | 2318220506 | 2023-06-26 | PT CARSURIN | 4163 |  | 6242 | 33.3 | 12.81 | 6.35 | 8.3 | 9.52 | 30.39 | 39.72 | 29.96 | 39.17 | 0.23 | 0.3 | 0.34 |  |  | 59
2023-06-01 | Lot 293 | PT GEL | DUMP TRUCK | DUMP TRUCK | 2023-06-11 14:37 | 2023-06-16 15:46 | 5022.12 | 492300040 | 2023-06-22 | PT GEOSERVICES | 4065 |  | 6356 | 36.05 | 16.9 | 3.06 | 3.97 | 4.78 | 31.02 | 40.31 | 29.87 | 38.82 | 0.13 |  | 0.2 |  | 1300 | 52 | 100 | 97.1 | 80.11 | 19.1
2023-06-01 | Lot 295 | PT GEL | DUMP TRUCK | DUMP TRUCK | 2023-06-16 15:07 | 2023-06-18 16:22 | 5004.98 | 492300041 | 2023-06-26 | PT GEOSERVICES | 4072 |  | 6271 | 35.06 | 11.83 | 3.27 | 4.44 | 5.04 | 31.21 | 42.38 | 30.46 | 41.35 | 0.1 |  | 0.16 |  | 1280 | 51 | 100 | 96.33 | 79.22 | 18.98
2023-06-01 | Lot 292 | PT RMBE | DUMP TRUCK | DUMP TRUCK | 2023-06-11 11:11 | 2023-06-20 17:23 | 5031.04 | 00478/BLAEQ | 2023-02-10 | PT SUCOFINDO | 4226 |  | 6445 | 34.43 | 13.97 | 5.04 | 6.61 | 7.68 | 31.95 | 41.92 | 28.58 | 37.5 | 0.28 | 0.37 | 0.43
2023-06-01 | Lot 294 | PT BBS | DUMP TRUCK | DUMP TRUCK | 2023-06-15 14:31 | 2023-06-24 15:43 | 5243.105 | 231822.0506A | 2023-06-26 | PT CARSURIN | 4163 |  | 6242 | 33.3 | 12.81 | 6.35 | 8.3 | 9.52 | 30.39 | 39.72 | 29.96 | 39.17 | 0.23 | 0.3 | 0.34 |  |  | 59
2023-06-01 | Lot 296 | PT GEL | DUMP TRUCK | DUMP TRUCK | 2023-06-18 14:45 | 2023-06-24 16:35 | 5079.99 | 492300043 | 2023-07-01 | PT GEOSERVICES | 4084 |  | 6333 | 35.52 | 17.04 | 2.99 | 3.85 | 4.64 | 31.32 | 40.29 | 30.17 | 38.82 | 0.11 |  | 0.17 |  | 1300 | 51 | 100 | 96.37 | 79.79 | 18.66
2023-06-01 | 875 | PT BSL | FAP 03 | FAPUTRA 2703 | 2023-06-26 16:20 | 2023-06-27 17:00 | 4989.127 | 122301138 | 2023-06-22 | PT GEOSERVICES | 4853 |  | 6797 | 28.6 | 12.5 | 4.28 | 5.24 | 5.99 | 33.32 | 40.83 | 33.81 | 41.43 | 0.33 | 0.4 | 0.49 |  |  | 50 | 98.38 | 95.75 | 76.08 | 16.94
2023-06-01 | Lot 298 | PT RMBE | DUMP TRUCK | DUMP TRUCK | 2023-06-27 12:46 | 2023-06-29 17:57 | 3473.99 | 00478/BLAEQ | 2023-02-10 | PT SUCOFINDO | 4226 |  | 6445 | 34.43 | 13.97 | 5.04 | 6.61 | 7.68 | 31.95 | 41.92 | 28.58 | 37.5 | 0.28 | 0.37 | 0.43
2023-06-01 | 876 | PT BSL | BMJ 8 | BAHARI JAYA 9 | 2023-06-28 16:40 | 2023-06-29 21:20 | 6140.364 | 122301158 | 2023-06-24 | PT GEOSERVICES | 4903 |  | 6816 | 28.06 | 12.28 | 3.94 | 4.81 | 5.48 | 33.86 | 41.29 | 34.13 | 41.62 | 0.21 | 0.25 | 0.3 |  |  | 53 | 98.04 | 95.34 | 62.53 | 16.17
2023-07-01 | Lot 297 | PT GEL | DUMP TRUCK | DUMP TRUCK | 2023-06-27 12:37 | 2023-07-03 13:56 | 5022.37 | 492300047 | 2023-07-10 | PT GEOSERVICES | 4062 |  | 6309 | 35.62 | 14.68 | 3.14 | 4.16 | 4.88 | 31.29 | 41.47 | 29.95 | 39.69 | 0.11 |  | 0.16 |  | 1320 | 52 | 100 | 96.43 | 77.55 | 17.44
2023-07-01 | Lot 301 | PT GEL | DUMP TRUCK | DUMP TRUCK | 2023-07-03 12:55 | 2023-07-10 13:46 | 5015.705 | 492300050 | 2023-07-17 | PT GEOSERVICES | 4033 |  | 6269 | 35.67 | 18.14 | 3.03 | 3.85 | 4.7 | 30.72 | 39.09 | 30.59 | 38.92 | 0.12 |  | 0.18 |  | 1300 | 51 | 98.95 | 96.37 | 74.79 | 17.46
2023-07-01 | Lot 300 | PT BBS | DUMP TRUCK | DUMP TRUCK | 2023-06-29 14:06 | 2023-07-10 15:13 | 5003.855 | 2318220592 | 2023-07-17 | PT CARSURIN | 3767 |  | 5964 | 36.84 | 13.97 | 3.56 | 4.85 | 5.64 | 31.99 | 43.57 | 27.61 | 37.61 | 0.15 | 0.2 | 0.23 |  |  | 57
2023-07-01 | Lot 302 | PT GEL | DUMP TRUCK | DUMP TRUCK | 2023-07-10 11:50 | 2023-07-14 17:38 | 5021.955 | 492300052 | 2023-07-21 | PT GEOSERVICES | 4077 |  | 6183 | 34.05 | 11.25 | 3.24 | 4.36 | 4.91 | 31.59 | 42.51 | 31.12 | 41.88 | 0.11 |  | 0.17 |  | 1320 | 52 | 98.92 | 96.12 | 73.53 | 18.62
2023-07-01 | 14 | PT MIP | MV. Malahayati Baruna | MV. Malahayati Baruna | 2023-06-30 01:05 | 2023-07-17 09:10 | 54733.343 | 05976/AOAAAQ | 2023-06-19 | PT SUCOFINDO | 4656 |  |  | 28 | 15.9 | 6.5 |  |  | 31.9 |  | 33.6 |  | 0.44 |  |  |  | 1170 | 41 |  | 95.5 |  | 9.8
2023-07-01 | Lot 304 | PT GEL | DUMP TRUCK | DUMP TRUCK | 2023-07-14 16:02 | 2023-07-17 15:24 | 5000.33 | 492300054 | 2023-07-24 | PT GEOSERVICES | 4055 |  | 6348 | 36.12 | 16.44 | 3.05 | 3.99 | 4.78 | 30.99 | 40.54 | 29.84 | 39.03 | 0.11 |  | 0.17 |  | 1300 | 51 | 100 | 96.42 | 77.13 | 17.28
2023-07-01 | Lot 305 | PT GEL | DUMP TRUCK | DUMP TRUCK | 2023-07-17 14:43 | 2023-07-31 16:47 | 5015.46 | 492300056 | 8-Agu-2023 | PT GEOSERVICES | 4041 |  | 6149 | 34.28 | 11.71 | 4.97 | 6.68 | 7.57 | 31.43 | 42.22 | 29.32 | 39.39 | 0.23 |  | 0.31 |  | 1310 | 51 | 100 | 96.59 | 77.36 | 18.68
2023-08-01 | Lot 303 | PT BBS | DUMP TRUCK | DUMP TRUCK | 2023-07-10 15:20 | 2023-08-03 19:14 | 5024.8 | 2318220593 | 2023-07-17 | PT CARSURIN | 3786 | 5145 | 5992 | 36.82 | 14.14 | 3.58 | 4.87 | 5.67 | 31.68 | 43.06 | 27.92 | 37.93 | 0.15 | 0.2 | 0.23 |  |  | 57
2023-08-01 | Lot 306 | PT GEL | DUMP TRUCK | DUMP TRUCK | 2023-07-31 15:45 | 2023-08-06 15:30 | 5029.29 | 492300058 | 11-Agu-2023 | PT GEOSERVICES | 4071 | 5412 | 6390 | 36.3 | 15.31 | 3.08 | 4.1 | 4.84 | 30.94 | 41.14 | 29.67 | 39.45 | 0.12 | 0.16 | 0.19 |  | 1320 | 51 | 100 | 97.27 | 77.84 | 18.68
2023-08-01 | Lot 307 | PT BBS | DUMP TRUCK | DUMP TRUCK | 2023-08-04 11:28 | 2023-08-14 18:31 | 5022.775 | 2318220831 | 14-Agu-2023 | PT CARSURIN | 3751 | 5207 | 6085 | 38.35 | 14.43 | 3.86 | 5.36 | 6.26 | 31.88 | 44.25 | 25.91 | 35.96 | 0.17 | 0.23 | 0.27 |  |  | 58
2023-08-01 | Lot 308 | PT GEL | DUMP TRUCK | DUMP TRUCK | 2023-08-06 14:30 | 2023-08-17 14:40 | 5005.255 | 492300060 | 23-Agu-2023 | PT GEOSERVICES | 4107 | 5331 | 6512 | 36.92 | 18.13 | 3.41 | 4.43 | 5.41 | 30.53 | 39.63 | 29.13 | 37.81 | 0.13 | 0.17 | 0.21 |  | 1310 | 51 | 100 | 73.73 | 79.18 | 17.28
2023-08-01 | 15 | PT BA | MV. Malahayati Baruna | MV. Malahayati Baruna | 2023-08-02 03:00 | 2023-08-19 01:15 | 55018.212 | 05172/BLAQAQ | 2023-07-29 | PT SUCOFINDO | 4908 | 5554 | 6828 | 28.12 | 18.66 | 5.61 | 6.35 | 7.81 | 34.29 | 38.8 | 31.98 | 36.19 | 0.34 | 0.39 | 0.48 |  | 1370 | 59 | 100 | 98.35 | 90.22 | 17.19
2023-08-01 | Lot 310 | PT GEL | DUMP TRUCK | DUMP TRUCK | 2023-08-17 14:10 | 2023-08-24 16:38 | 5019.32 | 492300062 | 30-Agu-2023 | PT GEOSERVICES | 4073 | 5386 | 6407 | 36.43 | 15.93 | 2.81 | 3.72 | 4.42 | 33.07 | 43.74 | 27.68 | 36.61 | 0.1 | 0.13 | 0.15 |  | 1320 | 51 | 100 | 97.65 | 79.82 | 18.22
2023-08-01 | Lot 309 | PT BBS | DUMP TRUCK | DUMP TRUCK | 2023-08-14 16:06 | 2023-08-30 15:24 | 5022.04 | 2318220832 | 14-Agu-2023 | PT CARSURIN | 3774 | 5286 | 6156 | 38.7 | 14.13 | 3.71 | 5.2 | 6.06 | 31.99 | 44.81 | 25.6 | 35.86 | 0.17 | 0.22 | 0.26 |  | 1210 | 57 | 98.56 | 91.58 | 73.92 | 17.62
2023-09-01 | Lot 311 | PT GEL | DUMP TRUCK | DUMP TRUCK | 2023-08-24 15:45 | 2023-09-01 17:25 | 5002.975 | 492300064 | 2023-09-06 | PT GEOSERVICES | 4054 | 5464 | 6391 | 36.56 | 14.5 | 2.35 | 3.17 | 3.71 | 31.23 | 42.09 | 29.86 | 40.24 | 0.09 |  | 0.14 |  | 1320 | 51 | 100 | 97.54 | 79.96 | 18.53
2023-09-01 | Lot 313 | PT GEL | DUMP TRUCK | DUMP TRUCK | 2023-09-01 15:52 | 2023-09-12 17:46 | 5102.775 | 492300065 | 2023-09-18 | PT GEOSERVICES | 4018 |  | 6343 | 36.66 | 12.88 | 3.85 | 5.29 | 6.07 | 30.35 | 41.75 | 29.15 | 40.09 | 0.18 |  | 0.29 |  | 1230 | 51 | 100 | 97.86 | 79.68 | 18.96
2023-09-01 | Lot 312 | PT BBS | DUMP TRUCK | DUMP TRUCK | 2023-08-30 14:38 | 2023-09-20 15:45 | 5007.74 | 2318220965 | 29-Agu-2023 | PT CARSURIN | 3760 | 5116 | 5968 | 37 | 14.29 | 5.54 | 7.82 | 8.8 | 32.08 | 43.64 | 25.38 | 34.53 | 0.15 | 0.2 | 0.23 |  |  | 57
2023-09-01 | Lot 315 | PT BBS | DUMP TRUCK | DUMP TRUCK | 2023-09-21 14:27 | 2023-09-27 13:26 | 5022.615 | 2318220966 | 29-Agu-2023 | PT CARSURIN | 3748 | 5121 | 5990 | 37.42 | 14.5 | 5.46 | 7.46 | 8.73 | 32.09 | 43.84 | 25.03 | 34.2 | 0.15 | 0.2 | 0.23 |  |  | 57
2023-10-01 | Lot 316 | PT BBS | DUMP TRUCK | DUMP TRUCK | 2023-09-27 13:39 | 2023-10-09 12:14 | 5029.62 | 2318221192 | 5-Okt-2023 | PT CARSURIN | 3750 | 5222 | 6172 | 39.24 | 15.39 | 4.69 | 6.53 | 7.72 | 29.33 | 40.84 | 26.74 | 37.24 | 0.15 | 0.21 | 0.25 |  |  | 57
2023-10-01 | Lot 299 | PT GEL | DUMP TRUCK | DUMP TRUCK | 2023-06-28 11:14 | 2023-10-16 12:22 | 4990.67 | 2318221470 | 30-Okt-2023 | PT CARSURIN | 4602 | 5749 |  | 29.8 | 12.3 |  | 3.9 |  |  | 39.5 |  | 42.3 |  | 0.28
2023-10-01 | 16 | PT BA | MV. Latifah Baruna | MV. Latifah Baruna | 2023-09-29 11:55 | 2023-10-16 23:00 | 52738.007 | 06948/BLAWQAQ | 2023-09-25 | PT SUCOFINDO | 4930 | 5868 | 6864 | 27.99 | 14.29 | 4.8 | 5.71 | 6.66 | 33.4 | 39.76 | 33.81 | 40.24 | 0.39 | 0.47 | 0.55 |  | 1480 | 58 | 100 | 98.4 | 88.1 | 18.04
2023-10-01 | Lot 314 | PT GEL | DUMP TRUCK | DUMP TRUCK | 2023-09-13 15:32 | 2023-10-17 15:54 | 5037.75 | 492300072 | 23-Okt-2023 | PT GEOSERVICES | 3983 | 5277 | 6406 | 37.83 | 17.63 | 3.28 | 4.35 | 5.28 | 30.45 | 40.35 | 28.43 | 37.67 | 0.13 |  | 0.21 |  | 1200 | 53 | 100 | 97.42 | 79.22 | 17.68
2023-10-01 | Lot 317 | PT BBS | DUMP TRUCK | DUMP TRUCK | 2023-10-09 10:55 | 2023-10-24 14:43 | 5012.515 | 2318221193 | 5-Okt-2023 | PT CARSURIN | 3787 | 5279 | 6080 | 37.71 | 13.18 | 4.55 | 6.34 | 7.3 | 29.51 | 41.14 | 28.23 | 39.34 | 0.15 | 0.21 | 0.24 |  |  | 57
2023-10-01 | Lot 318 | PT GEL | DUMP TRUCK | DUMP TRUCK | 2023-10-18 13:52 | 2023-10-24 16:02 | 5023.02 | 492300074 | 30-Okt-2023 | PT GEOSERVICES | 3989 | 5354 | 6411 | 37.78 | 16.49 | 3.17 | 4.25 | 5.09 | 30.29 | 40.65 | 28.77 | 38.61 | 0.15 |  | 0.24 |  | 1210 | 51 | 100 | 97.75 | 79.14 | 18.64
2023-11-01 | Lot 319 | PT BBS | DUMP TRUCK | DUMP TRUCK | 2023-10-24 13:23 | 2023-11-07 15:21 | 5001.805 | 2318221451 | 31-Okt-2023 | PT CARSURIN | 3716 | 5228 | 6104 | 39.13 | 14.35 | 3.6 | 5.07 | 5.92 | 31.73 | 44.64 | 25.54 | 35.94 | 0.18 | 0.25 | 0.29 |  |  | 57
2023-11-01 | Lot 320 | PT GEL | DUMP TRUCK | DUMP TRUCK | 2023-10-24 14:03 | 2023-11-09 15:32 | 5000.395 | 492300077 | 2023-11-15 | PT GEOSERVICES | 3949 |  | 6363 | 37.93 | 18.56 | 3.15 | 4.13 | 5.07 | 30.3 | 39.76 | 26.62 | 37.55 | 0.18 |  | 0.28 |  | 1230 | 52 | 100 | 98.21 | 79.37 | 19.37
2023-11-01 | 17 | PT KE | MV. Lumoso Raya | MV. Lumoso Raya | 2023-10-29 17:50 | 2023-11-15 18:00 | 49741.328 | BTB-2304SMR.433 | 21-Okt-2023 | PT TRIBHAKTI INSPEKTAMA | 4165 | 5096 |  | 32.53 | 17.45 | 5.38 | 6.58 |  |  | 38.38 |  | 37.59 | 0.48 | 0.59 |  |  | 1250 | 45 |  | 91.02
2023-11-01 | Lot 322 | PT GEL | DUMP TRUCK | DUMP TRUCK | 2023-11-13 13:53 | 2023-11-27 14:26 | 5074.01 | 492300079 | 2-Des-2023 | PT GEOSERVICES | 3998 |  | 6299 | 36.54 | 16.69 | 3.63 | 4.76 | 5.71 | 30.67 | 40.26 | 29.17 | 38.29 | 0.18 |  | 0.28 |  | 1208 | 51 | 100 | 97.17 | 78.68 | 18.95
2023-11-01 | Lot 321 | PT BBS | DUMP TRUCK | DUMP TRUCK | 2023-11-08 12:53 | 2023-11-30 16:53 | 5232.585 | 2318221452 | 31-Okt-2023 | PT CARSURIN | 3732 | 5266 | 6159 | 39.41 | 14.5 | 3.56 | 5.02 | 5.87 | 31.44 | 44.36 | 25.59 | 36.12 | 0.18 | 0.25 | 0.29 |  |  | 57
2023-12-01 | 18 | PT BA | MV. Dharma Lautan Ruby | MV. Dharma Lautan Ruby | 2023-11-21 08:40 | 2023-12-10 20:15 | 55339.867 | 08538/BLAQAQ | 2023-11-17 | PT SUCOFINDO | 4914 | 5565 | 6819 | 27.94 | 18.39 | 6.12 | 6.93 | 8.49 | 33.77 | 38.25 | 32.17 | 36.43 | 0.26 | 0.3 | 0.37 |  | 1460 | 58 | 100 | 98.33 | 90.25 | 17.32
2024-01-01 | 19 | PT BA | MV. Latifah Baruna | MV. Latifah Baruna | 2023-12-22 07:45 | 2024-01-13 15:00 | 51691.11 | 09420/BLAQAQ | 2023-12-16 | PT SUCOFINDO | 4915 | 5696 | 6815 | 27.88 | 16.42 | 5.1 | 5.91 | 7.07 | 34.71 | 40.23 | 32.31 | 37.44 | 0.51 | 0.59 | 0.71 |  | 1470 | 59 | 100 | 98 | 88 | 16
2024-02-01 | 20 | PT BA | MV. Dharma Lautan Intan | MV. Dharma Lautan Intan | 2024-01-17 17:25 | 2024-02-10 05:45 | 52577.477 | 00367/BLAQAR | 2024-01-13 | PT SUCOFINDO | 4913 | 5723 | 6797 | 27.72 | 15.8 | 5.06 | 5.89 | 7 | 34.44 | 40.12 | 32.78 | 38.19 | 0.52 | 0.61 | 0.72 |  | 1450 | 58 | 100 | 98 | 88 | 18
2024-02-01 | Lot 323 | PT BBS | DUMP TRUCK | DUMP TRUCK | 2023-12-01 10:58 | 2024-02-13 18:04 | 5001.46 | 2318221758 | 2024-01-03 | PT CARSURIN | 3727 | 5237 | 6162 | 39.51 | 15.01 | 29.54 | 41.51 | 48.84 | 29.54 | 41.51 | 27.15 | 38.15 | 0.14 | 0.2 | 0.24 |  |  | 57
2024-02-01 | Lot 324 | PT GEL | DUMP TRUCK | DUMP TRUCK | 2023-12-04 11:42 | 2024-02-23 16:31 | 5016.48 | 492400008 | 2024-02-29 | PT GEOSERVICES | 3919 |  | 6263 | 37.43 | 18.75 | 3.12 | 4.05 | 4.98 | 30.68 | 39.84 | 28.77 | 37.36 | 0.13 |  | 0.21 |  | 1220 | 50 | 100 | 97 | 78 | 18
2024-02-01 | Lot 326 | PT GEL | DUMP TRUCK | DUMP TRUCK | 2024-02-24 13:10 | 2024-02-27 14:54 | 5009.86 | 492400009 | 2024-03-05 | PT GEOSERVICES | 3831 |  | 6111 | 37.31 | 21.73 | 5.61 | 7.01 | 8.96 | 30.99 | 38.69 | 26.09 | 32.57 | 0.19 |  | 0.31 |  | 1180 | 52 | 100 | 97 | 79 | 17
2024-03-01 | Lot 325 | PT BBS | DUMP TRUCK | DUMP TRUCK | 2024-02-13 15:57 | 2024-03-08 17:00 | 5001.385 | 2318221759 | 2024-01-03 | PT CARSURIN | 3741 | 5204 | 6196 | 39.62 | 16.01 | 3.72 | 5.17 | 6.16 | 29.88 | 41.57 | 26.78 | 37.25 | 0.14 | 0.19 | 0.23 |  |  | 58
2024-03-01 | 21 | PT BA | MV. Ammar | MV. Ammar | 2024-02-29 08:55 | 2024-03-25 00:05 | 49345.614 | 01438/BLAQAR | 2024-02-25 | PT SUCOFINDO | 4918 | 5666 | 6815 | 27.84 | 16.86 | 6.47 | 7.46 | 8.97 | 33.08 | 38.11 | 32.61 | 37.57 | 0.58 | 0.67 | 0.81 |  | 1460 | 59 | 100 | 98 | 90 | 17
2024-03-01 | Lot 328 | PT BBS | DUMP TRUCK | DUMP TRUCK | 2024-03-08 16:30 | 2024-03-26 13:42 | 5026.055 | 2318220570 | 2024-03-13 | PT CARSURIN | 3751 | 5264 | 6357 | 40.99 | 17.19 | 6.28 | 8.81 | 10.64 | 30.41 | 42.67 | 22.32 | 31.33 | 0.16 | 0.22 | 0.27 |  |  | 57
2024-04-01 | Lot 329 | PT BBS | DUMP TRUCK | DUMP TRUCK | 2024-03-26 13:23 | 2024-04-05 13:15 | 5002.55 | 2418220571 | 2024-03-26 | PT CARSURIN | 3754 | 5284 | 6362 | 40.98 | 16.94 | 5.3 | 7.46 | 8.98 | 29.92 | 42.11 | 29.92 | 42.11 | 0.16 | 0.22 | 0.26 |  |  | 57
2024-04-01 | 22 | PT KE | MV. AGP Kartini III | MV. AGP Kartini III | 2024-03-30 02:10 | 2024-04-27 14:25 | 54912.141 | JKT - L 01015 | 2024-03-25 | PT TRIBHAKTI INSPEKTAMA | 4199 | 5362 |  | 33.79 | 15.45 | 4.64 | 5.93 |  |  | 39.51 |  | 39.11 | 0.32 |  |  |  | 1240 | 45
2024-04-01 | Lot 330 | PT BBS | DUMP TRUCK | DUMP TRUCK | 2024-04-05 11:39 | 2024-04-30 15:20 | 5009.99 | 2418220758 | 2024-05-06 | PT CARSURIN | 3733 | 5277 | 6331 | 41.04 | 16.65 | 4.7 | 6.65 | 7.98 | 29.28 | 41.39 | 24.98 | 35.31 | 0.16 | 0.22 | 0.26 |  |  | 57
2024-05-01 | 23 | PT BA | MV. Lumoso Karunia II | MV. Lumoso Karunia II | 2024-04-27 17:20 | 2024-05-16 03:20 | 53993.614 | 02558/BLAQAR | 2024-04-21 | PT SUCOFINDO | 4918 | 5795 | 6810 | 27.78 | 14.9 | 5.46 | 6.43 | 7.56 | 34.24 | 40.35 | 32.52 | 38.32 | 0.5 | 0.59 | 0.69 |  | 1460 | 59 | 100 | 98 | 88 | 17
2024-05-01 | Lot 331 | PT BBS | DUMP TRUCK | DUMP TRUCK | 2024-04-30 13:47 | 2024-05-16 13:09 | 5014.15 | 2418220759 | 2024-05-06 | PT CARSURIN | 3736 | 5277 | 6333 | 41.01 | 16.68 | 5.04 | 7.12 | 8.55 | 29.11 | 41.11 | 24.84 | 35.09 | 0.16 | 0.22 | 0.26 |  |  | 57
2024-05-01 | Lot 332 | PT BBS | DUMP TRUCK | DUMP TRUCK | 2024-05-16 11:31 | 2024-05-30 16:39 | 5382.045 | 2418221041 | 2024-06-03 | PT CARSURIN | 3707 | 5160 | 6273 | 40.9 | 17.74 | 5.3 | 7.37 | 8.96 | 27.55 | 38.34 | 26.25 | 36.55 | 0.15 | 0.21 | 0.26 |  |  | 59
2024-06-01 | 24 | PT BA | MV. Lumoso Alam | MV. Lumoso Alam | 2024-05-27 05:30 | 2024-06-14 05:10 | 50368.737 | 03299/BLAQAR | 2024-05-19 | PT SUCOFINDO | 4917 | 5793 | 6781 | 27.49 | 14.57 | 5.55 | 6.54 | 7.66 | 33.49 | 39.46 | 33.47 | 39.43 | 0.42 | 0.5 | 0.59 |  | 1440 | 59 | 100 | 98 | 90 | 17
2024-06-01 | Lot 327 | PT GEL | DUMP TRUCK | DUMP TRUCK | 2024-02-27 13:57 | 2024-06-21 16:55 | 5009.465 | 492400025 | 2024-06-27 | PT GEOSERVICES | 3926 |  | 6164 | 36.12 | 13.23 | 4.03 | 5.48 | 6.32 | 31.17 | 42.34 | 28.67 | 38.95 | 0.14 |  | 0.22 |  | 1160 | 52 | 100 | 95 | 80 | 20
2024-06-01 | Lot 333 | PT BBS | DUMP TRUCK | DUMP TRUCK | 2024-05-31 10:43 | 2024-06-27 14:51 | 5006.075 | 2418221042 | 2024-06-03 | PT CARSURIN | 3717 | 5153 | 6256 | 40.59 | 17.63 | 5.03 | 6.98 | 8.47 | 27.77 | 38.5 | 26.61 | 36.89 | 0.16 | 0.22 | 0.27 |  |  | 59
2024-07-01 | 25 | PT BA | MV. AGP Kartini III | MV. AGP Kartini III | 2024-06-22 15:15 | 2024-07-08 15:55 | 54787.053 | 03869/BLAQAR | 2024-06-20 | PT SUCOFINDO | 4908 | 5818 | 6791 | 27.73 | 14.33 | 5.42 | 6.43 | 7.51 | 33.99 | 40.29 | 32.86 | 35.95 | 0.6 | 0.71 | 0.83 |  | 1450 | 58 | 100 | 98 | 90 | 17
2024-07-01 | Lot 335 | PT BBS | DUMP TRUCK | DUMP TRUCK | 2024-06-28 16:05 | 2024-07-17 15:40 | 5004.27 | 2418221354 | 2024-08-01 | PT CARSURIN | 3686 | 5107 | 6230 | 40.83 | 18.02 | 3.9 | 5.4 | 6.59 | 28.21 | 39.09 | 27.06 | 37.49 | 0.14 | 0.19 | 0.23 |  |  | 57
2024-07-01 | Lot 334 | PT GEL | DUMP TRUCK | DUMP TRUCK | 2024-06-21 16:05 | 2024-07-28 15:05 | 5087.045 | 0375/ALALAR | 2024-07-26 | PT SUCOFINDO | 4052 | 5584 | 6370 | 36.4 | 12.35 | 4.42 | 6.09 | 6.95 | 30.31 | 41.78 | 28.87 | 39.79 | 0.2 | 0.27 | 0.31 |  |  | 59 |  | 96 | 16
2024-07-01 | Lot 337 | PT BBS | DUMP TRUCK | DUMP TRUCK | 2024-07-18 13:41 | 2024-07-30 11:47 | 5004.005 | 2418221355 | 2024-08-01 | PT CARSURIN | 3680 | 5096 | 6231 | 40.93 | 18.21 | 4.07 | 5.63 | 6.88 | 28.06 | 38.85 | 26.94 | 37.31 | 0.14 | 0.19 | 0.23 |  |  | 57
2024-08-01 | 1000 | PT SPE | LL JONI | BARLIAN 231 | 2024-07-31 19:40 | 2024-08-01 20:00 | 4330.802 | 424685463 | 2024-07-27 | PT GEOSERVICES | 4142 | 5427 | 6420 | 35.48 | 15.47 | 4.92 | 6.45 | 7.63 | 30.94 | 40.53 | 28.66 | 37.55 | 0.16 | 0.21 | 0.25 |  | 1200 | 55 | 97
2024-08-01 | Lot 336 | PT RMBE | DUMP TRUCK | DUMP TRUCK | 2024-07-12 14:40 | 2024-08-04 15:58 | 5450.8 | 2418220470 | 2024-05-15 | PT CARSURIN | 4036 | 5508 | 6260 | 35.38 | 11.96 | 5.49 | 7.47 | 8.49 | 28.72 | 39.1 | 30.41 | 41.41 | 0.31 | 0.42 | 0.48
2024-08-01 | Lot 338 | PT BBS | DUMP TRUCK | DUMP TRUCK | 2024-07-30 10:47 | 2024-08-09 15:07 | 5016.06 | 2418221450 | 2024-08-26 | PT CARSURIN | 3665 | 5019 | 6232 | 41.19 | 19.47 | 2.94 | 4.02 | 4.99 | 29.26 | 40.06 | 26.61 | 36.45 | 0.15 | 0.2 | 0.25 |  |  | 57
2024-08-01 | Lot 340 | PT BBS | DUMP TRUCK | DUMP TRUCK | 2024-08-09 14:36 | 2024-08-20 18:07 | 5005.54 | 2418221451 | 2024-08-26 | PT CARSURIN | 3662 | 5003 | 6230 | 41.21 | 19.69 | 2.94 | 4.01 | 4.99 | 29.05 | 39.68 | 26.8 | 36.62 | 0.15 | 0.2 | 0.25 |  |  | 57
2024-08-01 | 26 | PT KE | MV. Ammar | MV. Ammar | 2024-08-05 06:20 | 2024-08-21 02:35 | 49314.999 | BTB-2404SMR.265 | 2024-07-29 | PT TRIBHAKTI INSPEKTAMA | 4196 | 5126 |  | 32.16 | 17.12 | 5.03 | 6.14 |  |  | 39.3 |  | 37.54 | 0.57 | 0.7 | - |  | 1200 | 45 | 91 | - | - | -
2024-09-01 | Lot 342 | PT RMBE | DUMP TRUCK | DUMP TRUCK | 2024-08-23 14:46 | 2024-09-02 15:33 | 5026.54 | 2418221402 | 2024-08-12 | PT CARSURIN | 4098 | 5394 | 6326 | 35.22 | 14.73 | 4.8 | 6.32 | 7.41 | 32.76 | 43.12 | 27.22 | 35.83 | 0.2 | 0.26 | 0.3
2024-09-01 | 27 | PT BA | MV. Prima Sentosa | MV. Prima Sentosa | 2024-08-14 06:10 | 2024-09-04 04:00 | 48713.564 | 05059/BLAQAR | 2024-08-01 | PT SUCOFINDO | 4917 | 5713 | 6797 | 27.66 | 15.95 | 5.54 | 6.44 | 7.66 | 34.13 | 39.65 | 32.67 | 37.96 | 0.44 | 0.51 | 0.61 |  | 1460 | 59 | 100 | 98 | 88 | 17
2024-09-01 | Lot 341 | PT BBS | DUMP TRUCK | DUMP TRUCK | 2024-08-20 15:59 | 2024-09-18 12:33 | 5009.205 | 2418221612 | 2024-09-24 | PT CARSURIN | 3680 | 5142 | 6272 | 41.33 | 18.02 | 3.57 | 4.99 | 6.09 | 29.27 | 40.9 | 25.83 | 36.09 | 0.14 | 0.2 | 0.24 |  |  | 57
2024-09-01 | Lot 344 | PT TDE | DUMP TRUCK | DUMP TRUCK | 2024-09-09 14:24 | 2024-09-21 16:26 | 5148.47 | 04887/ALALAR | 2024-09-27 | PT SUCOFINDO | 3836 | 5271 | 6100 | 37.11 | 13.59 | 6.33 | 8.69 | 10.06 | 30.71 | 42.2 | 25.85 | 35.52 | 0.14 | 0.2 | 0.23 |  |  | 59
2024-09-01 | Lot 346 | PT TDE | DUMP TRUCK | DUMP TRUCK | 2024-09-21 15:33 | 2024-09-25 15:17 | 5112.96 | 05015/ALALAR | 2024-10-03 | PT SUCOFINDO | 3816 | 5223 | 6188 | 38.33 | 15.59 | 4.66 | 6.37 | 7.55 | 30.94 | 42.35 | 26.08 | 35.69 | 0.11 | 0.15 | 0.18 |  |  | 58
2024-09-01 | Lot 345 | PT BBS | DUMP TRUCK | DUMP TRUCK | 2024-09-18 11:37 | 2024-09-25 15:50 | 5008.43 | 2418221613 | 2024-09-24 | PT CARSURIN | 3686 | 5163 | 6293 | 41.42 | 17.95 | 3.54 | 4.96 | 6.05 | 29.19 | 40.88 | 25.85 | 36.21 | 0.14 | 0.2 | 0.24 |  |  | 57
2024-09-01 | Lot 347 | PT TDE | DUMP TRUCK | DUMP TRUCK | 2024-09-25 12:29 | 2024-09-29 12:41 | 5011.48 | 05017/ALALAR | 2024-10-03 | PT SUCOFINDO | 3866 | 5566 | 6316 | 38.78 | 11.87 | 3.22 | 4.64 | 5.26 | 29.36 | 42.27 | 28.64 | 41.23 | 0.15 | 0.21 | 0.24 |  |  | 57
2024-10-01 | Lot 349 | PT TDE | DUMP TRUCK | DUMP TRUCK | 2024-09-29 14:22 | 2024-10-03 14:24 | 5015.52 | 05042/ALALAR | 2024-10-04 | PT SUCOFINDO | 3860 | 5513 | 6297 | 38.7 | 12.46 | 3.16 | 4.52 | 5.16 | 29.94 | 42.76 | 28.19 | 40.27 | 0.09 | 0.13 | 0.15 |  |  | 56
2024-10-01 | 28 | PT KE | MV. Karunia Gemilang I | MV. Karunia Gemilang I | 2024-09-21 13:45 | 2024-10-04 17:30 | 52405.66 | BTB-2404SMR.308 | 2024-09-11 | PT TRIBHAKTI INSPEKTAMA | 4198 | 5328 |  | 33.17 | 15.18 | 4.04 | 5.13 |  |  | 39.96 |  | 39.73 | 0.65 | 0.82 | - |  | 1210 | 45 | 94 | - | - | -
2024-10-01 | Lot 350 | PT TDE | DUMP TRUCK | DUMP TRUCK | 2024-10-03 08:35 | 2024-10-07 12:13 | 5019.07 | 05241/ALALAR | 2024-10-11 | PT SUCOFINDO | 3830 | 5282 | 6267 | 38.89 | 15.72 | 3.96 | 5.46 | 6.47 | 29.45 | 40.62 | 27.7 | 38.21 | 0.11 | 0.15 | 0.17 |  |  | 58
2024-10-01 | Lot 348 | PT BBS | DUMP TRUCK | DUMP TRUCK | 2024-09-25 15:01 | 2024-10-07 14:46 | 5014.31 | 2418221770 | 2024-10-21 | PT CARSURIN | 3760 | 5200 | 6368 | 40.95 | 18.34 | 2.27 | 3.14 | 3.92 | 30.25 | 41.83 | 26.53 | 36.69 | 0.31 | 0.43 | 0.53 | 0.55 |  | 57
2024-10-01 | Lot 351 | PT TDE | DUMP TRUCK | DUMP TRUCK | 2024-10-07 11:25 | 2024-10-10 12:01 | 5002.34 | 05402/ALALAR | 2024-10-16 | PT SUCOFINDO | 3834 | 5344 | 6152 | 37.68 | 13.33 | 4.42 | 6.16 | 7.09 | 32.17 | 44.85 | 25.72 | 35.85 | 0.19 | 0.27 | 0.31 |  |  | 58
2024-10-01 | 1031 | PT SPE | AMANDA VII | APN 89 | 2024-10-07 12:35 | 2024-10-11 14:55 | 5007.585 | 424691131 | 2024-10-04 | PT GEOSERVICES | 4246 | 5442 | 6520 | 34.88 | 16.54 | 4.32 | 5.54 | 6.64 | 31.3 | 40.12 | 29.49 | 37.8 | 0.29 | 0.37 | 0.44 |  | 1215 | 60 |  | 99 |  | 16
2024-10-01 | Lot 353 | PT TDE | DUMP TRUCK | DUMP TRUCK | 2024-10-10 11:02 | 2024-10-14 17:13 | 5044.78 | 05423/ALALAR | 2024-10-16 | PT SUCOFINDO | 3838 | 5446 | 6314 | 39.21 | 13.73 | 2.04 | 2.89 | 3.35 | 31.87 | 45.22 | 26.89 | 38.15 | 0.1 | 0.14 | 0.17 |  |  | 57
2024-10-01 | Lot 354 | PT TDE | DUMP TRUCK | DUMP TRUCK | 2024-10-14 16:17 | 2024-10-18 15:03 | 5022.05 | 05494/ALALAR | 2024-10-21 | PT SUCOFINDO | 3835 | 5397 | 6313 | 39.26 | 14.52 | 3.32 | 4.67 | 5.46 | 31.52 | 44.36 | 25.9 | 36.45 | 0.13 | 0.19 | 0.22 |  |  | 58
2024-10-01 | Lot 355 | PT TDE | DUMP TRUCK | DUMP TRUCK | 2024-10-18 13:40 | 2024-10-23 14:29 | 5014.89 | 05646/ALALAR | 2024-10-28 | PT SUCOFINDO | 3828 | 5436 | 6248 | 38.73 | 13 | 4.32 | 6.14 | 7.06 | 31.36 | 44.54 | 25.58 | 36.33 | 0.18 | 0.25 | 0.29 |  |  | 58
2024-10-01 | Lot 352 | PT BBS | DUMP TRUCK | DUMP TRUCK | 2024-10-07 14:26 | 2024-10-25 11:47 | 5073.35 | 2418221771 | 2024-10-21 | PT CARSURIN | 3759 | 5203 | 6353 | 40.83 | 18.1 | 2.32 | 3.21 | 3.92 | 30.65 | 42.42 | 26.2 | 36.27 | 0.3 | 0.43 | 0.51 | 0.53 |  | 57
2024-10-01 | 29 | PT BA | MV. Lumoso Raya | MV. Lumoso Raya | 2024-10-12 08:45 | 2024-10-28 16:55 | 49804.326 | 07271/BLAQAR | 2024-10-08 | PT SUCOFINDO | 4916 | 5644 | 6792 | 27.62 | 16.9 | 5.5 | 6.31 | 7.59 | 33.77 | 38.77 | 33.11 | 38.02 | 0.4 | 0.46 | 0.55 |  | 1460 | 58
2024-10-01 | Lot 356 | PT TDE | DUMP TRUCK | DUMP TRUCK | 2024-10-23 13:31 | 2024-10-31 14:17 | 5011.69 | 05776/ALALAR | 2024-11-01 | PT SUCOFINDO | 3828 | 5128 | 6111 | 37.36 | 16.09 | 3.88 | 5.2 | 6.2 | 31.74 | 42.52 | 27.02 | 36.19 | 0.17 | 0.22 | 0.27 |  |  | 58
2024-11-01 | LOT 343 | PT RMBE | DUMP TRUCK | DUMP TRUCK | 2024-09-02 14:15 | 2024-11-06 13:11 | 5031.706 | 2418220470 | 2024-05-15 | PT CARSURIN | 4036 | 5508 | 6260 | 35.38 | 11.96 | 5.49 | 7.47 | 8.49 | 28.72 | 39.1 | 30.41 | 41.41 | 0.31 | 0.42 | 0.48 | 0.52
2024-11-01 | LOT 357 | PT TDE | DUMP TRUCK | DUMP TRUCK | 2024-10-31 13:19 | 2024-11-08 18:13 | 5031.49 | 06063/ALALAR | 2024-11-11 | PT SUCOFINDO | 3832 | 5187 | 6119 | 37.37 | 15.23 | 3.97 | 5.38 | 6.34 | 31.26 | 42.31 | 27.39 | 37.08 | 0.16 | 0.22 | 0.26 |  |  | 58
2024-11-01 | 30 | PT KE | MV. Karunia Gemilang I | MV. Karunia Gemilang I | 2024-10-24 13:15 | 2024-11-15 06:10 | 52799.996 | BTB-2402SMR.1598 | 2024-10-03 | PT TRIBHAKTI INSPEKTAMA | 4211 | 5162 | 6738 | 33.41 | 18.38 | 4.09 | 5.01 |  |  | 38.57 |  | 38.04 | 0.56 | 0.69
2024-11-01 | LOT 359 | PT TDE | DUMP TRUCK | DUMP TRUCK | 2024-11-08 17:54 | 2024-11-14 16:24 | 4487.19 | 06087/ALALAR | 2024-11-11 | PT SUCOFINDO | 3832 | 5131 | 6097 | 37.14 | 15.84 | 4.39 | 5.88 | 6.99 | 31.14 | 41.7 | 27.32 | 36.58 | 0.15 | 0.21 | 0.24 |  |  | 59
2024-11-01 | 1042 | PT TCR | MBS 23 | MAJU LANCAR BG 01 | 2024-10-30 17:35 | 2024-11-16 05:55 | 5492.405 | 05774/ALALAR | 2024-11-01 | PT SUCOFINDO | 3895 | 5263 | 5983 | 34.89 | 12.02 | 4.84 | 6.54 | 7.43 | 31.49 | 42.55 | 28.78 | 38.89 | 0.18 | 0.25 | 0.28 |  |  | 59 | 98 | 96 | 57 | 16
2024-11-01 | LOT 358 | PT RMBE | DUMP TRUCK | DUMP TRUCK | 2024-11-06 12:05 | 2024-11-19 11:19 | 5016.992 | 2418220470 | 2024-05-15 | PT CARSURIN | 4036 | 5508 | 6260 | 35.38 | 11.96 | 5.49 | 7.47 | 8.49 | 28.72 | 39.1 | 30.41 | 41.41 | 0.31 | 0.42 | 0.48 | 0.52
2024-11-01 | LOT 360 | PT TDE | DUMP TRUCK | DUMP TRUCK | 2024-11-14 14:54 | 2024-11-20 14:32 | 5322.37 | 06310/ALALAR | 2024-11-22 | PT SUCOFINDO | 3789 | 5121 | 6096 | 37.85 | 16 | 4.34 | 5.87 | 6.99 | 30.52 | 41.24 | 27.29 | 36.89 | 0.2 | 0.28 | 0.33 |  |  | 58
2024-11-01 | 1051 | PT SPE | LL ROSMELY | LL 2702 | 2024-11-10 23:40 | 2024-11-22 23:40 | 4983.559 | 4624691278 | 2024-11-01 | PT GEOSERVICES | 4242 | 5371 | 6458 | 34.31 | 16.83 | 3.86 | 4.89 | 5.88 | 32.37 | 40.98 | 29.46 | 37.3 | 0.27 | 0.34 | 0.41 | 0.43 | 1210 | 59 | 98 |  |  | 17
2024-11-01 | 1052 | PT SPE | LL JONI | BARLIAN 231 | 2024-11-19 13:20 | 2024-11-25 21:25 | 4326.114 | 4624691319 | 2024-11-03 | PT GEOSERVICES | 4290 | 5471 | 6417 | 33.15 | 14.74 | 3.73 | 4.76 | 5.58 | 32.35 | 41.26 | 30.77 | 39.24 | 0.38 | 0.49 | 0.57 | 0.61 | 1220 | 59 | 97 |  |  | 19
2024-11-01 | LOT 362 | PT TDE | DUMP TRUCK | DUMP TRUCK | 2024-11-20 14:00 | 2024-11-28 12:00 | 5307.391 | 06503/ALALAR | 2024-12-02 | PT SUCOFINDO | 3789 | 5131 | 6095 | 37.84 | 15.82 | 4.23 | 5.73 | 6.81 | 30.31 | 41.05 | 27.62 | 37.4 | 0.14 | 0.19 | 0.23 |  |  | 57
2024-11-01 | LOT 361 | PT RMBE | DUMP TRUCK | DUMP TRUCK | 2024-11-19 10:28 | 2024-11-29 17:00 | 5111.345 | 2418220470 | 2024-05-15 | PT CARSURIN | 4036 | 5508 | 6260 | 35.38 | 11.96 | 5.49 | 7.47 | 8.49 | 28.72 | 39.1 | 30.41 | 41.41 | 0.31 | 0.42 | 0.48 | 0.52
2024-11-01 | 1054 | PT SPE | LL RICHE | LL 2711 | 2024-11-23 02:00 | 2024-11-30 02:15 | 5051.664 | 4624691313 | 2024-11-12 | PT GEOSERVICES | 4287 | 5267 | 6425 | 33.27 | 18.02 | 3.52 | 4.32 | 5.27 | 32.22 | 39.58 | 31 | 38.08 | 0.38 | 0.47 | 0.57 | 0.61 | 1220 | 58 | 97 |  |  | 20
2024-12-01 | LOT 364 | PT TDE | DUMP TRUCK | DUMP TRUCK | 2024-11-28 10:52 | 2024-12-03 16:10 | 5070.4 | 06670/ALALAR | 2024-12-09 | PT SUCOFINDO | 3789 | 5286 | 6084 | 37.71 | 13.11 | 4.23 | 5.9 | 6.79 | 29.47 | 41.1 | 28.59 | 39.88 | 0.13 | 0.18 | 0.21 |  |  | 57
2024-12-01 | LOT 363 | PT BBS | DUMP TRUCK | DUMP TRUCK | 2024-11-22 11:16 | 2024-12-05 17:00 | 5023.31 | 2418221956 | 2024-12-06 | PT CARSURIN | 3743 | 5104 | 6052 | 38.15 | 15.67 | 3.95 | 5.38 | 6.38 | 31.86 | 43.44 | 26.04 | 35.51 | 0.22 | 0.3 | 0.36 |  |  | 57
2024-12-01 | LOT 366 | PT TDE | DUMP TRUCK | DUMP TRUCK | 2024-12-03 15:35 | 2024-12-10 12:20 | 5021.1 | 06880/ALALAR | 2024-12-18 | PT SUCOFINDO | 3794 | 5026 | 6006 | 36.84 | 16.33 | 4.89 | 6.47 | 7.74 | 31.51 | 41.74 | 26.77 | 35.46 | 0.12 | 0.16 | 0.19 |  |  | 58
2024-12-01 | LOT 339 | PT GEL | DUMP TRUCK | DUMP TRUCK | 2024-08-02 11:17 | 2024-12-10 12:40 | 5073.6 | 0375/ALALAR | 2024-07-26 | PT SUCOFINDO | 4149 | 5452 | 6274 | 33.87 | 13.11 | 4.86 | 6.39 | 7.36 | 32.89 | 42.56 | 28.87 | 37.94 | 0.22 | 0.29 | 0.33 |  |  | 58 |  | 96 |  | 16
2024-12-01 | LOT 368 | PT TDE | DUMP TRUCK | DUMP TRUCK | 2024-12-10 11:20 | 2024-12-13 16:03 | 5018.55 | 06882/ALALAR | 2024-12-18 | PT SUCOFINDO | 3791 | 5163 | 6005 | 36.88 | 14.02 | 4.89 | 6.66 | 7.75 | 30.64 | 41.73 | 27.59 | 37.58 | 0.17 | 0.16 | 0.19 |  |  | 59
2024-12-01 | LOT 365 | PT RMBE | DUMP TRUCK | DUMP TRUCK | 2024-12-02 14:54 | 2024-12-18 15:30 | 5023.11 | 2418220470 | 2024-05-15 | PT CARSURIN | 4036 | 5508 | 6260 | 35.38 | 11.96 | 5.49 | 7.47 | 8.49 | 28.72 | 39.1 | 30.41 | 41.41 | 0.31 | 0.42 | 0.48 | 0.52
2024-12-01 | LOT 369 | PT TDE | DUMP TRUCK | DUMP TRUCK | 2024-12-13 15:57 | 2024-12-19 15:18 | 5013.43 | 07055/ALALAR | 2024-12-24 | PT SUCOFINDO | 3791 | 5292 | 6100 | 37.86 | 13.24 | 4.69 | 6.54 | 7.54 | 31.23 | 43.61 | 26.22 | 36.61 | 0.2 | 0.28 | 0.32 |  |  | 58
2024-12-01 | LOT 367 | PT BBS | DUMP TRUCK | DUMP TRUCK | 2024-12-05 16:25 | 2024-12-21 14:40 | 5111.18 | 2418221957 | 2024-12-06 | PT CARSURIN | 3746 | 5114 | 6063 | 38.21 | 15.65 | 3.95 | 5.39 | 6.39 | 31.89 | 43.53 | 25.95 | 35.43 | 0.23 | 0.31 | 0.37 |  |  | 57
2024-12-01 | LOT 371 | PT TDE | DUMP TRUCK | DUMP TRUCK | 2024-12-19 14:38 | 2024-12-24 11:50 | 5007.42 | 07107/ALALAR | 2024-12-24 | PT SUCOFINDO | 3789 | 5181 | 5997 | 36.82 | 13.61 | 4.88 | 6.67 | 7.73 | 32.01 | 43.77 | 26.29 | 35.95 | 0.22 | 0.3 | 0.35 |  |  | 57
2025-01-01 | 31 | PT BA | DUMP TRUCK | DUMP TRUCK | 2024-11-17 01:10 | 2025-01-04 17:20 | 50399.398 | 09599/BLAQAR | 2024-12-15 | PT SUCOFINDO | 4912 | 5611 | 6809 | 27.86 | 17.6 | 6.02 | 6.88 | 8.35 | 32.72 | 37.37 | 33.4 | 38.15 | 0.48 | 0.55 | 0.67 | 0.73 | 1470 | 59 | 100 | 98 | 88 | 17
2025-01-01 | LOT 372 | PT TDE | DUMP TRUCK | DUMP TRUCK | 2024-12-21 10:40 | 2025-01-09 11:07 | 5000.11 | 00299/ALALAS | 2025-01-16 | PT SUCOFINDO | 3793 | 5241 | 6039 | 37.2 | 13.21 | 4.94 | 6.82 | 7.86 | 30.31 | 41.89 | 27.55 | 38.08 | 0.11 | 0.15 | 0.17 |  |  | 58
2025-01-01 | LOT 370 | PT RMBE | DUMP TRUCK | DUMP TRUCK | 2024-12-18 14:20 | 2025-01-10 14:30 | 5046.955 | 2418222054 | 2025-01-02 | PT CARSURIN | 4002 | 5311 | 6452 | 37.98 | 17.69 | 3.19 | 4.23 | 5.14 | 33.42 | 44.35 | 25.41 | 33.73 | 0.15 | 0.2 | 0.24 | 0.26
2025-01-01 | LOT 373 | PT TDE | DUMP TRUCK | DUMP TRUCK | 2025-01-09 10:15 | 2025-01-13 15:15 | 5030.01 | 00314/ALALAS | 2025-01-17 | PT SUCOFINDO | 3787 | 5258 | 6046 | 37.86 | 13.03 | 4.86 | 6.75 | 7.76 | 30.77 | 42.72 | 27.01 | 37.5 | 0.11 | 0.15 | 0.17 |  |  | 58
2025-01-01 | LOT 375 | PT TDE | DUMP TRUCK | DUMP TRUCK | 2025-01-13 13:50 | 2025-01-14 17:05 | 5032.56 | 00316/ALALAS | 2025-01-17 | PT SUCOFINDO | 3786 | 5167 | 6015 | 37.06 | 14.1 | 5.33 | 7.72 | 8.47 | 30.85 | 42.11 | 26.75 | 36.51 | 0.11 | 0.16 | 0.18 |  |  | 59
2025-01-01 | LOT 376 | PT TDE | DUMP TRUCK | DUMP TRUCK | 2025-01-14 16:05 | 2025-01-16 18:00 | 5024.23 | 00376/ALALAS | 2025-01-20 | PT SUCOFINDO | 3791 | 5149 | 6071 | 37.55 | 15.18 | 4.93 | 6.7 | 7.9 | 30.94 | 42.02 | 26.57 | 36.09 | 0.1 | 0.14 | 0.17 |  |  | 57
2025-01-01 | LOT 377 | PT TDE | DUMP TRUCK | DUMP TRUCK | 2025-01-16 17:25 | 2025-01-21 11:00 | 5022.48 | 00453/ALALAS | 2025-01-21 | PT SUCOFINDO | 3788 | 5181 | 6078 | 37.68 | 14.76 | 4.4 | 6.01 | 7.05 | 30.84 | 42.18 | 27.08 | 37.04 | 0.11 | 0.15 | 0.18 |  |  | 57
2025-01-01 | LOT 378 | PT TDE | DUMP TRUCK | DUMP TRUCK | 2025-01-21 10:40 | 2025-01-23 14:10 | 5033.92 | 00776/ALALAS | 2025-02-03 | PT SUCOFINDO | 3795 | 5148 | 6100 | 37.79 | 15.6 | 4.35 | 5.91 | 7 | 31.5 | 42.73 | 26.36 | 35.76 | 0.11 | 0.15 | 0.18 |  |  | 56
2025-01-01 | LOT 374 | PT RMBE | DUMP TRUCK | DUMP TRUCK | 2025-01-13 13:00 | 2025-01-24 14:30 | 5020.498 | 2418222054 | 2025-01-02 | PT CARSURIN | 4002 | 5311 | 6452 | 37.98 | 17.69 | 3.19 | 4.23 | 5.14 | 33.42 | 44.35 | 25.41 | 33.73 | 0.15 | 0.2 | 0.24 | 0.26
2025-02-01 | LOT 379 | PT TDE | DUMP TRUCK | DUMP TRUCK | 2025-01-23 13:40 | 2025-02-01 15:42 | 3763.93 | 01524/ALALAS | 2025-02-18 | PT SUCOFINDO | 3793 | 5145 | 6083 | 37.63 | 15.41 | 4.94 | 6.7 | 7.93 | 30.63 | 41.54 | 26.8 | 36.35 | 0.11 | 0.15 | 0.18 |  |  | 58
2025-02-01 | LOT 381 | PT RMBE | DUMP TRUCK | DUMP TRUCK | 2025-01-24 14:00 | 2025-02-04 14:30 | 5005.773 | 2418222054 | 2025-01-02 | PT CARSURIN | 4002 | 5311 | 6452 | 37.98 | 17.69 | 3.19 | 4.23 | 5.14 | 33.42 | 44.35 | 25.41 | 33.73 | 0.15 | 0.2 | 0.24 | 0.26
2025-02-01 | LOT 382 | PT RMBE | DUMP TRUCK | DUMP TRUCK | 2025-02-05 13:20 | 2025-02-11 12:00 | 5772.312 | 2418222054 | 2025-01-02 | PT CARSURIN | 4002 | 5311 | 6452 | 37.98 | 17.69 | 3.19 | 4.23 | 5.14 | 33.42 | 44.35 | 25.41 | 33.73 | 0.15 | 0.2 | 0.24 | 0.26
2025-02-01 | LOT 380 | PT GEL | DUMP TRUCK | DUMP TRUCK | 2025-01-24 13:20 | 2025-02-21 19:20 | 5125.82 | 06808/ALALAR | 2025-01-31 | PT SUCOFINDO | 4149 | 5452 | 6274 | 33.87 | 13.11 | 4.86 | 6.39 | 7.36 | 32.89 | 42.56 | 28.87 | 37.94 | 0.22 | 0.29 | 0.33 |  |  | 58 |  | 96 |  | 16
2025-03-01 | 32 | PT BA | MV AMMAR | MV AMMAR | 2025-02-14 00:45 | 2025-03-07 05:35 | 50202.094 | 01161/BLAQAS | 2025-02-14 | PT SUCOFINDO | 4914 | 5733 | 6817 | 27.92 | 15.9 | 4.94 | 5.76 | 6.85 | 34.06 | 39.74 | 33.08 | 38.6 | 0.49 | 0.57 | 0.68 | 0.73 | 1480 | 59 | 100 | 98.3 | 90.2 | 17.33
2025-03-01 | LOT 383 | PT GEL | DUMP TRUCK | DUMP TRUCK | 2025-02-22 10:46 | 2025-03-07 11:38 | 5011.99 | 02336/ALALAS | 2025-03-17 | PT SUCOFINDO | 4121 | 5459 | 6289 | 34.47 | 13.2 | 4.13 | 5.47 | 6.3 | 31.49 | 41.72 | 29.9 | 39.61 | 0.21 | 0.27 | 0.32
2025-03-01 | LOT 384 | PT RMBE | DUMP TRUCK | DUMP TRUCK | 2025-02-27 14:00 | 2025-03-11 14:23 | 5000.465 | 2418221270 | 2025-03-15 | PT CARSURIN | 3936 | 5508 | 6260 | 37.72 | 11.96 | 4.49 | 7.47 | 8.49 | 28.72 | 39.1 | 30.41 | 41.41 | 0.21 | 0.42 | 0.48 | 0.52
2025-03-01 | LOT 386 | PT GEL | DUMP TRUCK | DUMP TRUCK | 2025-03-07 10:28 | 2025-03-22 17:30 | 5011.865 | 02773/ALALAS | 2025-03-28 | PT SUCOFINDO | 4102 | 5390 | 6228 | 34.13 | 13.46 | 4.77 | 6.27 | 7.25 | 31.59 | 41.5 | 29.51 | 38.77 | 0.21 | 0.27 | 0.32 |  |  | 59
2025-03-01 | LOT 385 | PT TDE | DUMP TRUCK | DUMP TRUCK | 2025-03-03 16:11 | 2025-03-25 15:12 | 4711.675 | 02551/ALALAS | 2025-03-22 | PT SUCOFINDO | 3794 | 5279 | 6105 | 37.86 | 13.53 | 4.24 | 5.9 | 6.82 | 30.54 | 42.51 | 27.36 | 38.07 | 0.07 | 0.1 | 0.12 |  |  | 58
2025-03-01 | LOT 388 | PT GEL | DUMP TRUCK | DUMP TRUCK | 2025-03-22 15:45 | 2025-03-26 11:37 | 5399.085 | 02782/ALALAS | 2025-03-28 | PT SUCOFINDO | 4119 | 5536 | 6289 | 34.5 | 11.98 | 4.21 | 5.65 | 6.42 | 30.81 | 41.41 | 30.48 | 40.96 | 0.22 | 0.3 | 0.34 |  |  | 59
2025-04-01 | LOT 387 | PT RMBE | DUMP TRUCK | DUMP TRUCK | 2025-03-11 12:01 | 2025-04-16 13:08 | 5030.395 | 2418220351 | 2025-04-10 | PT CARSURIN | 3982 | 5634 | 6610 | 39.75 | 14.76 | 3.07 | 4.34 | 5.09 | 31.59 | 44.69 | 25.59 | 36.21 | 0.25 | 0.36 | 0.42 | 0.44
2025-04-01 | LOT 390 | PT RMBE | DUMP TRUCK | DUMP TRUCK | 2025-04-16 11:28 | 2025-04-23 16:55 | 5032.8 | 2418220351 | 2025-04-10 | PT CARSURIN | 3982 | 5634 | 6610 | 39.75 | 14.76 | 3.07 | 4.34 | 5.09 | 31.59 | 44.69 | 25.59 | 36.21 | 0.25 | 0.36 | 0.42 | 0.44
2025-04-01 | 33 | PT BA | MV LUMOSO RAYA | MV LUMOSO RAYA | 2025-04-07 13:15 | 2025-04-25 10:00 | 49601.493 | 02540/BLAQAS | 2025-04-05 | PT SUCOFINDO | 4939 | 5851 | 6854 | 27.95 | 14.64 | 4.8 | 5.69 | 6.67 | 33.27 | 39.42 | 33.98 | 40.25 | 0.58 | 0.69 | 0.81 | 0.87 | 1450 | 58 | 100 | 98.15 | 88.05 | 17.05
2025-05-01 | LOT 391 | PT TDE | LOT 28 | - | 2025-04-22 11:20 | 2025-05-06 13:10 | 5014.045 | 03594/ALALAS | 2025-05-14 | PT SUCOFINDO | 3783 | 5306 | 6077 | 37.76 | 12.69 | 4.78 | 6.7 | 7.68 | 30.29 | 42.49 | 27.17 | 38.12 | 0.1 | 0.14 | 0.16 |  |  | 58
2025-05-01 | 1086 | PT BA | PRIMA SAKTI | PRIMA SAMUDRA I | 2025-05-10 11:55 | 2025-05-11 19:20 | 5035.648 | 03374/BLAQAS | 2025-05-04 | PT SUCOFINDO | 4914 | 5681 | 6790 | 27.62 | 16.33 | 5.05 | 5.84 | 6.98 | 34.15 | 39.48 | 33.18 | 38.35 | 0.37 | 0.43 | 0.51 | 0.55 | 1470 | 58 | 100 | 98.32 | 90.23 | 17.44
2025-05-01 | 1087 | PT BA | SABANG 73 | SUMBER JAYA 2726 | 2025-05-11 23:05 | 2025-05-13 00:10 | 5858.645 | 03381/BLAQAS | 2025-05-04 | PT SUCOFINDO | 4927 | 5695 | 6829 | 27.84 | 16.6 | 4.98 | 5.76 | 6.91 | 34.85 | 40.28 | 32.33 | 37.36 | 0.31 | 0.36 | 0.43 | 0.46 | 1470 | 59 | 100 | 98.22 | 88.12 | 16.71
2025-05-01 | LOT 393 | PT TDE | LOT 29 | - | 2025-05-06 11:51 | 2025-05-15 16:16 | 5035.815 | 03671/ALALAS | 2025-05-16 | PT SUCOFINDO | 3791 | 5348 | 6102 | 37.87 | 12.37 | 4.73 | 6.67 | 7.62 | 30.55 | 43.09 | 26.85 | 37.87 | 0.12 | 0.17 | 0.19 |  |  | 57
2025-05-01 | 1089 | PT BA | LL LAMBHORGINI | LL 2524 | 2025-05-19 02:35 | 2025-05-19 22:50 | 4301.164 | 03619/BLAQAS | 2025-05-11 | PT SUCOFINDO | 4909 | 5600 | 6790 | 27.7 | 17.52 | 5.68 | 6.48 | 7.86 | 33.59 | 38.32 | 33.03 | 37.68 | 0.51 | 0.58 | 0.7 | 0.76 | 1460 | 59 | 100 | 98.34 | 90.24 | 17.64
2025-05-01 | LOT 392 | PT RMBE | - | - | 2025-04-23 14:38 | 2025-05-21 16:32 | 5023.57 | 2418220568 | 2025-05-27 | PT CARSURIN | 4135 | 5488 | 6622 | 37.56 | 17.13 | 3.18 | 4.22 | 5.09 | 32.04 | 42.52 | 27.22 | 36.13 | 0.12 | 0.16 | 0.19 | 0.2
2025-05-01 | 1090 | PT BA | SABANG 55 | SUMBER JAYA 2750 | 2025-05-21 16:10 | 2025-05-23 00:40 | 6026.952 | 03637/BLAQAS | 2025-05-13 | PT SUCOFINDO | 4918 | 5774 | 6823 | 27.92 | 15.37 | 5.5 | 6.46 | 7.63 | 34.68 | 40.72 | 31.9 | 37.45 | 0.28 | 0.33 | 0.39 | 0.42 | 1450 | 59 | 100 | 98.12 | 88.03 | 16.66
2025-05-01 | 1088 | PT TDE | SAMUDRA BINTAN 90 | SAMUDRA BINTAN 2701 | 2025-05-15 15:35 | 2025-05-23 16:30 | 5735.908 | 03550/ALALAS | 2025-05-10 | PT SUCOFINDO | 3824 | 5330 | 6054 | 36.83 | 11.97 | 5.36 | 7.47 | 8.49 | 31.19 | 43.46 | 26.62 | 37.1 | 0.11 | 0.16 | 0.18 |  | 1170 | 58 | 98.11 | 96.17 | 55.07 | 16.93
2025-05-01 | LOT 395 | PT TDE | LOT 30 | - | 2025-05-15 15:05 | 2025-05-23 17:50 | 5484.24 | 04126/ALALAS | 2025-06-01 | PT SUCOFINDO | 3790 | 5278 | 6049 | 37.33 | 12.74 | 4.86 | 6.77 | 7.76 | 29.91 | 41.64 | 27.9 | 38.85 | 0.17 | 0.23 | 0.26 |  |  | 59
2025-05-01 | 1091 | PT BA | MITRA ARMADA 02 | ARMADA MAJU 2702 | 2025-05-23 18:10 | 2025-05-24 23:25 | 5040.265 | 03641/BLAQAS | 2025-05-15 | PT SUCOFINDO | 4917 | 5672 | 6798 | 27.67 | 16.56 | 4.13 | 4.76 | 5.7 | 35.38 | 40.82 | 32.82 | 37.86 | 0.29 | 0.33 | 0.4 | 0.42 | 1450 | 59 | 100 | 98.33 | 90.24 | 17.6
2025-05-01 | 1092 | PT TDE | LL RICHIE | LL 2711 | 2025-05-25 01:50 | 2025-05-26 15:50 | 5310.358 | 03674ALALAS | 2025-05-14 | PT SUCOFINDO | 3783 | 5281 | 6022 | 37.18 | 12.3 | 4.76 | 6.65 | 7.58 | 30.87 | 43.09 | 27.19 | 37.96 | 0.09 | 0.13 | 0.15 |  | 1180 | 57 | 98.04 | 96.1 | 54.51 | 16.77
2025-05-01 | 1093 | PT BA | ENTEBE POWER 1 | SOEKAWATI 2588 | 2025-05-28 04:25 | 2025-05-30 02:50 | 5213.406 | 03719/BLAQAS | 2025-05-20 | PT SUCOFINDO | 4923 | 5657 | 6821 | 27.83 | 17.07 | 5.16 | 5.93 | 7.15 | 34.58 | 39.72 | 32.43 | 37.27 | 0.35 | 0.4 | 0.48 | 0.52 | 1470 | 58 | 100 | 98.32 | 90.18 | 17.16
2025-06-01 | 1094 | PT BA | MOMENTUM 07 | MULTI 2701 | 2025-05-31 01:55 | 2025-06-01 09:55 | 5052.526 | 03827/BLAQAS | 2025-05-23 | PT SUCOFINDO | 4912 | 5719 | 6805 | 27.82 | 15.96 | 5.27 | 6.14 | 7.31 | 34.41 | 40.06 | 32.5 | 37.84 | 0.68 | 0.79 | 0.94 | 1.01 | 1450 | 58 | 100 | 98.3 | 90.25 | 16.86
2025-06-01 | 1095 | PT BA | ADITYA 55 | DM 399 | 2025-06-01 12:00 | 2025-06-02 13:50 | 4983.364 | 03919/BLAQAS | 2025-05-25 | PT SUCOFINDO | 4933 | 5734 | 6822 | 27.69 | 15.95 | 4.27 | 4.96 | 5.9 | 33.92 | 39.43 | 34.12 | 39.66 | 0.28 | 0.32 | 0.38 | 0.4 | 1460 | 58 | 100 | 98.22 | 88.22 | 17.05
2025-06-01 | LOT 394 | PT KBB MBE | - | - | 2025-05-14 13:50 | 2025-06-03 17:25 | 5017.48 | 04292/BLAEAS | 2025-05-14 | PT SUCOFINDO | 4219 | 5303 | 6207 | 32.02 | 14.56 | 6.14 | 7.72 | 9.04 | 32.03 | 40.26 | 29.81 | 37.46 | 0.26 | 0.33 | 0.39 | 0.42
2025-06-01 | 1096 | PT BA | ASINDO 001 | SS 2501 | 2025-06-03 09:15 | 2025-06-04 12:00 | 4860.897 | 03933/BLAQAS | 2025-05-27 | PT SUCOFINDO | 4937 | 5764 | 6836 | 27.78 | 15.68 | 4.01 | 4.68 | 5.55 | 33.72 | 39.37 | 34.49 | 40.27 | 0.35 | 0.41 | 0.49 | 0.51 | 1460 | 59 | 100 | 98.3 | 90.2 | 16.46
2025-06-01 | LOT 397 | PT TDE | LOT 31 | - | 2025-06-02 10:15 | 2025-06-05 10:51 | 5501.185 | 04409/ALALAS | 2025-06-10 | PT SUCOFINDO | 3789 | 5292 | 6097 | 37.85 | 13.2 | 4.89 | 6.83 | 7.87 | 30.07 | 41.99 | 27.19 | 37.97 | 0.16 | 0.22 | 0.25 |  |  | 58
2025-06-01 | 1097 | PT BA | PRIMA SAKTI 1 | PRIMA SAMUDRA I | 2025-06-04 18:30 | 2025-06-05 22:30 | 5521.459 | 03994/BLAQAS | 2025-05-28 | PT SUCOFINDO | 4918 | 5643 | 6806 | 27.74 | 17.09 | 4.18 | 4.8 | 5.79 | 35.86 | 41.15 | 32.22 | 36.96 | 0.31 | 0.36 | 0.43 | 0.46 | 1460 | 59 | 100 | 98.3 | 90.21 | 17.47
2025-06-01 | 1098 | PT TDE | LL MACAN TUTUL 02 | LL 2713 | 2025-06-06 11:15 | 2025-06-08 02:00 | 5206.675 | 03698/ALALAS | 2025-05-16 | PT SUCOFINDO | 3794 | 5270 | 6100 | 37.8 | 13.6 | 4.56 | 6.33 | 7.33 | 31.19 | 43.33 | 26.44 | 36.73 | 0.11 | 0.16 | 0.18 |  | 1180 | 58 | 98.13 | 96.21 | 55.61 | 16.81
2025-06-01 | 1099 | PT BA | SABANG 73 | SUMBER JAYA 2726 | 2025-06-08 04:30 | 2025-06-09 18:05 | 5847.686 | 04160/BLAQAS | 2025-06-01 | PT SUCOFINDO | 4922 | 5730 | 6817 | 27.8 | 15.95 | 6.51 | 7.58 | 9.02 | 32.77 | 38.15 | 32.92 | 38.32 | 0.63 | 0.73 | 0.87 | 0.95 | 1460 | 58 | 100 | 98.32 | 90.16 | 17.32
2025-06-01 | LOT 396 | PT RMBE | - | - | 2025-05-21 15:25 | 2025-06-10 16:42 | 5000.96 | 2418220618 | 2025-06-13 | PT CARSURIN | 4135 | 5474 | 6618 | 37.52 | 17.28 | 3.23 | 4.27 | 5.12 | 32.08 | 42.47 | 27.17 | 35.98 | 0.13 | 0.17 | 0.21 | 0.22
2025-06-01 | 1100 | PT TDE | LL TOMY | LLP 2702 | 2025-06-10 17:00 | 2025-06-11 22:45 | 5151.118 | 03677/ALALAS | 2025-05-15 | PT SUCOFINDO | 3794 | 5367 | 6102 | 37.82 | 12.04 | 4.69 | 6.64 | 7.55 | 30.94 | 43.77 | 26.55 | 37.55 | 0.15 | 0.22 | 0.25 |  | 1180 | 58 | 98.03 | 96.09 | 53.41 | 16.3
2025-06-01 | 1101 | PT BA | SABANG 55 | SUMBER JAYA 2750 | 2025-06-17 04:50 | 2025-06-18 15:55 | 6014.299 | 04480BLAQAS | 2025-06-11 | PT SUCOFINDO | 4913 | 5773 | 6804 | 27.79 | 15.15 | 3.77 | 4.43 | 5.22 | 36.05 | 42.36 | 32.39 | 38.06 | 0.2 | 0.24 | 0.28 | 0.3 | 1440 | 58 | 100 | 98.29 | 90.19 | 17.6
2025-06-01 | LOT 399 | PT RMBE | - | - | 2025-06-10 14:46 | 2025-06-18 17:41 | 5007.735 | 2418220632 | 2025-06-18 | PT CARSURIN | 4113 | 5470 | 6605 | 37.72 | 17.18 | 3.1 | 4.12 | 4.97 | 31.91 | 42.44 | 27.27 | 36.26 | 0.13 | 0.17 | 0.21 | 0.22
2025-06-01 | 1102 | PT BA | HECTOR 106 | PMS 201 | 2025-06-18 17:45 | 2025-06-19 17:05 | 5226.191 | 04474/BLAQAS | 2025-06-10 | PT SUCOFINDO | 4928 | 5728 | 6829 | 27.84 | 16.12 | 4.67 | 5.43 | 6.47 | 34.99 | 40.67 | 32.5 | 37.78 | 0.23 | 0.27 | 0.32 | 0.34 | 1450 | 58 | 100 | 98.03 | 87.93 | 17.46
2025-06-01 | 1103 | PT BA | ADITYA 60 | GANDASARI 26 | 2025-06-23 23:20 | 2025-06-26 02:30 | 5296.226 | 04566/BLAQAS | 2025-06-13 | PT SUCOFINDO | 4909 | 5685 | 6791 | 27.71 | 16.29 | 3.59 | 4.16 | 4.94 | 35.32 | 40.9 | 33.38 | 38.65 | 0.2 | 0.23 | 0.27 | 0.29 |  |  | 100 | 98.29 | 90.15 | 17.59
2025-06-01 | LOT 400 | PT RMBE | - | - | 2025-06-19 13:24 | 2025-06-26 16:35 | 5030.84 | 2518220638 | 2025-07-01 | PT CARSURIN | 3982 | 5634 | 6610 | 39.75 | 14.76 | 3.07 | 4.34 | 5.09 | 31.59 | 44.59 | 25.59 | 36.21 | 0.25 | 0.36 | 0.42 | 0.44
2025-06-01 | LOT 389 | PT GEL | - | - | 2025-04-08 09:58 | 2025-06-26 17:16 | 4978.665 | 02782/ALALAS | 2025-03-28 | PT SUCOFINDO | 4119 | 5536 | 6289 | 34.5 | 11.98 | 4.21 | 5.65 | 6.42 | 30.81 | 41.41 | 30.48 | 40.96 | 0.22 | 0.3 | 0.34 |  |  | 59
2025-06-01 | LOT 398 | PT KBB MBE | - | - | 2025-06-03 16:08 | 2025-06-26 17:18 | 5057.515 | 4625764653 | 2025-06-27 | PT GEOSERVICES | 4228 | 5636 |  | 35.88 | 14.52 | 4.14 | 5.52 |  | 31.41 | 41.88 | 28.56 | 38.08 | 0.25 | 0.33 |  |  |  | 57 | 99.71 | 96.4 |  | 18.31
2025-06-01 | 1104 | PT BA | LL SILOWANTO | LL 2725 | 2025-06-26 05:10 | 2025-06-27 10:05 | 5563.025 | 04580/BLAQAS | 2025-06-18 | PT SUCOFINDO | 4914 | 5599 | 6803 | 27.77 | 17.7 | 3.62 | 4.12 | 5.01 | 36.7 | 41.82 | 31.91 | 36.36 | 0.34 | 0.39 | 0.47 | 0.5 | 1440 | 59 | 100 | 98.29 | 90.17 | 17.72
2025-07-01 | 1105 | PT BA | BMJ 08 | BAHARI JAYA 9 | 2025-07-01 04:30 | 2025-07-02 06:25 | 5993.369 | 04823/BLAQAS | 2025-06-24 | PT SUCOFINDO | 4909 | 5771 | 6790 | 27.71 | 15.01 | 5.37 | 6.31 | 7.42 | 35.41 | 41.63 | 31.51 | 37.05 | 0.37 | 0.44 | 0.52 | 0.56 | 1460 | 59 | 100 | 98.1 | 88.1 | 16.96
2025-07-01 | 1106 | PT BA | LL RICHIE | LL 2711 | 2025-07-02 08:50 | 2025-07-03 08:20 | 5004.414 | 04771/BLAQAS | 2025-06-22 | PT SUCOFINDO | 4918 | 5721 | 6805 | 27.73 | 15.93 | 3.89 | 4.52 | 5.38 | 35.66 | 41.48 | 32.72 | 38.07 | 0.22 | 0.26 | 0.31 | 0.33 | 1440 | 58 | 100 | 98.12 | 88.02 | 17.2
2025-07-01 | LOT 401 | PT RMBE | - | - | 2025-06-26 15:26 | 2025-07-03 17:03 | 5006.165 | 2518220697 | 2025-06-30 | PT CARSURIN | 4007 | 5301 | 6282 | 36.22 | 15.62 | 3.61 | 4.78 | 5.66 | 29.34 | 38.82 | 30.83 | 40.78 | 0.13 | 0.17 | 0.2 | 0.21
2025-07-01 | 1107 | PT BA | KIETRANS 61 | STAR MARINE 2561 | 2025-07-03 20:00 | 2025-07-04 21:35 | 5313.053 | 04938/BLAQAS | 2025-06-26 | PT SUCOFINDO | 4925 | 5641 | 6824 | 27.83 | 17.34 | 5.26 | 6.03 | 7.29 | 34.95 | 40.03 | 31.96 | 36.6 | 0.38 | 0.43 | 0.52 | 0.56 | 1460 | 58 | 100 | 98.34 | 90.24 | 17.64
2025-07-01 | LOT 403 | PT RMBE | - | - | 2025-07-03 16:06 | 2025-07-10 12:16 | 5037.17 | 2518220717 | 2025-07-03 | PT CARSURIN | 4008 | 6303 | 5311 | 36.42 | 15.74 | 3.7 | 4.91 | 5.83 | 29.24 | 38.75 | 30.64 | 40.6 | 0.11 | 0.15 | 0.18
2025-07-01 | 1108 | PT BA | PRIMA SAKTI 1 | PRIMA SAMUDRA I | 2025-07-09 16:45 | 2025-07-10 22:20 | 5226.425 | 05047/BLAQAS | 2025-07-03 | PT SUCOFINDO | 4916 | 5880 | 6812 | 27.83 | 13.68 | 6.44 | 7.7 | 8.92 | 33.88 | 40.52 | 31.85 | 38.1 | 0.54 | 0.65 | 0.75 | 0.83 | 1460 | 59 | 100 | 98.34 | 90.18 | 18.02
2025-07-01 | 1109 | PT BA | ASINDO 001 | SS 2501 | 2025-07-11 02:05 | 2025-07-11 22:40 | 4877.022 | 05037/BLAQAS | 2025-06-30 | PT SUCOFINDO | 4919 | 5676 | 6810 | 27.76 | 16.65 | 4.72 | 5.45 | 6.54 | 34.99 | 40.37 | 32.53 | 37.53 | 0.35 | 0.4 | 0.48 | 0.51 |  |  | 100 | 98.05 | 87.88 | 13.32
2025-07-01 | 1110 | PT BA | NBP PERDANA | SEA DRAGON 2712 | 2025-07-12 01:55 | 2025-07-13 01:20 | 5089.317 | 05041/BLAQAS | 2025-07-02 | PT SUCOFINDO | 4918 | 5687 | 6816 | 27.85 | 16.57 | 4.59 | 5.31 | 6.36 | 33.42 | 38.64 | 34.14 | 39.48 | 0.42 | 0.48 | 0.58 | 0.61 |  |  | 100 | 98.22 | 88.12 | 17.24
2025-07-01 | LOT 404 | PT RMBE | - | - | 2025-07-11 11:46 | 2025-07-16 12:12 | 5049.285 | 2518220632 | 2025-07-18 | PT CARSURIN | 4113 | 5470 | 6605 | 37.72 | 17.18 | 3.1 | 4.12 | 4.97 | 31.91 | 42.44 | 27.27 | 36.26 | 0.13 | 0.17 | 0.21 | 0.22
2025-07-01 | 1111 | PT BA | SABANG 69 | SUMBER JAYA 2730 | 2025-07-16 07:35 | 2025-07-17 16:00 | 6064.387 | 05243/BLAQAS | 2025-07-08 | PT SUCOFINDO | 4917 | 5602 | 6800 | 27.69 | 17.62 | 4.12 | 4.69 | 5.69 | 35.56 | 40.51 | 32.63 | 37.18 | 0.35 | 0.4 | 0.49 | 0.51 | 1440 | 58 | 100 | 98.1 | 88 | 17.5
2025-07-01 | 1112 | PT BA | BMJ 08 | BAHARI JAYA 9 | 2025-07-22 21:45 | 2025-07-23 23:20 | 6184.917 | 05564/BLAQAS | 2025-07-16 | PT SUCOFINDO | 4914 | 5603 | 6800 | 27.74 | 17.6 | 5.02 | 5.72 | 6.94 | 34.79 | 39.67 | 32.45 | 37.01 | 0.5 | 0.57 | 0.69 | 0.74 | 1450 | 58 | 100 | 98.3 | 90.18 | 16.76
2025-07-01 | LOT 402 | PT KBB MBE | - | - | 2025-06-30 11:05 | 2025-07-24 12:24 | 5003.06 | 4625764710 | 2025-07-25 | PT GEOSERVICES | 4252 | 5742 |  | 34.81 | 11.96 | 4.42 | 5.97 |  | 31.29 | 42.26 | 29.48 | 39.81 | 0.25 | 0.34 |  |  |  | 58 | 98.32 | 95.37 |  | 18.5
2025-07-01 | 1113 | PT BA | SEGARA SEJATI 3 | ASINDO 002 | 2025-07-24 01:35 | 2025-07-24 23:15 | 5227.056 | 05592/BLAQAS | 2025-07-17 | PT SUCOFINDO | 4928 | 5688 | 6826 | 27.8 | 16.67 | 5.91 | 6.82 | 8.18 | 34.31 | 39.6 | 31.98 | 36.91 | 0.49 | 0.57 | 0.68 | 0.75 | 1450 | 59 | 100 | 98.27 | 90.16 | 17.34
2025-07-01 | LOT 405 | PT RMBE | - | - | 2025-07-17 15:58 | 2025-07-25 11:57 | 5057.765 | 2518220720 | 2025-07-25 | PT CARSURIN | 3982 | 5634 | 6610 | 39.75 | 14.76 | 3.07 | 4.34 | 5.09 | 31.59 | 44.69 | 25.59 | 36.21 | 0.25 | 0.36 | 0.42 | 0.44
2025-07-01 | 1114 | PT BA | SABANG 55 | SUMBER JAYA 2750 | 2025-07-29 10:10 | 2025-07-30 21:45 | 5977.598 | 05835/BLAQAS | 2025-07-23 | PT SUCOFINDO | 4925 | 5649 | 6804 | 27.62 | 16.98 | 4.58 | 5.25 | 6.32 | 35.1 | 40.26 | 32.7 | 37.51 | 0.19 | 0.22 | 0.26 | 0.28 | 1440 | 58 | 100 | 98.09 | 87.79 | 16.9
2025-08-01 | 1115 | BUKIT ASAM (MRC) | SAMUDERA AGUNG 189 | RIMAU 2506 | 2025-07-31 05:35 | 2025-08-01 02:50 | 4566.296 | 05959/BLAQAS | 2025-07-24 | PT SUCOFINDO | 4922 | 5650 | 6811 | 27.74 | 17.05 | 4.77 | 5.48 | 6.61 | 34.39 | 39.48 | 33.1 | 37.99 | 0.3 | 0.34 | 0.41 | 0.44 | 1340 | 58 | 100 | 98.32 | 90.18 | 16.75
2025-08-01 | 1116 | BUKIT ASAM (MRC) | HECTOR 106 | PMS 201 | 2025-08-01 08:10 | 2025-08-02 07:55 | 5220.99 | 05978/BLAQAS | 2025-07-25 | PT SUCOFINDO | 4927 | 5644 | 6833 | 27.89 | 17.4 | 5.39 | 6.17 | 7.47 | 34.21 | 39.19 | 32.51 | 37.24 | 0.34 | 0.39 | 0.47 | 0.51 | 1360 | 58 | 100 | 98.05 | 88.05 | 17.56
2025-08-01 | LOT 407 | PT RMBE | - | - | 2025-07-28 13:49 | 2025-08-05 11:52 | 5025.705 | 2518220801 | 2025-07-23 | PT CARSURIN | 4135 | 5488 | 6622 | 37.56 | 17.13 | 3.18 | 4.22 | 5.09 | 32.04 | 42.52 | 27.22 | 36.13 | 0.12 | 0.16 | 0.19 | 0.2
2025-08-01 | LOT 408 | PT TDE | LOT 32 | - | 2025-07-31 14:57 | 2025-08-07 13:48 | 5015.66 | 05992/ALALAS | 2025-08-13 | PT SUCOFINDO | 3789 | 5192 | 6080 | 37.69 | 14.61 | 4.89 | 6.7 | 7.85 | 29.54 | 40.48 | 27.88 | 38.21 | 0.15 | 0.2 | 0.23 |  |  | 59
2025-08-01 | 1117 | PT BA | PRIMA SAKTI 1 | PRIMA SAMUDRA I | 2025-08-09 06:35 | 2025-08-10 11:25 | 5529.258 | 06045/BLAQAS | 2025-08-01 | PT SUCOFINDO | 4923 | 5625 | 6810 | 27.71 | 17.4 | 3.54 | 4.04 | 4.89 | 36.43 | 41.62 | 32.32 | 36.94 | 0.18 | 0.21 | 0.25 | 0.27 | 1230 | 59 | 100 | 98.3 | 90.18 | 17.47
2025-08-01 | LOT 406 | PT KBB MBE | - | - | 2025-07-24 11:26 | 2025-08-10 17:20 | 5034.4 | 4625764761 | 2025-08-12 | PT GEOSERVICES | 4223 | 5435 |  | 34.96 | 16.3 | 4.77 | 6.14 |  | 31.07 | 39.99 | 29.19 | 37.57 | 0.27 | 0.35 |  |  |  | 57 | 98.21 | 95.41 |  | 18.93
2025-08-01 | LOT 410 | PT TDE | LOT 33 | - | 2025-08-07 11:42 | 2025-08-11 17:21 | 5008.05 | 06167/ALALAS | 2025-08-15 | PT SUCOFINDO | 3776 | 5273 | 6076 | 37.86 | 13.23 | 4.85 | 6.78 | 7.81 | 29.78 | 41.59 | 27.51 | 38.41 | 0.12 | 0.17 | 0.2 |  |  | 59
2025-08-01 | 1118 | PT BA | ASINDO 001 | SS 2501 | 2025-08-12 04:35 | 2025-08-13 15:00 | 4817.37 | 06047/BLAQAS | 2025-08-02 | PT SUCOFINDO | 4918 | 5586 | 6814 | 27.83 | 18.02 | 3.92 | 4.45 | 5.43 | 34.36 | 39.03 | 33.89 | 38.5 | 0.31 | 0.35 | 0.43 | 0.45 | 1290 | 59 | 100 | 98.3 | 90.18 | 17.3
2025-08-01 | LOT 409 | PT RMBE | - | - | 2025-08-05 10:33 | 2025-08-13 16:50 | 5018.83 | 2518220923 | 2025-07-28 | PT CARSURIN | 4007 | 5301 | 6282 | 36.22 | 15.62 | 3.61 | 4.78 | 5.66 | 29.34 | 38.82 | 30.83 | 40.78 | 0.13 | 0.17 | 0.2 | 0.21
2025-08-01 | 1119 | PT BA | SABANG 73 | SUMBER JAYA 2726 | 2025-08-13 17:50 | 2025-08-15 04:40 | 5106.322 | 06364/BLAQAS | 7-Agu-2025 | PT SUCOFINDO | 4920 | 5624 | 6804 | 27.69 | 17.34 | 5.18 | 5.92 | 7.16 | 35.03 | 40.04 | 32.1 | 36.7 | 0.28 | 0.32 | 0.39 | 0.42 | 1420 | 58 | 100 | 98.28 | 90.18 | 17.45
2025-08-01 | 1120 | PT BA | BMJ 8 | BAHARI JAYA 9 | 2025-08-16 20:20 | 2025-08-18 01:20 | 6094.548 | 06441/BLAQAS | 10-Agu-2025 | PT SUCOFINDO | 4915 | 5700 | 6819 | 27.92 | 16.41 | 4.43 | 5.14 | 6.15 | 34.1 | 39.55 | 33.55 | 38.9 | 0.34 | 0.4 | 0.48 | 0.51 | 1280 | 59 | 100 | 98.05 | 88.11 | 16.15
2025-08-01 | LOT 412 | PT TDE | LOT 34 | - | 2025-08-11 16:35 | 2025-08-18 15:22 | 5002.93 | 06395/ALALAS | 26-Agu-2025 | PT SUCOFINDO | 3789 | 5388 | 6097 | 37.85 | 11.63 | 4.79 | 6.72 | 7.61 | 33.29 | 47.33 | 24.13 | 34.31 | 0.09 | 0.13 | 0.15 |  |  | 58
2025-08-01 | 1121 | PT BA | SYAFIRA ONE | GANDASARI 2706 | 2025-08-21 06:20 | 2025-08-22 08:35 | 5234.763 | 06674/BLAQAS | 13-Agu-2025 | PT SUCOFINDO | 4913 | 5655 | 6800 | 27.75 | 16.84 | 5.05 | 5.81 | 6.99 | 34.88 | 40.15 | 32.32 | 37.2 | 0.4 | 0.46 | 0.55 | 0.59 | 1410 | 58 | 100 | 98.29 | 90.19 | 16.58
2025-08-01 | LOT 414 | PT TDE | LOT 35 | - | 2025-08-18 14:30 | 2025-08-22 16:40 | 5037.25 | 06397/ALALAS | 28-Agu-2025 | PT SUCOFINDO | 3786 | 5183 | 6092 | 37.85 | 14.92 | 4.8 | 6.57 | 7.73 | 31.69 | 43.38 | 25.66 | 35.13 | 0.12 | 0.16 | 0.19 |  |  | 59
2025-08-01 | LOT 415 | PT TDE | LOT 36 | - | 2025-08-22 14:55 | 2025-08-25 17:12 | 5032.525 | 06604/ALALAS | 2025-09-04 | PT SUCOFINDO | 3785 | 5085 | 6064 | 37.78 | 16.74 | 5.28 | 7.07 | 8.45 | 20.83 | 40.3 | 26.31 | 35.2 | 0.13 | 0.18 | 0.22 |  |  | 58
2025-08-01 | LOT 411 | PT KBB MBE | - | - | 2025-08-10 14:42 | 2025-08-25 19:14 | 5006.09 | 462500455 | 25-Agu-2025 | PT GEOSERVICES | 4213 | 5567 |  | 34.95 | 14.04 | 3.82 | 5.05 |  | 32.78 | 43.32 | 28.45 | 37.59 | 0.26 | 0.34 |  |  |  | 58
2025-08-01 | LOT 416 | PT TDE | LOT 37 | - | 2025-08-25 16:15 | 2025-08-29 12:09 | 5033.395 | 06817/ALALAS | 2025-09-10 | PT SUCOFINDO | 3783 | 5013 | 6032 | 37.29 | 16.89 | 4.85 | 6.43 | 7.74 | 32.2 | 42.67 | 25.66 | 34 | 0.13 | 0.18 | 0.21 |  |  | 58
2025-08-01 | LOT 413 | PT RMBE | - | - | 2025-08-13 14:34 | 2025-08-29 19:36 | 5471.395 | 2518220988 | 7-Agu-2025 | PT CARSURIN | 4135 | 5488 | 6622 | 37.56 | 17.13 | 3.18 | 4.22 | 5.09 | 32.04 | 42.52 | 27.22 | 36.13 | 0.12 | 0.16 | 0.19 | 0.2
2025-08-01 | LOT 417 | PT KBB MBE | - | - | 2025-08-25 17:31 | 2025-08-30 17:23 | 5026.015 | 462500455 | 25-Agu-2025 | PT GEOSERVICES | 4213 | 5567 |  | 34.95 | 14.04 | 3.82 | 5.05 |  | 32.78 | 43.32 | 28.45 | 37.59 | 0.26 | 0.34 |  |  |  | 58
2025-09-01 | LOT 418 | PT TDE | LOT 38 | - | 2025-08-29 10:42 | 2025-09-01 19:26 | 5033.835 | 06819/ALALAS | 2025-09-10 | PT SUCOFINDO | 3788 | 5034 | 6060 | 37.49 | 16.93 | 4.82 | 6.41 | 7.72 | 30.15 | 40.07 | 27.53 | 36.59 | 0.13 | 0.18 | 0.21 |  |  | 56
2025-09-01 | LOT 421 | PT TDE | LOT 39 | - | 2025-09-01 17:45 | 2025-09-05 15:30 | 5015.045 | 06821/ALALAS | 2025-09-10 | PT SUCOFINDO | 3786 | 5006 | 6060 | 37.52 | 17.39 | 4.87 | 6.44 | 7.8 | 30.5 | 40.33 | 27.11 | 35.85 | 0.13 | 0.18 | 0.22 |  |  | 57
2025-09-01 | 1122 | PT BA | PRIMA SAKTI 1 | PRIMA SAMUDRA I | 2025-09-04 19:00 | 2025-09-05 21:10 | 5676.793 | 07077/BLAQAS | 28-Agu-2025 | PT SUCOFINDO | 4919 | 5517 | 6799 | 27.64 | 18.85 | 3.4 | 3.81 | 4.7 | 37.52 | 42.08 | 31.44 | 35.26 | 0.18 | 0.2 | 0.25 | 0.26 | 1270 | 59 | 100 | 98.29 | 90.2 | 17.33
2025-09-01 | LOT 420 | PT KBB MBE | - | - | 2025-08-30 16:01 | 2025-09-06 19:04 | 5002.87 | 4625764928 | 2025-09-23 | PT GEOSERVICES | 4164 | 5556 |  | 35.21 | 13.56 | 4.49 | 5.99 |  | 31.64 | 42.21 | 28.66 | 38.24 | 0.42 | 0.56 |  |  |  | 58 | 98.91 | 95.93 |  | 18.61
2025-09-01 | 1123 | PT BA | SABANG 55 | SUMBER JAYA 2750 | 2025-09-06 05:30 | 2025-09-07 15:40 | 6017.628 | 07079/BLAQAS | 29-Agu-2025 | PT SUCOFINDO | 4912 | 5576 | 6799 | 27.75 | 17.99 | 3.96 | 4.5 | 5.49 | 34.16 | 38.78 | 34.13 | 38.73 | 0.26 | 0.29 | 0.35 | 0.37 | 1360 | 59 | 100 | 98.33 | 90.17 | 17.32
2025-09-01 | LOT 422 | PT TDE | LOT 40 | - | 2025-09-05 10:50 | 2025-09-09 16:32 | 5030.91 | 06901/ALALAS | 2025-09-12 | PT SUCOFINDO | 3788 | 5284 | 6070 | 37.59 | 12.94 | 4.78 | 6.67 | 7.67 | 30.28 | 42.24 | 27.35 | 38.15 | 0.14 | 0.19 | 0.22 |  |  | 58
2025-09-01 | 1127 | PT BA | FIONA 01 | RIMAU 2506 | 2025-09-21 08:30 | 2025-09-22 07:45 | 4459.772 | 07336/BLAQAS | 2025-09-04 | PT SUCOFINDO | 4937 | 5653 | 6837 | 27.79 | 17.32 | 4.57 | 5.23 | 6.33 | 33.62 | 38.49 | 34.02 | 38.96 | 0.34 | 0.39 | 0.47 | 0.5 | 1330 | 58 | 100 | 98.27 | 90.17 | 17.75
2025-09-01 | LOT 424 | PT KBB MBE | - | - | 2025-09-06 17:50 | 2025-09-22 18:16 | 5029.505 | 462500489 | 2025-09-07 | PT GEOSERVICES | 4209 | 5658 |  | 35.43 | 13.2 | 4 | 5.38 |  | 32.05 | 43.08 | 28.52 | 38.34 | 0.22 | 0.29 |  |  |  | 58 | 98.6 | 95.39 |  | 19.7
2025-09-01 | 34 | PT BA | MV. INTAN BARUNA | - | 2025-09-09 01:00 | 2025-09-24 11:20 | 27923.617 | 07277/BLAQAS | 2025-09-09 | PT SUCOFINDO | 4919 | 5639 | 6815 | 27.82 | 17.26 | 5.08 | 5.82 | 7.03 | 35.46 | 40.65 | 31.64 | 36.27 | 0.3 | 0.34 | 0.41 | 0.44 | 1290 | 60 | 100 | 98.12 | 88.02 | 17.01
2025-09-01 | LOT 419 | PT RMBE | - | - | 2025-08-29 16:31 | 2025-09-26 17:11 | 5077.735 | 2518220717 | 21-Agu-2025 | PT CARSURIN | 4008 | 5311 | 6303 | 36.42 | 15.74 | 3.7 | 4.91 | 5.83 | 29.24 | 38.75 | 30.64 | 40.6 | 0.11 | 0.15 | 0.18
2025-09-01 | LOT 425 | PT TDE | LOT 40 | - | 2025-09-10 11:28 | 2025-09-26 17:16 | 5379.435 | 06901/ALALAS | 2025-09-12 | PT SUCOFINDO | 3788 | 5284 | 6070 | 37.59 | 12.94 | 4.78 | 6.67 | 7.67 | 30.28 | 42.24 | 27.35 | 38.15 | 0.14 | 0.19 | 0.22 |  |  | 58
2025-10-01 | LOT 423 | PT RMBE | - | - | 2025-09-06 10:47 | 2025-10-01 10:46 | 5066.73 | 2518221049 | 2025-09-17 | PT CARSURIN | 3831 | 5233 | 6319 | 39.38 | 17.19 | 3.78 | 5.17 | 6.24 | 29.27 | 39.98 | 27.57 | 37.66 | 0.18 | 0.25 | 0.31 | 0.37
2025-10-01 | LOT 427 | PT KBB MBE | - | - | 2025-09-23 11:15 | 2025-10-01 11:39 | 5008.77 | 4625764970 | 2-Okt-2025 | PT GEOSERVICES | 4179 | 5362 |  | 35.04 | 16.65 | 4.99 | 6.4 |  | 30.75 | 39.45 | 29.23 | 37.5 | 0.24 | 0.31 |  |  |  | 58 | 98.59 | 95.03 | 19.67
2025-10-01 | LOT 426 | PT RMBE | - | - | 2025-09-16 10:42 | 2025-10-02 15:08 | 5039.76 | 2518221076 | 6-Okt-2025 | PT CARSURIN | 3823 | 5225 | 6326 | 39.57 | 17.4 | 3.69 | 5.05 | 6.11 | 29.72 | 40.62 | 27.02 | 36.93 | 0.18 | 0.25 | 0.3 | 0.32
2025-10-01 | LOT 428 | PT RMBE | - | - | 2025-09-23 14:00 | 2025-10-02 15:13 | 5035.49 | 2518221077 | 6-Okt-2025 | PT CARSURIN | 3847 | 5266 | 6378 | 39.69 | 17.44 | 3.81 | 5.22 | 6.32 | 29.61 | 40.54 | 26.89 | 36.8 | 0.18 | 0.25 | 0.3 | 0.32
2025-10-01 | LOT 429 | PT RMBE | - | - | 2025-09-29 16:57 | 2025-10-07 14:25 | 5031.165 | 2518221100 | 13-Okt-2025 | PT CARSURIN | 3822 | 5289 |  | 39.42 | 16.16 |  | 4.67 |  |  | 40.52 |  | 36.86 | 0.16
2025-10-01 | LOT 430 | PT RMBE | - | - | 2025-10-01 10:05 | 2025-10-08 15:12 | 5025.5 | 4625765019 | 8-Okt-2025 | PT GEOSERVICES | 4183 | 5540 |  | 35.45 | 14.51 | 4.91 | 6.5 |  | 32.24 | 42.7 | 27.4 | 36.29 | 0.36 | 0.48 |  |  |  | 57 | 98.62 | 95.36 |  | 12.42
2025-10-01 | LOT 431 | PT TDE | - | - | 2025-10-02 17:34 | 2025-10-10 17:14 | 5016.455 | M07397/ALALAS | 15-Okt-2025 | PT SUCOFINDO | 3779 | 5103 | 6080 | 37.85 | 16.07 | 4.76 | 6.42 | 7.65 | 30.09 | 40.64 | 27.3 | 36.87 | 0.15 | 0.2 | 0.24 |  |  | 58
2025-10-01 | 35 | PT BA | MV. NOAH ASYERA |  | 2025-09-29 16:25 | 2025-10-12 21:25 | 26728.575 | 08240/BLAQAS | 2025-09-30 | PT SUCOFINDO | 4909 | 5684 | 6784 | 27.64 | 16.22 | 5.91 | 6.84 | 8.16 | 33.92 | 39.27 | 32.53 | 37.67 | 0.32 | 0.37 | 0.44 | 0.48 | 1260 | 59 | 100 | 98.27 | 90.17 | 17.58
2025-10-01 | LOT 432 | PT RMBE | - | - | 2025-10-07 12:50 | 2025-10-13 15:45 | 5002.405 | 2518221188 | 30-Okt-2025 | PT CARSURIN | 3855 | 5257 | 6297 | 38.77 | 16.51 | 3.81 | 5.19 | 6.22 | 29.78 | 40.61 | 27.64 | 37.69 | 0.13 | 0.18 | 0.22
2025-10-01 | LOT 434 | PT TDE | - | - | 2025-10-10 14:56 | 2025-10-17 13:11 | 5031.245 | M07614/ALALAS | 23-Okt-2025 | PT SUCOFINDO | 3786 | 5044 | 6076 | 37.69 | 16.98 | 4.81 | 6.41 | 7.73 | 31.21 | 41.59 | 26.28 | 35.02 | 0.15 | 0.2 | 0.24 |  |  | 58
2025-10-01 | LOT 433 | PT KBB MBE | - | - | 2025-10-08 12:17 | 2025-10-20 15:31 | 5001.415 | 4625765085 | 20-Okt-2025 | PT GEOSERVICES | 4178 | 5493 |  | 35.42 | 15.09 | 4.38 | 5.76 |  | 31.25 | 41.09 | 28.95 | 38.06 | 0.33 | 0.43 |  |  |  | 57 | 99.1 | 95.82 |  | 18.24
2025-10-01 | LOT 435 | PT RMBE | - | - | 2025-10-13 14:22 | 2025-10-21 13:43 | 5047.25 | 2518221189 | 30-Okt-2025 | PT CARSURIN | 3823 | 5248 | 6260 | 38.93 | 16.17 | 3.54 | 4.86 | 5.8 | 30.09 | 41.31 | 27.44 | 37.66 | 0.12 | 0.16 | 0.19
2025-10-01 | LOT 436 | PT TDE | - | - | 2025-10-17 10:27 | 2025-10-24 12:23 | 5005.47 | M07705/ALALAS | 28-Okt-2025 | PT SUCOFINDO | 3780 | 5197 | 6083 | 37.87 | 14.57 | 4.86 | 6.69 | 7.83 | 30.23 | 41.56 | 27.04 | 37.18 | 0.15 | 0.21 | 0.25 |  |  | 58
2025-10-01 | LOT 437 | PT KBB MBE | - | - | 2025-10-20 12:34 | 2025-10-27 12:12 | 5005.175 | 4625765088 | 30-Okt-2025 | PT GEOSERVICES | 4182 | 5584 |  | 35.57 | 13.96 | 4.6 | 6.14 |  | 31.47 | 42.03 | 28.36 | 37.87 | 0.31 | 0.42 |  |  |  | 57 | 99.66 | 95.56 |  | 16.74
2025-10-01 | LOT 438 | PT RMBE | - | - | 2025-10-21 11:26 | 2025-10-28 15:45 | 5029.66 | 2518221190 | 30-Okt-2025 | PT CARSURIN | 3823 | 5239 | 6253 | 38.85 | 16.21 | 3.79 | 5.19 | 6.19 | 29.84 | 40.89 | 27.52 | 37.71 | 0.14 | 0.19 | 0.23
2025-10-01 | LOT 439 | PT TDE | - | - | 2025-10-24 11:17 | 2025-10-31 12:44 | 5027.6 | M07914/ALALAS | 2025-11-03 | PT SUCOFINDO | 3787 | 5262 | 6096 | 37.88 | 13.68 | 4.66 | 6.47 | 7.5 | 30.89 | 42.93 | 26.57 | 36.92 | 0.14 | 0.2 | 0.23 |  |  | 58
2025-11-01 | LOT 440 | PT KBB MBE | - | - | 2025-10-27 10:50 | 2025-11-03 13:33 | 5013.205 | 4625765135 | 2025-11-04 | PT GEOSERVICES | 4177 | 5567 |  | 35.28 | 13.74 | 4.22 | 5.62 |  | 31.62 | 42.15 | 28.88 | 38.49 | 0.32 | 0.42 |  |  |  | 57 | 99.58 | 95.88 |  | 14.28
2025-11-01 | LOT 441 | PT RMBE | - | - | 2025-10-28 14:42 | 2025-11-04 17:48 | 5059.85 | 2518221246 | 2025-11-10 | PT CARSURIN | 3814 | 6363 | 5260 | 40.06 | 17.34 | 3.97 | 5.47 | 6.62 | 29.24 | 40.33 | 26.73 | 36.86 | 0.25 | 0.34 | 0.41
2025-11-01 | 1135 | PT BA | ASINDO 001 | SS 2501 | 2025-11-05 04:05 | 2025-11-06 05:30 | 4617.692 | M0963/BLAQAS | 29-Okt-2025 | PT SUCOFINDO | 4912 | 5721 | 6793 | 27.69 | 15.78 | 5.87 | 6.84 | 8.12 | 35.11 | 40.89 | 31.33 | 36.49 | 0.51 | 0.59 | 0.7 | 0.76 | 1300 | 57 | 100 | 98.22 | 88.22 | 17.43
2025-11-01 | LOT 442 | PT TDE | LOT 45 | - | 2025-10-31 12:01 | 2025-11-07 11:51 | 5026.67 | M08038/ALALAS | 2025-11-12 | PT SUCOFINDO | 3786 | 5103 | 6093 | 37.86 | 16.25 | 4.84 | 6.52 | 7.79 | 30.37 | 40.92 | 26.94 | 36.3 | 0.14 | 0.19 | 0.23 |  |  | 58
2025-11-01 | LOT 443 | PT KBB MBE | - | - | 2025-11-03 10:33 | 2025-11-07 17:40 | 5013.43 | 4625765147 | 2025-11-10 | PT GEOSERVICES | 4169 | 5599 |  | 35.44 | 13.3 | 4.18 | 5.62 |  | 31.99 | 42.96 | 28.39 | 38.12 | 0.33 | 0.44 |  |  |  | 57 | 99.41 | 95.53 |  | 19.58
2025-11-01 | LOT 444 | PT RMBE | - | - | 2025-11-05 10:25 | 2025-11-12 12:01 | 5003.755 | 2518221282 | 2025-11-17 | PT CARSURIN | 3930 | 5335 | 6382 | 38.42 | 16.41 | 4.15 | 5.64 | 6.75 | 28.99 | 39.35 | 28.44 | 38.6 | 0.17 | 0.23 | 0.28
2025-11-01 | 1139 | PT TDE | LL NOVI | LL 2709 | 2025-11-12 03:55 | 2025-11-13 11:45 | 5146.638 | M07960/ALALAS | 2025-11-06 | PT SUCOFINDO | 3788 | 5213 | 6091 | 37.8 | 14.42 | 4.88 | 6.72 | 7.85 | 30.35 | 41.76 | 26.97 | 37.11 | 0.15 | 0.21 | 0.24 |  | 1170 | 58 | 98.41 | 96.83 | 56.17 | 15.39
2025-11-01 | LOT 446 | PT KBB MBE | - | - | 2025-11-07 16:04 | 2025-11-14 12:10 | 5013.795 | 4625765164 | 2025-11-14 | PT GEOSERVICES | 4182 | 5436 |  | 35.06 | 15.58 | 4.6 | 5.98 |  | 31.46 | 40.9 | 28.88 | 37.54 | 0.35 | 0.45 |  |  |  | 58 | 99.39 | 95.79 |  | 19.33
2025-11-01 | 1140 | PT TDE | LL CINDY | TRUST LINE 999 | 2025-11-13 13:45 | 2025-11-14 14:35 | 5226.907 | M08129/ALALAS | 2025-11-10 | PT SUCOFINDO | 3783 | 5214 | 6077 | 37.75 | 14.2 | 4.84 | 6.68 | 7.78 | 29.84 | 40.62 | 27.93 | 38.5 | 0.15 | 0.2 | 0.24 |  | 1160 | 58 | 98.41 | 96.78 | 56.55 | 16.19
2025-11-01 | 36 | PT BA | MV. SAMUDRA SAKTI III | - | 2025-11-05 13:00 | 2025-11-17 09:00 | 27772.885 | M1268/BLAQAS | 2025-11-05 | PT SUCOFINDO | 4916 | 5635 | 6805 | 27.76 | 17.19 | 5.69 | 6.52 | 7.87 | 33.87 | 38.83 | 32.68 | 37.46 | 0.38 | 0.44 | 0.53 | 0.58 | 1350 | 58 | 100 | 98.16 | 88.06 | 17.19
2025-11-01 | LOT 445 | PT TDE | LOT 46 | - | 2025-11-07 10:29 | 2025-11-17 17:27 | 5029.605 | M08341/ALALAS | 2025-11-21 | PT SUCOFINDO | 3789 | 5188 | 6092 | 37.8 | 14.84 | 4.83 | 6.61 | 7.76 | 30.48 | 41.73 | 26.9 | 36.83 | 0.19 | 0.26 | 0.31 |  |  | 58
2025-11-01 | 1143 | PT BA | HECTOR 106 | PMS 201 | 2025-11-17 13:20 | 2025-11-18 14:20 | 5122.38 | M1443/BLAQAS | 2025-11-08 | PT SUCOFINDO | 4914 | 5645 | 6802 | 27.75 | 17.01 | 4.89 | 5.62 | 6.77 | 36.41 | 41.82 | 30.95 | 35.55 | 0.36 | 0.41 | 0.49 | 0.53 | 1280 | 58 | 100 | 98.29 | 90.18 | 17.64
2025-11-01 | 1144 | PT BA | MITRA ARMADA 02 | ARMADA MAJU 2702 | 2025-11-18 16:40 | 2025-11-19 18:20 | 5019.415 | M1568BLAQAS | 2025-11-10 | PT SUCOFINDO | 4926 | 5660 | 6829 | 27.87 | 17.12 | 5.8 | 6.67 | 8.05 | 34.05 | 39.13 | 47.21 | 32.28 | 0.33 | 0.38 | 0.46 | 0.5 | 1310 | 59 | 100 | 98.03 | 88.03 | 16.66
2025-11-01 | LOT 447 | PT RMBE | - | - | 2025-11-12 10:43 | 2025-11-20 14:33 | 5026.24 | 2518221320 | 2025-11-25 | PT CARSURIN | 3842 | 5233 | 6213 | 38.16 | 15.77 | 3.74 | 5.1 | 6.05 | 28.61 | 38.97 | 29.49 | 40.16 | 0.24 | 0.33 | 0.39 | 0.42
2025-11-01 | LOT 448 | PT KBB MBE | - | - | 2025-11-14 11:19 | 2025-11-24 15:36 | 5015.495 | 4625765218 | 2025-11-25 | PT GEOSERVICES | 4169 | 5490 |  | 35.17 | 14.62 | 4.09 | 5.38 |  | 32.33 | 42.58 | 28.41 | 37.42 | 0.34 | 0.45 |  |  |  | 58 | 99.39 | 95.4 | 18.92
2025-11-01 | LOT 450 | PT RMBE | - | - | 2025-11-20 13:39 | 2025-11-27 11:07 | 5018.54 | 2518221320 | 2025-11-25 | PT CARSURIN | 3842 | 5233 | 6213 | 38.16 | 15.77 | 3.74 | 5.1 | 6.05 | 28.61 | 38.97 | 29.49 | 40.16 | 0.24 | 0.33 | 0.39 | 0.42
2025-11-01 | LOT 449 | PT TDE | LOT 47 | - | 2025-11-18 10:41 | 2025-11-28 11:03 | 5007.585 | M08545/ALALAS | 3-Des-2025 | PT SUCOFINDO | 3788 | 5222 | 6082 | 37.72 | 14.13 | 4.87 | 6.71 | 7.82 | 29.35 | 40.46 | 28.07 | 38.7 | 0.18 | 0.25 | 0.29 |  |  | 58
2025-12-01 | LOT 451 | PT KBB MBE | - | - | 2025-11-24 12:45 | 2025-12-01 17:24 | 5183.495 | 4625765218 | 2025-11-25 | PT GEOSERVICES | 4169 | 5490 |  | 35.17 | 14.62 | 4.09 | 5.38 |  | 32.33 | 42.58 | 28.41 | 37.42 | 0.34 | 0.45 |  |  |  | 58 | 99.39 | 95.4 | 18.92
2025-12-01 | LOT 452 | PT RMBE | - | - | 2025-11-27 10:23 | 2025-12-03 16:10 | 5022.485 | 2518221353 | 5-Des-2025 | PT CARSURIN | 3831 | 5304 | 6336 | 39.53 | 16.29 | 4.71 | 6.52 | 7.79 | 28.47 | 39.41 | 27.29 | 37.78 | 0.25 | 0.34 | 0.41
2025-12-01 | LOT 453 | PT TDE | LOT 49 | - | 2025-11-28 10:04 | 2025-12-04 17:45 | 5007.625 | M08653/ALALAS | 8-Des-2025 | PT SUCOFINDO | 3786 | 5076 | 6093 | 37.85 | 16.68 | 4.81 | 6.45 | 7.75 | 30.31 | 40.64 | 27.02 | 36.22 | 0.17 | 0.23 | 0.28 |  |  | 58
2025-12-01 | LOT 456 | PT TDE | LOT 50 | - | 2025-12-04 16:08 | 2025-12-08 17:47 | 5024.045 | M08819/ALALAS | 17-Des-2025 | PT SUCOFINDO | 3778 | 5026 | 6004 | 37.06 | 16.29 | 4.86 | 6.47 | 7.72 | 31.38 | 41.74 | 26.7 | 35.51 | 0.16 | 0.21 | 0.25 |  |  | 58
2025-12-01 | LOT 455 | PT RMBE | - | - | 2025-12-03 14:13 | 2025-12-10 13:30 | 5003.61 | 2518221372 | 12-Des-2025 | PT CARSURIN | 3805 | 5219 | 6170 | 38.33 | 15.42 | 5.44 | 7.46 | 8.82 | 28.4 | 38.95 | 27.83 | 38.17 | 0.24 | 0.33 | 0.39 | 0.43
2025-12-01 | LOT 457 | PT TDE | LOT 51 | - | 2025-12-08 16:07 | 2025-12-12 18:36 | 5017.535 | M08821/ALALAS | 17-Des-2025 | PT SUCOFINDO | 3789 | 5301 | 6100 | 37.89 | 13.1 | 4.29 | 6 | 6.91 | 29.52 | 41.3 | 28.3 | 39.6 | 0.23 | 0.32 | 0.37 |  |  | 58
2025-12-01 | LOT 458 | PT RMBE | - | - | 2025-12-10 11:47 | 2025-12-15 16:31 | 5032.766 | 2518221397 | 18-Des-2025 | PT CARSURIN | 3834 | 6258 | 5221 | 38.73 | 16.57 | 4.24 | 6.93 | 5.78 | 27.55 | 37.52 | 29.48 | 40.13 | 0.27 | 0.37 | 0.44
2025-12-01 | LOT 459 | PT TDE | LOT 52 | - | 2025-12-12 16:19 | 2025-12-17 17:32 | 5021.63 | M08981/ALALAS | 22-Des-2025 | PT SUCOFINDO | 3783 | 5244 | 6091 | 37.89 | 13.9 | 4.73 | 6.55 | 7.61 | 29.73 | 41.21 | 27.65 | 38.33 | 0.15 | 0.21 | 0.25 |  |  | 58
2025-12-01 | LOT 461 | PT TDE | LOT 53 | - | 2025-12-17 15:45 | 2025-12-20 13:45 | 5006.104 | M08981/ALALAS | 22-Des-2025 | PT SUCOFINDO | 3783 | 5244 | 6091 | 37.89 | 13.9 | 4.73 | 6.55 | 7.61 | 29.73 | 41.21 | 27.65 | 38.33 | 0.15 | 0.21 | 0.25 |  |  | 58
2025-12-01 | LOT 460 | PT RMBE | - | - | 2025-12-15 15:01 | 2025-12-21 13:11 | 5019.075 | 2518221402 | 23-Des-2025 | PT CARSURIN | 3846 | 5245 | 6372 | 39.64 | 17.69 | 2.55 | 3.48 | 4.23 | 31.83 | 43.4 | 25.98 | 35.43 | 0.12 | 0.17 | 0.21 | 0.22
2025-12-01 | LOT 462 | PT TDE | LOT 54 | - | 2025-12-20 11:54 | 2025-12-24 15:28 | 4440.09 | M08981/ALALAS | 22-Des-2025 | PT SUCOFINDO | 3783 | 5244 | 6091 | 37.89 | 13.9 | 4.73 | 6.55 | 7.61 | 29.73 | 41.21 | 27.65 | 38.33 | 0.15 | 0.21 | 0.25 |  |  | 58
2025-12-01 | 37 | PT BA | MV. BERKAH 99 | - | 2025-12-06 22:40 | 2025-12-25 18:40 | 46542.134 | M2276/BLAQAS | 4-Des-2025 | PT SUCOFINDO | 4948 | 5893 | 6845 | 27.72 | 13.91 | 3.82 | 4.55 | 5.29 | 32.81 | 39.08 | 35.65 | 42.46 | 0.48 | 0.57 | 0.66 | 0.7 | 1210 | 59 | 100 | 98.31 | 90.19 | 17.46
Formulas:
Periode = EOMONTH([Completed Unloading],-1)+1
Note on D1: ====== ID#AAAAKAkAxOU (2020-07-22 07:07:45) Tug Boat
Note on E1: ====== ID#AAAAKAkAxP0 (2020-07-22 07:07:45) Tongkang
Note on F1: ====== ID#AAAAKAkAxd4 (2020-07-22 07:07:45) mulai bongkar
Note on H1: ====== ID#AAAAKAkAxJc (2020-07-22 07:07:45) (COW)
Note on L1: <4000
Note on N1: <4000
Note on O1: >37
Note on Q1: >8
Note on X1: >0,5
Note on AB1: <1100
Note on AC1: <45 - >65
Note on AD1: ====== ID#AAAAKAkAxVg Vaio taufik (2020-07-22 07:07:45) <95%
Note on AG1: >27%