## UNLoading
Periode | Shipment | Suppliers | TB | BG | Commenced Unloading | Completed Unloading | DS (MT) | Surveyor Unloading | NO.COW | Tgl Terbit COW | GCV (Kcal/Kg) ARB | GCV (Kcal/Kg) ADB | GCV (Kcal/Kg) DB | TM (%wt) ARB | IM (%wt) ADB | Ash Content (%wt) ARB | Ash Content (%wt) ADB | Ash Content (%wt) DB | VM (%wt) ARB | VM (%wt) ADB | FC (%wt) ARB | FC (%wt) ADB | Total Sulphur (%wt) ARB | Total Sulphur (%wt) ADB | Total Sulphur (%wt) DB | Total Sulphur (%wt) DAFB | C (%wt) ARB | C (%wt) ADB | H (%wt) ARB | H (%wt) ADB | N (%wt) ARB | N (%wt) ADB | N (%wt) DAFB | O (%wt) ARB | O (%wt) ADB | HGI (Point Index) | Slagging (Index) | Fouling (Index) | IDT Reducing (C°) | SiO2 (%DB) | Al2O3 (%DB) | TiO2 (%DB) | Fe2O3 (%DB) | CaO (%DB) | MgO (%DB) | K2O (%DB) | Na2O (%DB) | SO3 (%DB) | P2O5 (%DB) | MnO2 (%DB) | Mn3O4 (%DB) | < 70 mm (%wt) | < 50 mm (%wt) | < 32 mm (%wt) | < 2,38 mm (%wt) | NO. COA | Tgl Terbit COA | Pembongkaran
2020-08-01 | 555 | PT PLN BB/SAE | MAJU DAYA 81 | MARCOPOLO 278 | 2020-08-02 09:55 | 2020-08-03 14:15 | 5626.021 | PT GEOSERVICES | 04920.00001 | 2020-08-03 | 4006 |  | 6290 | 36.31 | 13.55 | 5.13 | 6.96 | 8.05 | 30.77 | 41.77 | 27.79 | 37.72 | 0.23 |  | 0.36 | 0.39 | 41.39 | 56.18 | 4.18 | 5.68 | 0.66 | 0.9 | - | 12.1 | 16.42 | 51 | LOW | LOW | 1160 | 39.21 | 27.51 | 0.6 | 17.03 | 9.86 | 1.49 | 0.19 | 0.32 | 2.24 | 0.63 | - | 0.68 | 98.85 | 90.7 | 79.6 | 25 | 04920.00001 | 2020-08-10 | Jetty Eksisting
2020-08-01 | 556 | PT PLN BB/BE | ADOVELIN | TIMUR 12 | 2020-08-03 16:30 | 2020-08-04 17:10 | 5040.677 | PT GEOSERVICES | 04920.00002 | 2020-08-11 | 3612 |  | 6096 | 40.76 | 15.64 | 6.48 | 9.23 | 10.94 | 27.04 | 38.51 | 25.72 | 36.62 | 0.34 |  | 0.57 | 0.64 | 37.79 | 53.81 | 2.75 | 3.91 | 0.67 | 0.96 | - | 11.21 | 15.97 | 51 | LOW | LOW | 1215 | 42.99 | 23.47 | 0.7 | 14.46 | 7.5 | 1.55 | 0.97 | 0.2 | 5.81 | 0.2 | - | 0.435 | 98.7 | 90.59 | 79.7 | 23.9 | 04920.00002 | 2020-08-11 | Jetty Eksisting
2020-08-01 | 557 | PT PLN BB/UMM | BOJOMA 01 | FLY POWER 2705 | 2020-08-09 17:00 | 2020-08-12 11:00 | 5310.946 | PT GEOSERVICES | 04920.00003 | 2020-08-12 | 3822 |  | 6404 | 40.32 | 17.26 | 3.89 | 5.39 | 6.51 | 30.27 | 41.97 | 25.52 | 35.38 | 0.12 |  | 0.21 | 0.22 | 40.15 | 55.66 | 2.97 | 4.12 | 0.56 | 0.77 | - | 12 | 16.63 | 55 | LOW | LOW | 1170 | 33.23 | 14.56 | 0.34 | 19.61 | 18.36 | 5.38 | 0.59 | 0.44 | 5.18 | 0.29 | - | 0.43 | 98.52 | 90.52 | 79.55 | 23.47 | 04920.00003 | 2020-08-19 | Jetty Eksisting
2020-08-01 | 558 | PT PLN BB/UMM | MOMENTUM 07 | MULTI 2701 | 2020-08-13 10:06 | 2020-08-14 19:40 | 5735.277 | PT GEOSERVICES | 04920.00004 | 2020-08-14 | 3846 |  | 6418 | 40.08 | 16.97 | 3.62 | 5.01 | 6.03 | 30.43 | 42.16 | 25.88 | 35.86 | 0.14 |  | 0.24 | 0.26 | 40.36 | 55.93 | 2.97 | 4.11 | 0.56 | 0.78 | - | 12.27 | 17 | 56 | LOW | LOW | 1160 | 34.06 | 15.21 | 0.33 | 19.97 | 18.42 | 5.31 | 0.52 | 0.46 | 5.24 | 0.296 | - | 0.425 | 98.885 | 90.54 | 79.76 | 23.64 | 04920.00004 | 2020-08-21 | Jetty Eksisting
2020-08-01 | 559 | PT PLN BB/UMM | MERPATI 2701 | RAJAWALI 2701 | 2020-08-25 12:10 | 2020-08-26 14:40 | 5073.602 | PT GEOSERVICES | 04920.00005 | 2020-08-26 | 3545 |  | 6148 | 42.33 | 16.23 | 5.69 | 8.27 | 9.87 | 27.5 | 39.95 | 24.47 | 35.55 | 0.21 |  | 0.36 | 0.4 | 37.29 | 54.17 | 2.77 | 4.03 | 0.53 | 0.77 | - | 11.17 | 16.23 | 51 | LOW | LOW | 1170 | 34.33 | 22.08 | 0.67 | 15.73 | 16.34 | 3.08 | 0.52 | 0.74 | 4.82 | 0.11 | - | 0.96 | 92.95 | 84.29 | 73.91 | 28.08 | 04920.00005 | 2020-09-01 | Jetty Eksisting
2020-08-01 | 560 | PT PLN BB/UMM | LL MASERATII 03 | LL 2712 | 2020-08-26 17:15 | 2020-08-27 22:30 | 5525.172 | PT GEOSERVICES | 04920.00006 | 2020-08-27 | 4018 |  | 6529 | 38.46 | 21.31 | 3.19 | 4.08 | 5.18 | 31.44 | 40.2 | 26.91 | 34.41 | 0.15 |  | 0.24 | 0.25 | 41.97 | 53.66 | 3.04 | 3.89 | 0.6 | 0.77 | - | 12.59 | 16.1 | 56 | LOW | MEDIUM | 1170 | 31.79 | 19.02 | 0.6 | 16.78 | 19.46 | 3.57 | 0.43 | 0.65 | 5.42 | 0.12 | - | 1.14 | 96.79 | 88.95 | 76.5 | 24.58 | 04920.00006 | 2020-09-03 | Jetty Eksisting
2020-08-01 | 561 | PT PLN BB/UMM | BOJOMA 01 | FLY POWER 2705 | 2020-08-27 23:55 | 2020-08-29 06:15 | 5420.154 | PT GEOSERVICES | 04920.00007 | 2020-08-29 | 3937 |  | 6359 | 38.08 | 22.31 | 5.13 | 6.44 | 8.29 | 30.29 | 38 | 26.5 | 33.25 | 0.27 |  | 0.44 | 0.48 | 41.17 | 51.66 | 2.98 | 3.74 | 0.65 | 0.82 | - | 11.71 | 14.69 | 56 | LOW | MEDIUM | 1250 | 33.78 | 16.03 | 0.42 | 19.59 | 18.26 | 5.09 | 0.53 | 0.44 | 5.28 | 0.287 | - | 0.439 | 97.83 | 89.7 | 77.5 | 23.91 | 04920.00007 | 2020-09-03 | Jetty Eksisting
2020-08-01 | 562 | PT PLN BB/BE | MEGA DAYA 51 | MARCOPOLO 2528 | 2020-08-29 08:10 | 2020-08-30 13:50 | 5288.158 | PT GEOSERVICES | 04920.00008 | 2020-08-30 | 4020 |  | 6219 | 35.36 | 16.5 | 7.22 | 9.33 | 11.17 | 29 | 37.46 | 28.42 | 36.71 | 0.39 |  | 0.61 | 0.51 | 41.98 | 54.23 | 3.18 | 4.11 | 0.72 | 0.93 | - | 11.14 | 14.39 | 52 | LOW | LOW | 1240 | 44.17 | 23.26 | 0.78 | 13.38 | 8.61 | 1.47 | 0.96 | 0.24 | 5.51 | 0.211 | - | 0.431 | 96.25 | 87.77 | 76.4 | 24.45 | 04920.00008 | 2020-09-07 | Jetty Eksisting
2020-08-01 | 563 | PT PLN BB/UMM | SINAR SEJAHTERA 128 | CAPRICORN 41 | 2020-08-30 15:55 | 2020-08-31 19:30 | 5561.553 | PT GEOSERVICES | 04920.00009 | 2020-08-31 | 4203 |  | 6290 | 33.17 | 12.92 | 8.2 | 10.68 | 12.26 | 28.48 | 37.11 | 30.15 | 39.29 | 0.52 |  | 0.78 | 0.89 | 43.1 | 56.16 | 3.14 | 4.09 | 0.93 | 1.21 | - | 10.94 | 14.26 | 51 | LOW | LOW | 1220 | 44.35 | 22.05 | 0.81 | 14.4 | 10.02 | 1.43 | 0.91 | 0.23 | 5.29 | 0.217 | - | 0.43 | 96.37 | 88.76 | 78.2 | 23 | 04920.00009 | 2020-09-07 | Jetty Eksisting
2020-09-01 | Lot 24 | PT PLN BB/BBS | DUMP TRUCK | DUMP TRUCK | 2020-08-29 | 2020-09-02 16:00 | 5150.17 | PT GEOSERVICES | 04920.00010 | 2020-09-10 | 4121 |  | 6473 | 36.33 | 14.84 | 5.32 | 7.12 | 8.36 | 29.38 | 39.29 | 28.97 | 38.75 | 0.29 |  | 0.46 | 0.5 | 42.83 | 57.29 | 3.15 | 4.21 | 0.83 | 1.11 | 1.42 | 11.24 | 15.04 | 52 | LOW | LOW | 1250 | 44.11 | 20.98 | 0.71 | 15.07 | 10.43 | 1.54 | 0.93 | 0.25 | 5.42 | 0.219 | - | 0.433 | 99.44 | 93.46 | 78.67 | 24.11 | 04920.00010 | 2020-09-10 | Moda Trucking
2020-09-01 | 564 | PT PLN BB/UMM | TANJUNG BAHARI 19 | BAHARI 2711 | 2020-09-03 02:50 | 2020-09-04 12:40 | 5833.369 | PT GEOSERVICES | 04920.00011 | 2020-09-04 | 3793 |  | 6152 | 38.34 | 13.62 | 7.64 | 10.7 | 12.39 | 27.35 | 38.31 | 26.68 | 37.37 | 0.45 |  | 0.73 | 0.83 | 39.81 | 55.77 | 2.86 | 4.01 | 0.83 | 1.16 | 1.53 | 12.13 | 17 | 50 | LOW | LOW | 1250 | 42.16 | 20.14 | 0.75 | 16.26 | 11.13 | 2.51 | 0.78 | 0.38 | 4.93 | 0.224 | - | 0.41 | 98.36 | 93.32 | 81.97 | 21.2 | 04920.00011 | 2020-09-11 | Jetty Eksisting
2020-09-01 | 565 | PT PLN BB/BE | CAPRICORN 42 | CAPRICORN 43 | 2020-09-05 12:50 | 2020-09-06 14:40 | 5250.445 | PT GEOSERVICES | 04920.00012 | 2020-09-06 | 3865 |  | 6111 | 36.76 | 13.96 | 7.73 | 10.52 | 12.23 | 28.59 | 38.9 | 26.92 | 36.62 | 0.29 |  | 0.46 | 0.4 | 40.53 | 55.14 | 2.94 | 4 | 0.79 | 1.07 | 1.42 | 10.96 | 14.91 | 50 | LOW | LOW | 1220 | 44.21 | 23.05 | 0.82 | 13.63 | 9.35 | 1.53 | 0.92 | 0.23 | 5.42 | 0.221 | - | 0.443 | 98.78 | 96.75 | 86.6 | 24.7 | 04920.00012 | 2020-09-14 | Jetty Eksisting
2020-09-01 | 566 | PT PLN BB/BE | CILIANDRA | TANJUNG GEMILANG 250 | 2020-09-08 14:45 | 2020-09-09 15:30 | 5429.326 | PT GEOSERVICES | 04920.00013 | 2020-09-09 | 3571 |  | 6253 | 42.89 | 16.83 | 4.7 | 6.84 | 8.22 | 27.78 | 40.46 | 24.63 | 35.87 | 0.17 |  | 0.3 | 0.33 | 37.81 | 55.06 | 2.77 | 4.03 | 0.62 | 0.91 | 1.19 | 11.04 | 16.08 | 55 | LOW | MEDIUM | 1230 | 33.98 | 22.13 | 0.65 | 16.06 | 16.36 | 3.17 | 0.54 | 0.41 | 5.11 | 0.14 | - | 0.93 | 100 | 98.75 | 91.67 | 34.85 | 04920.00013 | 2020-09-15 | Jetty Eksisting
2020-09-01 | 567 | PT PLN BB/UMM | BOJOMA 01 | FLY POWER 2705 | 2020-09-09 17:15 | 2020-09-10 21:45 | 5448.062 | PT GEOSERVICES | 04920.00014 | 2020-09-10 | 3808 |  | 6479 | 41.22 | 16.9 | 3.18 | 4.49 | 5.4 | 29.55 | 41.78 | 26.05 | 36.83 | 0.14 |  | 0.24 | 0.25 | 40.06 | 56.64 | 2.94 | 4.16 | 0.58 | 0.82 | 1.04 | 11.88 | 16.79 | 56 | LOW | MEDIUM | 1160 | 33.91 | 15.12 | 0.31 | 20.16 | 17.87 | 5.49 | 0.53 | 0.41 | 5.41 | 0.287 | - | 0.431 | 99.12 | 94.78 | 84.14 | 23 | 04920.00014 | 2020-09-17 | Jetty Eksisting
2020-09-01 | 568 | PT PLN BB/TDE | SINAR SEJAHTERA 128 | CAPRICORN 41 | 2020-09-13 18:05 | 2020-09-14 22:00 | 5461.143 | PT GEOSERVICES | 04920.00015 | 2020-09-14 | 4296 |  | 6608 | 34.99 | 12.85 | 5.8 | 7.78 | 8.93 | 29.38 | 39.38 | 29.83 | 39.99 | 0.37 |  | 0.57 | 0.63 | 44.03 | 59.03 | 3.33 | 4.47 | 0.92 | 1.24 | 1.56 | 10.54 | 14.13 | 50 | LOW | LOW | 1230 | 41.8 | 23.01 | 1.03 | 14.12 | 5.07 | 1.11 | 1.12 | 0.24 | 10.9 | 0.49 | - | 0.27 | 100 | 95.73 | 84.32 | 23.13 | 04920.00015 | 2020-09-20 | Jetty Eksisting
2020-09-01 | Lot 25 | PT PLN BB/BBS | DUMP TRUCK | DUMP TRUCK | 2020-09-12 10:29 | 2020-09-16 14:18 | 5299.48 | PT GEOSERVICES | 04920.00016 | 2020-09-24 | 4207 |  | 6796 | 38.09 | 12.34 | 5.18 | 7.33 | 8.36 | 27.32 | 38.68 | 29.42 | 41.65 | 0.33 |  | 0.54 | 0.59 | 43.02 | 60.91 | 3.15 | 4.46 | 0.95 | 1.35 | 1.68 | 9.28 | 13.14 | 49 | LOW | LOW | 1230 | 41.09 | 22.91 | 0.97 | 13.98 | 5.85 | 1.11 | 1.11 | 0.36 | 11.24 | 0.55 | - | 0.28 | 99.29 | 91.79 | 73.75 | 21.34 | 04920.00016 | 2020-09-24 | Moda Trucking
2020-09-01 | 569 | PT PLN BB/UMM | TANJUNG BAHARI 19 | BAHARI 2711 | 2020-09-17 23:35 | 2020-09-19 08:00 | 5831.185 | PT GEOSERVICES | 04920.00017 | 2020-09-19 | 3814 |  | 6531 | 41.6 | 16.74 | 3.75 | 5.35 | 6.43 | 29.01 | 41.36 | 25.64 | 36.55 | 0.13 |  | 0.22 | 0.23 | 39.87 | 56.84 | 2.87 | 4.09 | 0.6 | 0.86 | 1.1 | 11.18 | 15.94 | 58 | LOW | MEDIUM | 1230 | 34.68 | 21.94 | 0.66 | 15.68 | 16.42 | 3.15 | 0.55 | 0.73 | 4.98 | 0.14 | - | 0.954 | 94.2 | 84.87 | 75.8 | 19.1 | 04920.00017 | 2020-09-26 | Jetty Eksisting
2020-09-01 | 570 | PT PLN BB/TDE | CAPRICORN 42 | CAPRICORN 43 | 2020-09-19 10:50 | 2020-09-20 10:45 | 5327.375 | PT GEOSERVICES | 04920.00018 | 2020-09-20 | 4288 |  | 6447 | 33.48 | 12.5 | 8.04 | 10.57 | 12.08 | 29.06 | 38.22 | 29.43 | 38.71 | 0.37 |  | 0.56 | 0.64 | 44.13 | 58.05 | 3.24 | 4.26 | 0.94 | 1.23 | 1.6 | 9.81 | 12.9 | 46 | LOW | LOW | 1240 | 43.15 | 21.98 | 0.8 | 14.68 | 10.77 | 1.51 | 0.93 | 0.25 | 5.11 | 0.209 | - | 0.45 | 99.46 | 94.33 | 86.2 | 26.5 | 04920.00018 | 2020-09-28 | Jetty Eksisting
2020-09-01 | 571 | PT PLN BB/TDE | LL LOTTUS | LL 2518 | 2020-09-20 23:35 | 2020-09-21 18:35 | 4079.918 | PT GEOSERVICES | 04920.00019 | 2020-09-21 | 4347 |  | 6646 | 34.59 | 11.61 | 5.96 | 8.06 | 9.12 | 28.79 | 38.91 | 30.65 | 41.42 | 0.54 |  | 0.83 | 0.91 | 44.83 | 60.58 | 3.22 | 4.35 | 1.01 | 1.37 | 1.71 | 9.84 | 13.3 | 45 | LOW | LOW | 1190 | 42.93 | 22.07 | 0.83 | 14.59 | 11.14 | 1.56 | 0.91 | 0.28 | 5.24 | 0.217 | - | 0.46 | 99.5 | 92.36 | 79.1 | 18.3 | 04920.00019 | 2020-09-28 | Jetty Eksisting
2020-09-01 | 572 | PT PLN BB/TDE | LL LEXXUS 03 | SARAH 01 | 2020-09-23 15:35 | 2020-09-24 17:50 | 5462.792 | PT GEOSERVICES | 04920.00020 | 2020-09-24 | 3820 |  | 6490 | 41.14 | 18.49 | 4.32 | 5.98 | 7.34 | 29.2 | 40.43 | 25.35 | 35.1 | 0.26 |  | 0.44 | 0.48 | 40.45 | 56.01 | 2.99 | 4.14 | 0.69 | 0.95 | 1.26 | 10.16 | 14.07 | 54 | LOW | MEDIUM | 1160 | 34.21 | 22.12 | 0.68 | 15.49 | 16.53 | 3.22 | 0.57 | 0.74 | 5.22 | 0.142 | - | 0.947 | 97.52 | 85.95 | 73.26 | 27.2 | 04920.00020 | 2020-09-29 | Jetty Eksisting
2020-09-01 | 573 | PT PLN BB/GEL | MAJU DAYA 71 | MARCOPOLO 278 | 2020-09-24 21:20 | 2020-09-26 08:30 | 5601.292 | PT GEOSERVICES | 04920.00021 | 2020-09-26 | 4219 |  | 6528 | 35.37 | 15.43 | 3.9 | 5.1 | 6.03 | 31.29 | 40.95 | 29.44 | 38.52 | 0.41 |  | 0.63 | 0.67 | 44.45 | 58.16 | 3.21 | 4.2 | 0.78 | 1.02 | 1.28 | 11.89 | 15.56 | 59 | LOW | LOW | 1190 | 52.31 | 18.24 | 0.72 | 12.54 | 7.61 | 3.31 | 0.76 | 0.21 | 3.87 | 0.093 | - | 0.293 | 95.23 | 83.05 | 69.25 | 22.85 | 04920.00021 | 2020-10-03 | Jetty Eksisting
2020-09-01 | 574 | PT PLN BB/TDE | LL EAGLE 02 | LL 2717 | 2020-09-26 10:35 | 2020-09-27 19:10 | 5454.166 | PT GEOSERVICES | 04920.00022 | 2020-09-27 | 3658 |  | 6181 | 40.81 | 13.81 | 6.39 | 9.31 | 10.8 | 27.83 | 40.53 | 24.96 | 36.35 | 0.22 |  | 0.37 | 0.42 | 38.65 | 56.28 | 2.9 | 4.22 | 0.64 | 0.93 | 1.21 | 10.39 | 15.13 | 51 | LOW | LOW | 1230 | 39.15 | 21.68 | 1.07 | 14.74 | 13.71 | 2.22 | 0.56 | 0.15 | 5.96 | 0.22 | - | 0.37 | 94.97 | 89.42 | 79.23 | 25.34 | 04920.00022 | 2020-10-05 | Jetty Eksisting
2020-09-01 | 575 | PT SAMANTAKA BB | CILIANDRA | TANJUNG GEMILANG 250 | 2020-09-25 09:20 | 2020-09-28 02:00 | 5649.804 | PT GEOSERVICES | 04920.00023 | 2020-09-28 | 4016 |  | 6254 | 35.79 | 16.44 | 7.73 | 10.06 | 12.04 | 28.09 | 36.55 | 28.39 | 36.95 | 0.33 |  | 0.51 | 0.59 | 42.43 | 55.21 | 3.14 | 4.08 | 0.91 | 1.18 | 1.61 | 9.68 | 12.6 | 55 | LOW | MEDIUM | 1250 | 42.97 | 23.06 | 0.97 | 13.34 | 7.62 | 1.68 | 0.68 | 0.15 | 9.23 | 0.28 | - | 0.35 | 95.98 | 83.92 | 69.66 | 20.95 | 04920.00023 | 2020-10-06 | Jetty Temporary
2020-09-01 | 576 | PT PLN BB/BELGI | MEGA DAYA 21 | MARCOPOLO 2528 | 2020-09-27 21:45 | 2020-09-29 05:25 | 5304.078 | PT GEOSERVICES | 04920.00024 | 2020-09-29 | 3455 |  | 6045 | 42.85 | 16.87 | 7.09 | 10.32 | 12.41 | 25.86 | 37.61 | 24.2 | 35.2 | 0.25 |  | 0.43 | 0.49 | 37.2 | 54.11 | 2.74 | 3.99 | 0.67 | 0.97 | 1.33 | 9.2 | 13.38 | 49 | LOW | LOW | 1250 | 43.99 | 23.56 | 0.73 | 15.03 | 7.84 | 1.62 | 0.91 | 0.22 | 5.95 | 0.23 | - | 0.441 | 98.51 | 91.64 | 81.06 | 22.38 | 04920.00024 | 2020-10-07 | Jetty Eksisting
2020-09-01 | 577 | PT PLN BB/UMM | TANJUNG BAHARI 17 | BAHARI 2589 | 2020-09-28 09:45 | 2020-09-30 04:10 | 5092.094 | PT GEOSERVICES | 04920.00025 | 2020-09-30 | 3961 |  | 6421 | 38.31 | 14 | 4.93 | 6.87 | 7.99 | 26.38 | 36.78 | 30.38 | 42.35 | 0.27 |  | 0.44 | 0.48 | 40.94 | 57.08 | 2.96 | 4.12 | 0.88 | 1.23 | 1.55 | 11.71 | 16.32 | 50 | LOW | MEDIUM | 1240 | 34.21 | 15.82 | 0.37 | 19.36 | 18.35 | 5.21 | 0.54 | 0.45 | 5.58 | 0.288 | - | 0.421 | 95.52 | 84.02 | 69.88 | 20.66 | 04920.00025 | 2020-10-07 | Jetty Temporary
2020-09-01 | Lot 26 | PT PLN BB/BBS | DUMP TRUCK | DUMP TRUCK | 2020-09-18 10:50 | 2020-09-29 17:11 | 5093.33 | PT GEOSERVICES | 04920.00026 | 2020-10-07 | 4105 |  | 6606 | 37.86 | 18.08 | 4.99 | 6.58 | 8.03 | 27.95 | 36.85 | 29.2 | 38.49 | 0.29 |  | 0.46 | 0.5 | 43.02 | 56.71 | 3.05 | 4.02 | 0.93 | 1.22 | 1.62 | 9.87 | 13.01 | 53 | LOW | LOW | 1230 | 44.07 | 21.14 | 0.74 | 14.89 | 10.68 | 1.52 | 0.97 | 0.26 | 5.39 | 0.217 | - | 0.426 | 96.16 | 85.76 | 69.44 | 12.85 | 04920.00026 | 2020-10-07 | Moda Trucking
2020-09-01 | 578 | PT PLN BB/TDE | SINAR SEJAHTERA 128 | CAPRICORN 41 | 2020-09-29 07:25 | 2020-09-30 19:50 | 5414.803 | PT GEOSERVICES | 04920.00027 | 2020-09-30 | 3934 |  | 6232 | 36.87 | 13 | 7.04 | 9.7 | 11.15 | 29.08 | 40.07 | 27.02 | 37.23 | 0.27 |  | 0.43 | 0.48 | 41.43 | 57.09 | 3.1 | 4.27 | 0.77 | 1.06 | 1.37 | 10.53 | 14.51 | 51 | LOW | LOW | 1230 | 40.89 | 21.67 | 0.7 | 14.82 | 8.96 | 1.91 | 0.81 | 0.23 | 8.93 | 0.26 | - | 0.57 | 99.43 | 93.01 | 80.62 | 30.87 | 04920.00027 | 2020-10-08 | Jetty Eksisting
2020-10-01 | 579 | PT PLN BB/TDE | LL MASERATII 03 | LL 2712 | 2020-09-30 17:00 | 2020-10-03 11:20 | 5400.779 | PT GEOSERVICES | 04920.00029 | 2020-10-03 | 3855 |  | 6228 | 38.11 | 13.07 | 7.02 | 9.86 | 11.34 | 28.32 | 39.78 | 26.55 | 37.29 | 0.26 |  | 0.43 | 0.48 | 40.69 | 57.15 | 3.06 | 4.3 | 0.78 | 1.1 | 1.43 | 10.07 | 14.15 | 50 | LOW | LOW | 1210 | 40.57 | 24.12 | 0.67 | 17.62 | 7.53 | 1.56 | 1.34 | 0.27 | 5.59 | 0.46 | - | 0.42 | 98.78 | 91.54 | 80.38 | 24.62 | 04920.00029 | 2020-10-10 | Jetty Temporary
2020-10-01 | 580 | PT PLN BB/TDE | SOL 1008 | CAPRICORN 39 | 2020-09-30 21:35 | 2020-10-02 02:15 | 5421.937 | PT GEOSERVICES | 04920.00028 | 2020-10-02 | 4246 |  | 6501 | 34.68 | 12.66 | 6.16 | 8.24 | 9.43 | 29.38 | 39.28 | 29.78 | 39.82 | 0.42 |  | 0.64 | 0.71 | 44.48 | 59.48 | 3.28 | 4.39 | 0.94 | 1.26 | 1.59 | 10.03 | 13.41 | 45 | LOW | LOW | 1210 | 40.95 | 23.72 | 0.67 | 17.46 | 7.53 | 1.5 | 1.34 | 0.27 | 5.42 | 0.45 | - | 0.42 | 95.37 | 85.85 | 73.85 | 23.74 | 04920.00028 | 2020-10-10 | Jetty Eksisting
2020-10-01 | 581 | PT PLN BB/TDE | CAPRICORN 42 | CAPRICORN 43 | 2020-10-02 04:10 | 2020-10-03 15:30 | 5408.553 | PT GEOSERVICES | 04920.00030 | 2020-10-03 | 3816 |  | 6357 | 39.97 | 17.1 | 5.97 | 8.24 | 9.94 | 27.25 | 37.63 | 26.81 | 37.03 | 0.31 |  | 0.52 | 0.58 | 40.45 | 55.86 | 2.98 | 4.12 | 0.8 | 1.1 | 1.47 | 9.52 | 13.15 | 51 | LOW | MEDIUM | 1230 | 37.21 | 15.12 | 0.53 | 22.09 | 13.48 | 2.7 | 0.8 | 0.41 | 6.4 | 0.153 | - | 0.817 | 97.95 | 90.65 | 76.47 | 17.85 | 04920.00030 | 2020-10-10 | Jetty Eksisting
2020-10-01 | 582 | PT PLN BB/BELGI | MEGA DAYA 11 | NAP 2701 | 2020-10-03 17:55 | 2020-10-05 11:05 | 4944.969 | PT GEOSERVICES | 04920.00031 | 2020-10-05 | 3616 |  | 5744 | 37.05 | 11.19 | 11.59 | 16.35 | 18.41 | 26.04 | 36.74 | 25.32 | 35.72 | 0.38 |  | 0.6 | 0.73 | 37.57 | 53.01 | 2.77 | 3.91 | 0.65 | 0.92 | 1.27 | 9.99 | 14.09 | 58 | LOW | LOW | 1410 | 41.99 | 23.6 | 0.76 | 14.03 | 7.79 | 1.61 | 0.85 | 0.31 | 7.85 | 0.25 | - | 0.451 | 99.21 | 94.49 | 85.58 | 23.97 | 04920.00031 | 2020-10-13 | Jetty Eksisting
2020-10-01 | 583 | PT PLN BB/UMM | TANJUNG BAHARI 19 | BAHARI 2711 | 2020-10-05 12:50 | 2020-10-06 21:10 | 5893.191 | PT GEOSERVICES | 04920.00032 | 2020-10-06 | 3948 |  | 6392 | 38.24 | 13.11 | 5.98 | 8.42 | 9.69 | 28.11 | 39.55 | 27.66 | 38.92 | 0.25 |  | 0.4 | 0.45 | 41.56 | 58.47 | 3.04 | 4.28 | 0.75 | 1.06 | 1.35 | 10.17 | 14.31 | 52 | LOW | MEDIUM | 1245 | 34.09 | 16.02 | 0.33 | 19.27 | 17.66 | 5.51 | 0.54 | 0.42 | 5.53 | 0.286 | - | 0.433 | 95.62 | 86.6 | 68.97 | 9.32 | 04920.00032 | 2020-10-14 | Jetty Eksisting
2020-10-01 | 584 | PT PLN BB/SAE | LL LOTTUS 02 | CAPRICORN 71 | 2020-10-06 23:05 | 2020-10-08 00:55 | 5478.203 | PT GEOSERVICES | 04920.00033 | 2020-10-08 | 4019 |  | 6305 | 36.26 | 15.24 | 4.9 | 6.52 | 7.69 | 31.48 | 41.86 | 27.36 | 36.38 | 0.18 |  | 0.28 | 0.31 | 42.56 | 56.59 | 3.21 | 4.27 | 0.59 | 0.78 | 1 | 12.3 | 16.36 | 50 | LOW | MEDIUM | 1190 | 39.14 | 25.13 | 0.93 | 12.55 | 12.42 | 2.14 | 0.42 | 0.71 | 5.63 | 0.08 | - | 0.715 | 100 | 92.97 | 79.58 | 9.97 | 04920.00033 | 2020-10-16 | Jetty Eksisting
2020-10-01 | 585 | PT PLN BB/TDE | LL MACAN TUTUL 02 | SUMBER CIPTA III | 2020-10-08 03:10 | 2020-10-09 13:10 | 6057.614 | PT GEOSERVICES | 04920.00034 | 2020-10-09 | 3798 |  | 6423 | 40.87 | 14.68 | 4.88 | 7.04 | 8.25 | 27.73 | 40.01 | 26.52 | 38.27 | 0.27 |  | 0.46 | 0.5 | 40.35 | 58.22 | 2.96 | 4.27 | 0.65 | 0.94 | 1.2 | 10.02 | 14.46 | 50 | LOW | LOW | 1230 | 43.03 | 21.62 | 0.7 | 14.25 | 8.59 | 2.06 | 1.45 | 0.36 | 7.61 | 0.17 | - | 0.47 | 95.19 | 86.65 | 74.85 | 19.48 | 04920.00034 | 2020-10-17 | Jetty Eksisting
2020-10-01 | Lot 28 | PT SAMANTAKA BB | DUMP TRUCK | DUMP TRUCK | 2020-10-01 14:47 | 2020-10-10 11:40 | 5065.23 | PT GEOSERVICES | 04920.00035 | 2020-10-17 | 4094 |  | 6490 | 36.92 | 14.73 | 4.98 | 6.73 | 7.89 | 29.01 | 39.22 | 29.09 | 39.32 | 0.23 |  | 0.36 | 0.39 | 43.76 | 59.16 | 3.17 | 4.28 | 0.76 | 1.03 | 1.31 | 10.18 | 13.76 | 50 | LOW | LOW | 1230 | 45.11 | 25.03 | 1.07 | 9.7 | 6.77 | 1.86 | 0.92 | 0.21 | 8.39 | 0.13 | - | 0.34 | 97.51 | 88.45 | 72.54 | 18.23 | 04920.00035 | 2020-10-17 | Moda Trucking
2020-10-01 | Lot 27 | PT PLN BB/BBS | DUMP TRUCK | DUMP TRUCK | 2020-09-30 14:03 | 2020-10-10 17:29 | 5055.3 | PT GEOSERVICES | 04920.00036 | 2020-10-17 | 4161 |  | 6355 | 34.52 | 15.07 | 5.75 | 7.46 | 8.78 | 29.89 | 38.77 | 29.84 | 38.7 | 0.28 |  | 0.42 | 0.46 | 43.69 | 56.67 | 3.3 | 4.28 | 0.73 | 0.95 | 1.23 | 11.73 | 15.21 | 50 | LOW | LOW | 1230 | 38.93 | 21.81 | 0.83 | 14.13 | 10.92 | 2.71 | 0.89 | 0.35 | 8.77 | 0.19 | - | 0.31 | 98.92 | 91.05 | 73.12 | 18.95 | 04920.00036 | 2020-10-17 | Moda Trucking
2020-10-01 | 586 | PT SAMANTAKA BB | KSD 17 | KSD 38 | 2020-10-09 15:15 | 2020-10-11 08:10 | 5599.423 | PT GEOSERVICES | 04920.00037 | 2020-10-11 | 3999 |  | 6437 | 37.87 | 16.53 | 5.97 | 8.02 | 9.61 | 28.52 | 38.32 | 27.64 | 37.13 | 0.22 |  | 0.36 | 0.4 | 42.21 | 56.71 | 3.21 | 4.31 | 0.66 | 0.89 | 1.18 | 9.86 | 13.24 | 54 | LOW | LOW | 1230 | 45.03 | 24.89 | 1.01 | 9.28 | 7.13 | 1.86 | 0.91 | 0.22 | 8.32 | 0.14 | - | 0.36 | 95.3 | 88.36 | 73.65 | 14.24 | 04920.00037 | 2020-10-19 | Jetty Eksisting
2020-10-01 | 587 | PT PLN BB/TDE | LL MULIA | LL 2714 | 2020-10-11 11:00 | 2020-10-12 18:40 | 5350.05 | PT GEOSERVICES | 04920.00038 | 2020-10-12 | 3906 |  | 6421 | 39.17 | 13.73 | 5.79 | 8.21 | 9.52 | 27.49 | 39.98 | 27.56 | 39.08 | 0.3 |  | 0.5 | 0.55 | 41.21 | 58.44 | 2.91 | 4.12 | 0.92 | 1.31 | 1.68 | 9.7 | 13.76 | 50 | LOW | LOW | 1230 | 42.51 | 21.93 | 0.72 | 14.24 | 8.49 | 2.09 | 1.46 | 0.32 | 7.64 | 0.15 | - | 0.47 | 95.56 | 89.06 | 77.85 | 12.44 | 04920.00038 | 2020-10-20 | Jetty Eksisting
2020-10-01 | 588 | PT PLN BB/TDE | LL LEXXUS 03 | LL 2518 | 2020-10-12 20:15 | 2020-10-13 18:40 | 4014.714 | PT GEOSERVICES | 04920.00039 | 2020-10-13 | 4002 |  | 6365 | 37.12 | 14.33 | 5.28 | 7.19 | 8.39 | 29.48 | 40.17 | 28.12 | 38.31 | 0.29 |  | 0.46 | 0.5 | 42.01 | 57.23 | 3.08 | 4.2 | 0.75 | 1.02 | 1.3 | 11.48 | 15.64 | 51 | LOW | LOW | 1200 | 44.97 | 22.31 | 0.74 | 14.12 | 7.19 | 1.82 | 0.77 | 0.23 | 6.62 | 0.12 | - | 0.44 | 99.33 | 94.66 | 81.79 | 17.85 | 04920.00039 | 2020-10-21 | Jetty Eksisting
2020-10-01 | Lot 29 | PT SAMANTAKA BB | DUMP TRUCK | DUMP TRUCK | 2020-10-10 11:31 | 2020-10-15 12:36 | 5049.86 | PT GEOSERVICES | 04920.00040 | 2020-10-22 | 4048 |  | 6412 | 36.88 | 13.84 | 5.48 | 7.48 | 8.68 | 29.11 | 39.74 | 28.53 | 38.94 | 0.23 |  | 0.36 | 0.39 | 42.6 | 58.15 | 4.23 | 5.77 | 0.69 | 0.94 | 1.19 | 9.9 | 13.51 | 51 | LOW | LOW | 1210 | 32.13 | 21.07 | 0.67 | 15.98 | 15.62 | 2.25 | 0.64 | 0.25 | 10.19 | 0.45 | - | 0.57 | 96.38 | 88.52 | 76.12 | 19.85 | 04920.00040 | 2020-10-22 | Moda Trucking
2020-10-01 | 589 | PT PLN BB/TDE | LL MASERATII 03 | LL 2712 | 2020-10-16 01:50 | 2020-10-17 12:35 | 5466.746 | PT GEOSERVICES | 04920.00041 | 2020-10-17 | 4055 |  | 6524 | 37.85 | 15.57 | 4.29 | 5.83 | 6.91 | 30.18 | 41 | 27.68 | 37.6 | 0.22 |  | 0.36 | 0.38 | 37.16 | 50.48 | 3.19 | 4.34 | 0.74 | 1.01 | 1.28 | 16.54 | 22.47 | 56 | LOW | LOW | 1190 | 45.14 | 22.24 | 0.73 | 14.47 | 7.25 | 1.81 | 0.76 | 0.24 | 6.85 | 0.122 | - | 0.442 | 98.11 | 91.47 | 79.59 | 18.93 | 04920.00041 | 2020-10-24 | Jetty Eksisting
2020-10-01 | Lot 30 | PT PLN BB/BBS | DUMP TRUCK | DUMP TRUCK | 2020-10-11 10:14 | 2020-10-17 18:20 | 5018.11 | PT GEOSERVICES | 04920.00042 | 2020-10-24 | 4117 |  | 6478 | 36.45 | 14.56 | 6.23 | 8.37 | 9.8 | 28.15 | 37.85 | 29.17 | 39.22 | 0.3 |  | 0.47 | 0.052 | 43.07 | 57.9 | 3.17 | 4.26 | 0.84 | 1.13 | 1.47 | 9.95 | 13.38 | 51 | LOW | LOW | 1210 | 39.11 | 21.64 | 0.84 | 14.52 | 11.04 | 2.74 | 0.86 | 0.33 | 8.86 | 0.192 | - | 0.311 | 97.68 | 90.62 | 72.57 | 16.75 | 04920.00042 | 2020-10-24 | Moda Trucking
2020-10-01 | Lot 31 | PT SAMANTAKA BB | DUMP TRUCK | DUMP TRUCK | 2020-10-15 15:07 | 2020-10-18 17:15 | 5502.34 | PT GEOSERVICES | 04920.00043 | 2020-10-26 | 4081 |  | 6550 | 37.69 | 17.4 | 4.15 | 5.5 | 6.66 | 29.06 | 38.52 | 29.1 | 38.58 | 0.23 |  | 0.38 | 0.4 | 42.95 | 56.94 | 3.06 | 4.05 | 0.69 | 0.92 | 1.19 | 11.22 | 14.88 | 50 | LOW | LOW | 1210 | 32.25 | 21.58 | 0.71 | 16.24 | 15.38 | 2.32 | 0.67 | 0.22 | 9.92 | 0.44 | - | 0.54 | 98.38 | 92.59 | 80.85 | 22.85 | 04920.00043 | 2020-10-26 | Moda Trucking
2020-10-01 | 590 | PT PLN BB/UMM | MERPATI 2701 | RAJAWALI 2701 | 2020-10-17 14:20 | 2020-10-18 19:40 | 5054.25 | PT GEOSERVICES | 04920.00044 | 2020-10-18 | 4009 |  | 6227 | 35.62 | 12.97 | 7.78 | 10.52 | 12.09 | 28.97 | 39.16 | 27.63 | 37.35 | 0.3 |  | 0.46 | 0.52 | 41.83 | 56.55 | 3.14 | 4.25 | 0.85 | 1.15 | 1.5 | 10.47 | 14.16 | 58 | LOW | LOW | 1250 | 42.38 | 21.68 | 0.71 | 14.63 | 8.87 | 2.01 | 1.42 | 0.36 | 7.51 | 0.18 | - | 0.46 | 96.11 | 87.42 | 72.42 | 9.23 | 04920.00044 | 2020-10-26 | Jetty Eksisting
2020-10-01 | 591 | PT SAMANTAKA BB | MEGA DAYA 27 | MARCOPOLO 2528 | 2020-10-18 21:30 | 2020-10-20 17:20 | 5548.12 | PT GEOSERVICES | 04920.00045 | 2020-10-20 | 4041 |  | 6456 | 37.41 | 16.05 | 5.47 | 7.34 | 8.74 | 28.44 | 38.14 | 28.68 | 38.47 | 0.23 |  | 0.37 | 0.4 | 42.29 | 56.72 | 3.07 | 4.12 | 0.69 | 0.92 | 1.2 | 10.84 | 14.54 | 50 | LOW | LOW | 1210 | 44.35 | 25.14 | 1.04 | 10.38 | 7.61 | 1.79 | 0.91 | 0.22 | 8.09 | 0.12 | - | 0.31 | 96.76 | 90.35 | 77.17 | 18.76 | 04920.00045 | 2020-10-27 | Jetty Eksisting
2020-10-01 | 592 | PT PLN BB/TDE | LL PRIMA | LL 2711 | 2020-10-20 19:15 | 2020-10-22 02:10 | 5443.803 | PT GEOSERVICES | 04920.00046 | 2020-10-22 | 4013 |  | 6448 | 37.77 | 16.46 | 4.59 | 6.16 | 7.37 | 29.83 | 40.04 | 27.82 | 37.34 | 0.22 |  | 0.35 | 0.37 | 42.29 | 56.77 | 3.05 | 4.09 | 0.79 | 1.06 | 1.37 | 11.3 | 15.17 | 52 | LOW | MEDIUM | 1210 | 34.97 | 21.18 | 1.13 | 12.43 | 15.98 | 2.74 | 0.89 | 0.5 | 9.16 | 0.46 | - | 0.45 | 97.56 | 89.54 | 73.5 | 12.35 | 04920.00046 | 2020-10-30 | Jetty Eksisting
2020-10-01 | Lot 32 | PT PLN BB/BBS | DUMP TRUCK | DUMP TRUCK | 2020-10-17 17:35 | 2020-10-22 12:13 | 5012.47 | PT GEOSERVICES | 04920.00047 | 2020-10-30 | 4171 |  | 6680 | 37.56 | 13.14 | 4.87 | 6.77 | 7.79 | 28.19 | 39.22 | 29.38 | 40.87 | 0.29 |  | 0.47 | 0.51 | 43.56 | 60.6 | 3.16 | 4.4 | 0.81 | 1.12 | 1.4 | 9.75 | 13.56 | 51 | LOW | LOW | 1250 | 37.81 | 22.95 | 0.84 | 14.5 | 11.03 | 2.74 | 0.84 | 0.36 | 8.56 | 0.184 | - | 0.307 | 98.96 | 91.42 | 75.25 | 20.85 | 04920.00047 | 2020-10-30 | Moda Trucking
2020-10-01 | 593 | PT PLN BB/GEL | MEGA DAYA 33 | MARCOPOLO 278 | 2020-10-22 05:10 | 2020-10-23 15:05 | 5294.507 | PT GEOSERVICES | 04920.00048 | 2020-10-23 | 4219 |  | 6551 | 35.6 | 14.58 | 3.31 | 4.39 | 5.14 | 30.92 | 41.01 | 30.17 | 40.02 | 0.3 |  | 0.47 | 0.49 | 44.53 | 59.07 | 3.17 | 4.2 | 0.85 | 1.13 | 1.39 | 12.24 | 16.23 | 58 | LOW | LOW | 1230 | 36.75 | 13.91 | 0.74 | 13.27 | 11.51 | 6.52 | 0.54 | 0.24 | 13.76 | 1.11 | - | 0.87 | 95.33 | 83.77 | 69.58 | 13.12 | 04920.00048 | 2020-10-31 | Jetty Eksisting
2020-10-01 | 594 | PT PLN BB/UMM | LL DJU MING | LL 2713 | 2020-10-23 18:15 | 2020-10-24 20:20 | 5419.222 | PT GEOSERVICES | 04920.00049 | 2020-10-24 | 4075 |  | 6554 | 37.82 | 14.24 | 4.04 | 5.57 | 6.49 | 30.52 | 42.09 | 27.62 | 38.1 | 0.21 |  | 0.34 | 0.36 | 42.89 | 59.15 | 3.18 | 4.38 | 0.7 | 0.96 | 1.2 | 11.17 | 15.41 | 54 | LOW | MEDIUM | 1190 | 36.14 | 22.73 | 0.92 | 10.68 | 13.57 | 3.44 | 0.45 | 1.01 | 9.82 | 0.36 | - | 0.62 | 95.51 | 84.5 | 69.38 | 16.38 | 04920.00049 | 2020-10-31 | Jetty Eksisting
2020-10-01 | 595 | PT SAMANTAKA BB | KSD 17 | KSD 38 | 2020-10-24 22:50 | 2020-10-26 13:30 | 5757.167 | PT GEOSERVICES | 04920.00050 | 2020-10-26 | 4065 |  | 6434 | 36.82 | 15.12 | 29.62 | 39.8 | 7.95 | 28.53 | 39.8 | 28.53 | 38.33 | 0.25 |  | 0.4 | 0.44 | 43.43 | 58.35 | 3.21 | 4.31 | 0.68 | 0.92 | 1.18 | 10.58 | 14.21 | 51 | LOW | LOW | 1230 | 39.61 | 24.11 | 0.86 | 13.62 | 11.03 | 1.82 | 0.61 | 0.27 | 7.37 | 0.22 | - | 0.54 | 97.29 | 90.04 | 77.36 | 21.37 | 04920.00050 | 2020-11-03 | Jetty Eksisting
2020-10-01 | Lot 33 | PT SAMANTAKA BB | DUMP TRUCK | DUMP TRUCK | 2020-10-19 10:24 | 2020-10-26 15:51 | 5284.51 | PT GEOSERVICES | 04920.00051 | 2020-11-03 | 4009 |  | 6443 | 37.77 | 18.42 | 5.35 | 7.01 | 8.59 | 29.23 | 38.32 | 27.65 | 36.25 | 0.25 |  | 0.4 | 0.44 | 43.05 | 56.44 | 3.2 | 4.2 | 0.68 | 0.89 | 1.19 | 9.7 | 12.71 | 50 | LOW | LOW | 1250 | 32.78 | 21.54 | 0.71 | 16.18 | 15.52 | 2.25 | 0.62 | 0.21 | 10.29 | 0.41 | - | 0.53 | 98.86 | 88.93 | 77.14 | 20.87 | 04920.00051 | 2020-11-03 | Moda Trucking
2020-10-01 | Lot 34 | PT PLN BB/BBS | DUMP TRUCK | DUMP TRUCK | 2020-10-22 11:50 | 2020-10-27 11:50 | 5094.25 | PT GEOSERVICES | 04920.00052 | 2020-11-03 | 4156 |  | 6468 | 35.75 | 17.95 | 6.77 | 8.64 | 10.53 | 29.04 | 37.08 | 28.45 | 36.33 | 0.25 |  | 0.39 | 0.44 | 43.25 | 55.23 | 3.14 | 4.01 | 0.77 | 0.98 | 1.33 | 10.08 | 12.87 | 54 | LOW | LOW | 1230 | 37.91 | 23.11 | 0.81 | 14.63 | 13.56 | 2.33 | 0.43 | 0.15 | 6.2 | 0.41 | - | 0.36 | 99.03 | 89.74 | 73.02 | 16.54 | 04920.00052 | 2020-11-03 | Moda Trucking
2020-10-01 | 596 | PT PLN BB/GEL | MAJU DAYA 35 | NAP 2701 | 2020-10-26 15:10 | 2020-10-27 20:30 | 5061.452 | PT GEOSERVICES | 04920.00053 | 2020-10-27 | 4220 |  | 6573 | 35.8 | 16.35 | 3.05 | 3.98 | 4.76 | 31 | 40.39 | 30.15 | 39.28 | 0.37 |  | 0.57 | 0.48 | 44.35 | 57.79 | 3.12 | 4.06 | 0.81 | 1.05 | 1.32 | 12.5 | 16.29 | 59 | LOW | LOW | 1210 | 37.04 | 13.79 | 0.74 | 13.58 | 11.54 | 6.43 | 0.53 | 0.21 | 13.73 | 1.1 | - | 0.81 | 90.2 | 77.19 | 62.11 | 16.11 | 04920.00053 | 2020-11-04 | Jetty Eksisting
2020-10-01 | 597 | PT PLN BB/UMM | TANJUNG BAHARI 12 | BAHARI 279 | 2020-10-28 04:30 | 2020-10-30 08:00 | 5833.369 | PT GEOSERVICES | 04920.00054 | 2020-10-30 | 3990 |  | 6397 | 31.63 | 16.12 | 4.68 | 6.3 | 7.51 | 30.35 | 40.82 | 27.33 | 36.76 | 0.19 |  | 0.31 | 0.34 | 42.15 | 56.69 | 3.09 | 4.16 | 0.67 | 0.9 | 1.16 | 11.58 | 15.57 | 53 | LOW | LOW | 1180 | 39.55 | 26.71 | 0.91 | 13.24 | 9.82 | 2.21 | 0.8 | 0.38 | 6.63 | 0.16 | - | 0.36 | 96.55 | 88.22 | 73.22 | 11.95 | 04920.00054 | 2020-11-07 | Jetty Eksisting
2020-10-01 | 598 | PT PLN BB/TDE | CAPRICORN 26 | TANJUNG SELARAS 250 | 2020-10-30 09:45 | 2020-10-31 14:10 | 5491.041 | PT GEOSERVICES | 04920.00055 | 2020-10-31 | 3825 |  | 6151 | 37.82 | 13.32 | 6.9 | 9.62 | 11.1 | 28.72 | 40.04 | 26.56 | 37.02 | 0.23 |  | 0.37 | 0.42 | 40.49 | 56.45 | 3.01 | 4.19 | 0.75 | 1.05 | 1.36 | 10.8 | 15.05 | 51 | LOW | LOW | 1210 | 45.36 | 22.07 | 0.72 | 14.03 | 7.19 | 1.8 | 0.73 | 0.24 | 6.37 | 0.13 | - | 0.45 | 97.78 | 89.42 | 72.85 | 14.89 | 04920.00055 | 2020-11-07 | Jetty Eksisting
2020-11-01 | 599 | PT PLN BB/TDE | SINAR SEJAHTERA 128 | CAPRICORN 41 | 2020-10-31 16:30 | 2020-11-02 04:10 | 5526.643 | PT GEOSERVICES | 04920.00056 | 2020-11-02 | 4067 |  | 6550 | 37.91 | 13.56 | 5.28 | 7.35 | 8.5 | 28.32 | 39.42 | 28.5 | 39.67 | 0.28 |  | 0.45 | 0.49 | 42.74 | 59.5 | 3.13 | 4.36 | 0.89 | 1.24 | 1.57 | 9.77 | 13.6 | 50 | LOW | LOW | 1210 | 44.85 | 22.54 | 0.74 | 14.2 | 7.1 | 1.77 | 0.81 | 0.26 | 6.48 | 0.153 | - | 0.49 | 94.02 | 79.78 | 60.13 | 11.21 | 04920.00056 | 2020-11-09 | Jetty Eksisting
2020-11-01 | 600 | PT PLN BB/UMM | SYUKUR 25 | MARINA 88 | 2020-11-02 05:45 | 2020-11-04 04:15 | 4838.952 | PT GEOSERVICES | 04920.00057 | 2020-11-04 | 3862 |  | 6439 | 40.02 | 16.49 | 3.99 | 5.55 | 6.65 | 30.04 | 41.82 | 25.96 | 36.14 | 0.17 |  | 0.29 | 0.31 | 40.75 | 56.74 | 3.01 | 4.19 | 0.75 | 1.04 | 1.33 | 11.31 | 15.75 | 55 | LOW | MEDIUM | 1170 | 36.34 | 22.5 | 0.97 | 10.72 | 13.41 | 3.57 | 0.43 | 1.01 | 9.74 | 0.35 | - | 0.645 | 96.34 | 86.59 | 69.88 | 12.78 | 04920.00057 | 2020-11-11 | Jetty Eksisting
2020-11-01 | Lot 35 | PT PLN BB/BBS | DUMP TRUCK | DUMP TRUCK | 2020-10-27 13:59 | 2020-11-06 15:55 | 5016.09 | PT GEOSERVICES | 04920.00058 | 2020-11-13 | 4193 |  | 6550 | 35.99 | 14.86 | 5.67 | 7.54 | 8.86 | 28.73 | 38.21 | 29.61 | 39.39 | 0.34 |  | 0.53 | 0.58 | 43.95 | 58.46 | 3.29 | 4.38 | 0.86 | 1.14 | 1.47 | 9.9 | 13.17 | 50 | LOW | LOW | 1220 | 39.26 | 22.03 | 0.79 | 14.33 | 10.81 | 2.6 | 0.84 | 0.36 | 8.67 | 0.26 | - | 0.315 | 97.56 | 88.3 | 70.65 | 16.28 | 04920.00058 | 2020-11-13 | Moda Trucking
2020-11-01 | 601 | PT PLN BB/UMM | LL ROSMELY | TANJUNG PERKASA 250-01 | 2020-11-04 08:00 | 2020-11-06 04:20 | 4989.076 | PT GEOSERVICES | 04920.00059 | 2020-11-06 | 3940 |  | 6486 | 39.26 | 15.87 | 4.38 | 6.07 | 7.22 | 29.85 | 41.34 | 26.51 | 36.72 | 0.19 |  | 0.32 | 0.35 | 41.41 | 57.35 | 3.15 | 4.36 | 0.68 | 0.94 | 1.2 | 10.93 | 15.14 | 55 | LOW | MEDIUM | 1190 | 36.44 | 22.61 | 0.94 | 10.75 | 13.37 | 3.51 | 0.42 | 1 | 9.68 | 0.37 | - | 0.615 | 96.04 | 85.19 | 67.64 | 10.76 | 04920.00059 | 2020-11-12 | Jetty Eksisting
2020-11-01 | 602 | PT SAMANTAKA BB | MAJU DAYA 25 | MARCOPOLO 902 | 2020-11-06 22:50 | 2020-11-08 21:30 | 5012.858 | PT GEOSERVICES | 04920.00061 | 2020-11-08 | 4097 |  | 6581 | 37.74 | 14.74 | 3.57 | 4.89 | 5.74 | 29.23 | 40.03 | 29.46 | 40.34 | 0.23 |  | 0.36 | 0.39 | 43.3 | 59.29 | 3.09 | 4.23 | 0.69 | 0.95 | 1.18 | 11.38 | 15.59 | 50 | LOW | LOW | 1230 | 44.65 | 25.03 | 1.07 | 10.24 | 7.65 | 1.84 | 0.88 | 0.2 | 8.04 | 0.153 | - | 0.331 | 97.2 | 87.61 | 68.72 | 10.44 | 04920.00061 | 2020-11-16 | Jetty Temporary
2020-11-01 | 603 | PT PLN BB/TDE | LL LEXXUS 03 | LL 2518 | 2020-11-06 08:40 | 2020-11-07 12:20 | 4088.341 | PT GEOSERVICES | 04920.00060 | 2020-11-07 | 3811 |  | 6039 | 36.89 | 18.27 | 8.19 | 10.61 | 12.98 | 29.37 | 38.04 | 25.54 | 33.08 | 0.32 |  | 0.51 | 0.59 | 40.32 | 52.21 | 3 | 3.88 | 0.87 | 1.13 | 1.59 | 10.41 | 13.48 | 54 | LOW | MEDIUM | 1250 | 36.9 | 16.2 | 0.54 | 21.79 | 13.52 | 2.61 | 0.86 | 0.4 | 6.15 | 0.141 | - | 0.857 | 98.48 | 87.95 | 70.79 | 10.18 | 04920.00060 | 2020-11-14 | Jetty Eksisting
2020-11-01 | 604 | PT PLN BB/UMM | DWIDAYA 11 | DPS 2589 | 2020-11-07 14:15 | 2020-11-09 21:15 | 5081.708 | PT GEOSERVICES | 04920.00062 | 2020-11-09 | 3707 |  | 6362 | 41.73 | 15.76 | 4.98 | 7.2 | 8.55 | 28.51 | 41.22 | 24.78 | 35.82 | 0.2 |  | 0.34 | 0.38 | 39.01 | 56.39 | 2.91 | 4.2 | 0.68 | 0.99 | 1.29 | 10.49 | 15.17 | 56 | LOW | MEDIUM | 1190 | 36.26 | 22.75 | 0.96 | 10.65 | 13.51 | 3.42 | 0.43 | 1 | 9.8 | 0.371 | - | 0.597 | 96.77 | 89.36 | 71.21 | 8.85 | 04920.00062 | 2020-11-17 | Jetty Eksisting
2020-11-01 | 605 | PT SAMANTAKA BB | MEGA DAYA 27 | MARCOPOLO 2528 | 2020-11-12 11:50 | 2020-11-14 00:40 | 5333.782 | PT GEOSERVICES | 04920.00067 | 2020-11-14 | 4041 |  | 6499 | 37.82 | 15.65 | 4.11 | 5.57 | 6.6 | 29.12 | 39.5 | 28.96 | 39.28 | 0.25 |  | 0.4 | 0.43 | 42.76 | 58.01 | 3.07 | 4.17 | 0.69 | 0.94 | 1.19 | 11.29 | 15.32 | 50 | LOW | LOW | 1210 | 44.5 | 25.31 | 1.01 | 10.43 | 7.52 | 1.76 | 0.88 | 0.24 | 8.19 | 0.153 | - | 0.341 | 96.68 | 86.77 | 69.46 | 14.27 | 04920.00067 | 2020-11-21 | Jetty Temporary
2020-11-01 | 606 | PT PLN BB/TDE | QSA ARWANA | LL 2508 | 2020-11-09 21:25 | 2020-11-11 18:05 | 4819.799 | PT GEOSERVICES | 04920.00064 | 2020-11-11 | 4024 |  | 6435 | 37.47 | 19.92 | 5.08 | 6.5 | 8.12 | 29.92 | 38.32 | 27.53 | 35.26 | 0.24 |  | 0.39 | 0.42 | 42.72 | 54.71 | 3.14 | 4.02 | 0.84 | 1.08 | 1.47 | 10.51 | 13.46 | 50 | LOW | LOW | 1250 | 43.23 | 21.72 | 0.65 | 14.15 | 8.64 | 2.11 | 1.41 | 0.35 | 7.68 | 0.153 | - | 0.464 | 98.82 | 89.97 | 72.76 | 14.9 | 04920.00064 | 2020-11-18 | Jetty Temporary
2020-11-01 | 607 | PT PLN BB/UMM | BOJOMA 01 | FLY POWER 2705 | 2020-11-09 23:10 | 2020-11-11 14:50 | 5247.97 | PT GEOSERVICES | 04920.00063 | 2020-11-11 | 4063 |  | 6525 | 37.74 | 15.16 | 4.65 | 6.34 | 7.47 | 29.97 | 37.66 | 27.64 | 37.66 | 0.18 |  | 0.28 | 0.31 | 42.64 | 58.1 | 3.13 | 4.26 | 0.71 | 0.97 | 1.24 | 10.96 | 14.93 | 52 | LOW | MEDIUM | 1190 | 36.34 | 22.53 | 0.95 | 10.72 | 13.47 | 3.49 | 0.4 | 0.99 | 9.71 | 0.325 | - | 0.641 | 95.83 | 86.45 | 65.97 | 7.44 | 04920.00063 | 2020-11-18 | Jetty Eksisting
2020-11-01 | 608 | PT SAMANTAKA BB | MEGA DAYA 11 | MARCOPOLO 278 | 2020-11-14 20:00 | 2020-11-16 13:00 | 5402.583 | PT GEOSERVICES | 04920.00070 | 2020-11-16 | 3937 |  | 6411 | 38.58 | 17.42 | 4.77 | 6.42 | 7.77 | 29.32 | 39.42 | 27.33 | 36.74 | 0.23 |  | 0.38 | 0.41 | 41.66 | 56.01 | 3.06 | 4.12 | 0.68 | 0.91 | 1.19 | 11.02 | 14.81 | 51 | LOW | LOW | 1210 | 44.49 | 25.31 | 1.05 | 10.42 | 7.56 | 1.74 | 0.92 | 0.23 | 8.11 | 0.151 | - | 0.349 | 95.45 | 83.83 | 68.77 | 14.37 | 04920.00070 | 2020-11-24 | Jetty Temporary
2020-11-01 | 609 | PT PLN BB/GEL | MEGA DAYA 11 | MARCOPOLO 908 | 2020-11-11 16:40 | 2020-11-13 01:50 | 4961.788 | PT GEOSERVICES | 04920.00065 | 2020-11-13 | 4130 |  | 6532 | 36.77 | 15.54 | 2.78 | 3.72 | 4.4 | 30.34 | 40.53 | 30.1 | 40.21 | 0.4 |  | 0.64 | 0.67 | 43.92 | 58.67 | 3.05 | 4.08 | 0.76 | 1.01 | 1.25 | 12.31 | 16.44 | 50 | LOW | LOW | 1190 | 37.15 | 13.86 | 0.76 | 13.41 | 11.5 | 6.51 | 0.52 | 0.26 | 13.74 | 1.12 | - | 0.863 | 95.39 | 87.52 | 72.95 | 12.43 | 04920.00065 | 2020-11-20 | Jetty Eksisting
2020-11-01 | Lot 36 | PT PLN BB/BBS | DUMP TRUCK | DUMP TRUCK | 2020-11-06 15:24 | 2020-11-13 16:20 | 5033.29 | PT GEOSERVICES | 04920.00066 | 2020-11-20 | 4022 |  | 6307 | 36.23 | 18.88 | 6.41 | 8.16 | 10.06 | 29.71 | 37.79 | 27.65 | 35.17 | 0.26 |  | 0.41 | 0.45 | 42.35 | 53.87 | 3.09 | 3.93 | 0.64 | 0.81 | 1.11 | 11.02 | 14.02 | 51 | LOW | LOW | 1210 | 38.5 | 22.71 | 0.84 | 14.43 | 12.86 | 2.63 | 0.51 | 0.26 | 6.45 | 0.39 | - | 0.342 | 99.06 | 90.04 | 71.04 | 12.27 | 04920.00066 | 2020-11-20 | Moda Trucking
2020-11-01 | 610 | PT PLN BB/TDE | LL LOTTUS 03 | LL 2502 | 2020-11-13 03:45 | 2020-11-14 04:50 | 4754.62 | PT GEOSERVICES | 04920.00068 | 2020-11-14 | 3987 |  | 6332 | 37.03 | 19.41 | 5.87 | 7.51 | 9.32 | 29.79 | 38.13 | 27.31 | 34.95 | 0.22 |  | 0.35 | 0.38 | 42.02 | 53.78 | 3.1 | 3.97 | 0.73 | 0.93 | 1.27 | 11.03 | 14.12 | 51 | LOW | LOW | 1230 | 40.98 | 21.81 | 0.74 | 14.69 | 9.14 | 1.87 | 0.8 | 0.25 | 8.86 | 0.247 | - | 0.523 | 96.81 | 87.07 | 70.14 | 13.86 | 04920.00068 | 2020-11-21 | Jetty Eksisting
2020-11-01 | 611 | PT PLN BB/TDE | LL SUDIRMAN | LL 2501 | 2020-11-14 09:45 | 2020-11-15 14:20 | 4733.385 | PT GEOSERVICES | 04920.00069 | 2020-11-15 | 3934 |  | 6187 | 36.42 | 15.44 | 6.72 | 8.94 | 10.57 | 29.44 | 39.16 | 27.41 | 36.46 | 0.23 |  | 0.37 | 0.41 | 41.44 | 55.11 | 3.08 | 4.1 | 0.7 | 0.93 | 1.23 | 11.41 | 15.17 | 50 | LOW | LOW | 1230 | 45.71 | 21.9 | 0.67 | 14.17 | 7.25 | 1.72 | 0.69 | 0.26 | 6.42 | 0.153 | - | 0.438 | 99.52 | 95.48 | 85.27 | 21.44 | 04920.00069 | 2020-11-23 | Jetty Eksisting
2020-11-01 | 612 | PT PLN BB/SAE | LL PRIMA | LL 2711 | 2020-11-15 16:20 | 2020-11-17 16:20 | 5407.431 | PT GEOSERVICES | 04920.00071 | 2020-11-17 | 4027 |  | 6147 | 34.49 | 15.57 | 5.61 | 7.23 | 8.56 | 31.66 | 40.81 | 28.24 | 36.39 | 0.19 |  | 0.3 | 0.32 | 42.83 | 55.2 | 3.24 | 4.18 | 0.62 | 0.8 | 1.04 | 13.01 | 16.77 | 51 | LOW | LOW | 1210 | 38.02 | 20.58 | 1.01 | 11.69 | 17.43 | 1.64 | 0.24 | 0.35 | 7.61 | 0.07 | - | 0.54 | 96.84 | 88.36 | 72.17 | 15.37 | 04920.00071 | 2020-11-25 | Jetty Eksisting
2020-11-01 | 613 | PT PLN BB/TDE | CAPRICORN 38 | CAPRICORN 69 | 2020-11-17 18:45 | 2020-11-19 04:10 | 5290.876 | PT GEOSERVICES | 04920.00072 | 2020-11-19 | 4011 |  | 6451 | 37.82 | 16.17 | 5.18 | 6.99 | 8.34 | 29.02 | 39.13 | 27.97 | 37.71 | 0.23 |  | 0.37 | 0.4 | 42.01 | 56.64 | 3.11 | 4.19 | 0.73 | 0.99 | 1.29 | 10.91 | 14.71 | 50 | LOW | LOW | 1170 | 43.11 | 18.03 | 0.35 | 15.71 | 9.09 | 2.63 | 0.86 | 0.42 | 8.37 | 0.39 | - | 0.63 | 95.28 | 83.61 | 67.7 | 14.21 | 04920.00072 | 2020-11-27 | Jetty Eksisting
2020-11-01 | 614 | PT PLN BB/UMM | MITRA BAHARI 88 | MITRA ABADI 2588 | 2020-11-19 07:20 | 2020-11-20 21:25 | 5265.54 | PT GEOSERVICES | 04920.00073 | 2020-11-20 | 3826 |  | 6319 | 39.45 | 19.75 | 5.79 | 7.67 | 9.56 | 29.48 | 39.07 | 25.28 | 33.51 | 0.24 |  | 0.4 | 0.44 | 39.85 | 52.82 | 2.95 | 3.91 | 0.6 | 0.79 | 1.09 | 11.12 | 14.74 | 56 | LOW | LOW | 1150 | 49.42 | 25.33 | 1.07 | 8.19 | 6.8 | 1.5 | 0.62 | 0.2 | 5.51 | 0.28 | - | 0.29 | 96.2 | 87.16 | 71.22 | 11.14 | 04920.00073 | 2020-11-27 | Jetty Eksisting
2020-11-01 | Lot 37 | PT PLN BB/BBS | DUMP TRUCK | DUMP TRUCK | 2020-11-14 10:25 | 2020-11-21 14:29 | 5008.04 | PT GEOSERVICES | 04920.00074 | 2020-11-28 | 4045 |  | 6362 | 36.43 | 12.55 | 7.22 | 9.93 | 11.36 | 28.6 | 39.35 | 27.75 | 38.17 | 0.28 |  | 0.45 | 0.5 | 41.71 | 57.38 | 3.11 | 4.28 | 0.65 | 0.89 | 1.15 | 10.6 | 14.58 | 50 | LOW | LOW | 1230 | 46.47 | 17.41 | 0.16 | 9.29 | 12.81 | 2.73 | 0.45 | 0.3 | 9.51 | 0.41 | - | 0.52 | 97.75 | 88.47 | 71.43 | 18.65 | 04920.00074 | 2020-11-28 | Moda Trucking
2020-11-01 | 615 | PT PLN BB/TDE | LL MULIA | LL 2714 | 2020-11-20 23:15 | 2020-11-22 07:10 | 5499.345 | PT GEOSERVICES | 04920.00075 | 2020-11-22 | 3926 |  | 6439 | 39.02 | 15.96 | 4.57 | 6.29 | 7.49 | 29.64 | 40.83 | 26.78 | 36.89 | 0.2 |  | 0.32 | 0.35 | 41.03 | 56.52 | 3.02 | 4.16 | 0.69 | 0.95 | 1.22 | 11.48 | 15.82 | 50 | LOW | LOW | 1170 | 43.51 | 17.77 | 0.39 | 15.57 | 9.22 | 2.69 | 0.81 | 0.44 | 8.46 | 0.37 | - | 0.65 | 99.16 | 88.96 | 73.25 | 17.85 | 04920.00075 | 2020-11-30 | Jetty Eksisting
2020-11-01 | 616 | PT PLN BB/TDE | LL ROSMELY | TANJUNG PERKASA 250-01 | 2020-11-22 09:35 | 2020-11-23 13:35 | 5050.353 | PT GEOSERVICES | 04920.00076 | 2020-11-23 | 4022 |  | 6374 | 36.9 | 13.77 | 5.38 | 7.35 | 8.52 | 29.67 | 40.54 | 28.06 | 38.34 | 0.24 |  | 0.38 | 0.42 | 42.07 | 57.49 | 3.21 | 4.39 | 0.78 | 1.06 | 1.34 | 11.42 | 15.61 | 50 | LOW | LOW | 1230 | 42.37 | 18.52 | 0.34 | 15.94 | 9.07 | 2.73 | 0.8 | 0.46 | 8.36 | 0.34 | - | 0.61 | 98.24 | 92.65 | 71.25 | 13.44 | 04920.00076 | 2020-12-01 | Jetty Eksisting
2020-11-01 | 617 | PT PLN BB/GEL | MAJU DAYA 11 | MARCOPOLO 906 | 2020-11-23 15:50 | 2020-11-24 20:40 | 5010.674 | PT GEOSERVICES | 04920.00077 | 2020-11-24 | 4103 |  | 6465 | 36.54 | 14.8 | 2.96 | 3.97 | 4.66 | 30.31 | 40.7 | 30.19 | 40.53 | 0.43 |  | 0.68 | 0.71 | 43.97 | 59.03 | 3.1 | 4.16 | 0.82 | 1.1 | 1.35 | 12.19 | 16.36 | 52 | LOW | LOW | 1190 | 36.89 | 14.04 | 0.73 | 13.29 | 12.21 | 6.57 | 0.53 | 0.24 | 13.68 | 1.19 | - | 0.81 | 95.08 | 82.14 | 64.82 | 9.25 | 04920.00077 | 2020-12-02 | Jetty Eksisting
2020-11-01 | 618 | PT PLN BB/UMM | MOMENTUM 07 | MULTI 2701 | 2020-11-24 22:45 | 2020-11-26 13:40 | 5786.58 | PT GEOSERVICES | 04920.00078 | 2020-11-26 | 4038 |  | 6462 | 37.52 | 14.1 | 5.21 | 7.16 | 8.34 | 28.88 | 39.7 | 28.4 | 39.04 | 0.25 |  | 0.4 | 0.43 | 42.64 | 58.62 | 3.1 | 4.26 | 0.73 | 1 | 1.27 | 10.56 | 14.52 | 50 | LOW | LOW | 1240 | 39.03 | 18.77 | 0.91 | 11.42 | 16.39 | 2.76 | 0.55 | 0.4 | 8.22 | 0.32 | - | 0.56 | 95.22 | 81.92 | 66.37 | 16.58 | 04920.00078 | 2020-12-03 | Jetty Eksisting
2020-11-01 | 619 | PT SAMANTAKA BB | KSD 17 | KSD 38 | 2020-11-26 15:45 | 2020-11-28 09:00 | 5922.07 | PT GEOSERVICES | 04920.00079 | 2020-11-28 | 4048 |  | 6471 | 37.45 | 17.08 | 4.2 | 5.57 | 6.72 | 29.71 | 39.38 | 28.64 | 37.97 | 0.23 |  | 0.37 | 0.4 | 42.64 | 56.52 | 3.05 | 4.04 | 0.69 | 0.91 | 1.18 | 11.75 | 15.57 | 50 | LOW | LOW | 1210 | 34.39 | 23.42 | 1.12 | 14.87 | 14.51 | 2.16 | 0.57 | 0.16 | 8.01 | 0.32 | - | 0.368 | 95.63 | 82.94 | 65.85 | 11.08 | 04920.00079 | 2020-12-05 | Jetty Eksisting
2020-11-01 | 620 | PT SAMANTAKA BB | KELONG 2 | NUMBING 5 | 2020-11-28 10:35 | 2020-11-30 04:55 | 5537.418 | PT GEOSERVICES | 04920.00080 | 2020-11-30 | 3679 |  | 6219 | 40.84 | 18.1 | 4.96 | 6.86 | 8.38 | 27.83 | 38.53 | 26.37 | 36.51 | 0.18 |  | 0.31 | 0.33 | 39.27 | 54.37 | 2.81 | 3.89 | 0.64 | 0.88 | 1.17 | 11.3 | 15.65 | 50 | LOW | LOW | 1210 | 39.26 | 23.36 | 0.89 | 13.87 | 11.18 | 1.86 | 0.61 | 0.27 | 7.51 | 0.25 | - | 0.55 | 95.8 | 82.38 | 62.75 | 7.97 | 04920.00080 | 2020-12-08 | Jetty Eksisting
2020-11-01 | Lot 38 | PT PLN BB/BBS | DUMP TRUCK | DUMP TRUCK | 2020-11-21 14:06 | 2020-11-30 16:47 | 5030.35 | PT GEOSERVICES | 04920.00081 | 2020-12-08 | 4060 |  | 6437 | 36.93 | 13.8 | 5.92 | 8.09 | 9.39 | 28.97 | 39.59 | 28.18 | 38.52 | 0.28 |  | 0.44 | 0.49 | 42.59 | 58.21 | 3.11 | 4.25 | 0.7 | 0.96 | 1.23 | 10.47 | 14.31 | 51 | LOW | LOW | 1230 | 45.92 | 17.19 | 0.19 | 10.03 | 12.1 | 2.63 | 0.46 | 0.35 | 9.59 | 0.47 | - | 0.52 | 97.78 | 84.09 | 60.96 | 12.92 | 04920.00081 | 2020-12-08 | Moda Trucking
2020-12-01 | 621 | PT PLN BB/GEL | MEGA DAYA 43 | NAP 2701 | 2020-11-30 06:45 | 2020-12-01 17:50 | 5144.113 | PT GEOSERVICES | 04920.00082 | 2020-12-01 | 4156 |  | 6386 | 34.92 | 15.46 | 4.62 | 6 | 7.1 | 31.3 | 40.66 | 29.16 | 37.88 | 0.36 |  | 0.56 | 0.6 | 43.87 | 56.99 | 3.19 | 4.14 | 0.69 | 0.89 | 1.13 | 12.36 | 16.05 | 51 | LOW | LOW | 1190 | 36.67 | 13.91 | 0.72 | 13.52 | 11.52 | 7.09 | 0.53 | 0.21 | 13.77 | 1.15 | - | 0.82 | 95.44 | 86.69 | 70.25 | 12.9 | 04920.00082 | 2020-12-08 | Jetty Eksisting
2020-12-01 | 622 | PT PLN BB/UMM | BOJOMA 01 | FLY POWER 2705 | 2020-12-01 19:55 | 2020-12-03 10:35 | 5229.526 | PT GEOSERVICES | 04920.00083 | 2020-12-03 | 3818 |  | 6356 | 39.93 | 17.19 | 4.14 | 5.71 | 6.9 | 29.73 | 40.98 | 26.2 | 36.12 | 0.16 |  | 0.27 | 0.29 | 40.33 | 55.6 | 3 | 4.13 | 0.61 | 0.84 | 1.09 | 11.83 | 16.31 | 51 | LOW | LOW | 1170 | 48.41 | 25.42 | 1.08 | 8.79 | 7.04 | 1.55 | 0.73 | 0.24 | 5.69 | 0.25 | - | 0.27 | 95.33 | 85.9 | 70.37 | 12.44 | 04920.00083 | 2020-12-10 | Jetty Eksisting
2020-12-01 | 623 | PT PLN BB/TDE | LL ANACONDA | LL 2509 | 2020-12-03 12:20 | 2020-12-04 15:20 | 4570.836 | PT GEOSERVICES | 04920.00084 | 2020-12-04 | 3807 |  | 6403 | 40.55 | 17.87 | 3.68 | 5.08 | 6.19 | 29.9 | 41.3 | 25.88 | 35.75 | 0.14 |  | 0.24 | 0.26 | 40.16 | 55.48 | 3.01 | 4.16 | 0.62 | 0.85 | 1.1 | 11.84 | 16.36 | 55 | LOW | LOW | 1160 | 43.36 | 17.83 | 0.34 | 15.64 | 8.59 | 2.78 | 0.82 | 0.44 | 8.46 | 0.39 | - | 0.66 | 97.61 | 86.51 | 71.53 | 15.23 | 04920.00084 | 2020-12-11 | Jetty Eksisting
2020-12-01 | 624 | PT PLN BB/TDE | LL LOTTUS 03 | LL 2502 | 2020-12-04 17:35 | 2020-12-05 22:00 | 4827.667 | PT GEOSERVICES | 04920.00085 | 2020-12-05 | 3874 |  | 6422 | 39.67 | 16.63 | 4.19 | 5.79 | 6.94 | 29.68 | 41.02 | 26.46 | 36.56 | 0.24 |  | 0.4 | 0.43 | 41.11 | 56.81 | 2.99 | 4.13 | 0.69 | 0.96 | 1.24 | 11.11 | 15.35 | 52 | LOW | LOW | 1210 | 42.37 | 18.22 | 0.35 | 15.39 | 9.58 | 2.73 | 0.87 | 0.44 | 8.58 | 0.33 | - | 0.63 | 98.95 | 91.86 | 77.46 | 14.99 | 04920.00085 | 2020-12-12 | Jetty Eksisting
2020-12-01 | Lot 39 | PT PLN BB/BBS | DUMP TRUCK | DUMP TRUCK | 2020-12-01 11:12 | 2020-12-07 10:28 | 5034.08 | PT GEOSERVICES | 04920.00086 | 2020-12-15 | 4238 |  | 6632 | 36.09 | 11.02 | 5.93 | 8.26 | 9.28 | 28.54 | 39.73 | 29.44 | 40.99 | 0.3 |  | 0.47 | 0.52 | 44.49 | 61.94 | 3.25 | 4.52 | 0.78 | 1.09 | 1.35 | 9.16 | 12.75 | 50 | LOW | LOW | 1220 | 46.24 | 17.51 | 0.19 | 9.17 | 12.24 | 2.78 | 0.41 | 0.38 | 9.67 | 0.46 | - | 0.53 | 96.92 | 89.44 | 72.68 | 21.89 | 04920.00086 | 2020-12-14 | Moda Trucking
2020-12-01 | 625 | PT PLN BB/SAE | MEGA DAYA 27 | MARCOPOLO 2528 | 2020-12-05 23:55 | 2020-12-08 22:00 | 5326.405 | PT GEOSERVICES | 04920.00087 | 2020-12-08 | 3555 |  | 6004 | 40.78 | 16.05 | 6.62 | 9.39 | 11.19 | 28.23 | 40.02 | 24.37 | 34.54 | 0.15 |  | 0.25 | 0.28 | 38.16 | 54.09 | 2.91 | 4.12 | 0.56 | 0.79 | 1.06 | 10.83 | 15.35 | 50 | LOW | LOW | 1220 | 43.23 | 21.11 | 0.65 | 15.86 | 8.09 | 2.04 | 0.66 | 0.22 | 6.68 | 0.12 | - | 0.54 | 97.39 | 88.19 | 68.97 | 10.85 | 04920.00087 | 2020-12-15 | Jetty Eksisting
2020-12-01 | Lot 40 | PT PLN BB/BBS | DUMP TRUCK | DUMP TRUCK | 2020-12-07 09:43 | 2020-12-09 11:05 | 5002.84 | PT GEOSERVICES | 04920.00088 | 2020-12-16 | 4107 |  | 6355 | 35.37 | 16.02 | 7.51 | 9.76 | 11.62 | 29.05 | 37.75 | 28.07 | 36.47 | 0.36 |  | 0.56 | 0.63 | 43.46 | 56.47 | 3.19 | 4.14 | 0.69 | 0.9 | 1.21 | 9.42 | 12.24 | 51 | LOW | LOW | 1230 | 38.4 | 18.77 | 1.34 | 15.91 | 11.03 | 2.86 | 0.76 | 0.33 | 9.71 | 0.36 | - | 0.6 | 97.53 | 89.1 | 73.8 | 19.64 | 04920.00088 | 2020-12-16 | Moda Trucking
2020-12-01 | 626 | PT SAMANTAKA BB | SINAR ABADI 128 | TANJUNG GEMILANG 250 | 2020-12-09 00:05 | 2020-12-11 12:00 | 5417.363 | PT GEOSERVICES | 04920.00089 | 2020-12-11 | 3946 |  | 6338 | 37.74 | 14.71 | 4.85 | 6.65 | 7.8 | 29.69 | 40.67 | 27.72 | 37.97 | 0.19 |  | 0.3 | 0.33 | 41.61 | 57 | 3.03 | 4.15 | 0.66 | 0.91 | 1.16 | 11.91 | 16.32 | 50 | LOW | LOW | 1170 | 39.59 | 23.77 | 0.84 | 13.84 | 11.01 | 1.81 | 0.66 | 0.26 | 7.21 | 0.23 | - | 0.54 | 95.98 | 84.69 | 65.24 | 9.54 | 04920.00089 | 2020-12-18 | Jetty Eksisting
2020-12-01 | 627 | PT PLN BB/TDE | MEGA DAYA 25 | MARCOPOLO 902 | 2020-12-11 15:40 | 2020-12-12 20:50 | 4895.885 | PT GEOSERVICES | 04920.00090 | 2020-12-12 | 4167 |  | 6503 | 35.92 | 15.48 | 3.28 | 4.32 | 5.11 | 31.69 | 41.8 | 29.11 | 38.4 | 0.31 |  | 0.49 | 0.51 | 44.24 | 58.35 | 3.22 | 4.25 | 0.68 | 0.9 | 1.12 | 12.35 | 16.29 | 55 | LOW | LOW | 1160 | 37.02 | 13.64 | 0.74 | 13.51 | 11.54 | 6.31 | 0.5 | 0.23 | 13.79 | 1.14 | - | 0.82 | 95.37 | 84.45 | 68.44 | 12.93 | 04920.00090 | 2020-12-18 | Jetty Eksisting
2020-12-01 | 628 | PT PLN BB/TDE | SOL 1008 | CAPRICORN 39 | 2020-12-12 23:05 | 2020-12-14 04:10 | 4992.965 | PT GEOSERVICES | 04920.00091 | 2020-12-14 | 4064 |  | 6470 | 37.19 | 14.75 | 4.84 | 6.57 | 7.71 | 29.48 | 40.01 | 28.49 | 38.67 | 0.29 |  | 0.46 | 0.5 | 42.86 | 58.17 | 3.15 | 4.27 | 0.78 | 1.06 | 1.35 | 10.9 | 14.79 | 50 | LOW | LOW | 1250 | 43.37 | 18.62 | 0.38 | 15.41 | 8.7 | 2.63 | 0.81 | 0.44 | 8.64 | 0.33 | - | 0.65 | 98.62 | 92.47 | 81.08 | 21.85 | 04920.00091 | 2020-12-21 | Jetty Eksisting
2020-12-01 | Lot 42 | PT PLN BB/BBS | DUMP TRUCK | DUMP TRUCK | 2020-12-09 09:42 | 2020-12-14 15:42 | 5092.84 | PT GEOSERVICES | 04920.00092 | 2020-12-22 | 4239 |  | 6670 | 36.45 | 14.3 | 5.8 | 7.82 | 9.12 | 28.26 | 38.11 | 29.49 | 39.77 | 0.29 |  | 0.46 | 0.5 | 44.51 | 60.03 | 3.29 | 4.43 | 0.78 | 1.05 | 1.35 | 8.88 | 11.98 | 50 | LOW | LOW | 1210 | 46.41 | 17.84 | 0.18 | 9.29 | 12.19 | 2.72 | 0.45 | 0.32 | 9.59 | 0.46 | - | 0.51 | 97.86 | 90.06 | 74.44 | 19.85 | 04920.00092 | 2020-12-22 | Moda Trucking
2020-12-01 | 629 | PT PLN BB/TDE | CAPRICORN 38 | CAPRICORN 69 | 2020-12-14 07:30 | 2020-12-15 15:25 | 5238.457 | PT GEOSERVICES | 04920.00093 | 2020-12-15 | 3946 |  | 6350 | 37.86 | 15.51 | 5.07 | 6.9 | 8.17 | 29.68 | 40.35 | 27.39 | 37.24 | 0.23 |  | 0.37 | 0.4 | 41.8 | 56.84 | 3.13 | 4.25 | 0.71 | 0.96 | 1.24 | 11.2 | 15.23 | 50 | LOW | LOW | 1198 | 43.37 | 18.43 | 0.35 | 15.61 | 8.69 | 2.61 | 0.85 | 0.44 | 8.57 | 0.33 | - | 0.68 | 96.65 | 88.25 | 75.97 | 20.25 | 04920.00093 | 2020-12-22 | Jetty Eksisting
2020-12-01 | Lot 41 | PT SAMANTAKA BB | DUMP TRUCK | DUMP TRUCK | 2020-12-07 14:30 | 2020-12-16 14:25 | 5017.99 | PT GEOSERVICES | 04920.00094 | 2020-12-23 | 4043 |  | 6478 | 37.59 | 15.35 | 4 | 5.42 | 6.4 | 29.06 | 39.42 | 29.35 | 39.81 | 0.24 |  | 0.38 | 0.4 | 42.95 | 58.26 | 3.13 | 4.25 | 0.69 | 0.94 | 1.19 | 11.4 | 15.46 | 50 | LOW | LOW | 1190 | 38.63 | 23.97 | 0.81 | 14.32 | 11.03 | 1.89 | 0.65 | 0.27 | 7.21 | 0.23 | - | 0.57 | 95.5 | 86.42 | 71.76 | 18.44 | 04920.00094 | 2020-12-23 | Moda Trucking
2020-12-01 | 630 | PT PLN BB/TDE | LL MULIA | TANJUNG PERKASA 250-01 | 2020-12-15 17:10 | 2020-12-17 04:30 | 5105.806 | PT GEOSERVICES | 04920.00095 | 2020-12-17 | 3869 |  | 6399 | 39.54 | 15.49 | 4.44 | 6.2 | 7.34 | 29.4 | 41.1 | 26.62 | 37.21 | 0.19 |  | 0.32 | 0.34 | 40.85 | 57.1 | 3.08 | 4.31 | 0.67 | 0.93 | 1.19 | 11.23 | 15.7 | 51 | LOW | LOW | 1170 | 43.46 | 18.23 | 0.35 | 15.69 | 8.67 | 2.67 | 0.82 | 0.44 | 8.57 | 0.34 | - | 0.65 | 96.56 | 86.16 | 71.35 | 18.18 | 04920.00095 | 2020-12-24 | Jetty Eksisting
2020-12-01 | Lot 43 | PT PLN BB/BBS | DUMP TRUCK | DUMP TRUCK | 2020-12-14 15:25 | 2020-12-19 15:00 | 4949.61 | PT GEOSERVICES | 04920.00096 | 2020-12-26 | 4135 |  | 6612 | 37.47 | 13.1 | 5.48 | 7.62 | 8.77 | 28.72 | 39.91 | 28.33 | 39.37 | 0.24 |  | 0.39 | 0.43 | 42.94 | 59.67 | 3.07 | 4.26 | 0.68 | 0.95 | 1.2 | 10.12 | 14.06 | 53 | LOW | LOW | 1180 | 39.51 | 24.02 | 1.14 | 13.09 | 12.37 | 2.21 | 0.59 | 0.16 | 5.64 | 0.31 | - | 0.34 | 98.77 | 90.75 | 75.25 | 20.95 | 04920.00096 | 2020-12-26 | Moda Trucking
2020-12-01 | Lot 44 | PT SAMANTAKA BB | DUMP TRUCK | DUMP TRUCK | 2020-12-16 15:19 | 2020-12-23 11:37 | 5305.2 | PT GEOSERVICES | 04920.00097 | 2020-12-30 | 4060 |  | 6481 | 37.36 | 14.26 | 4.9 | 6.71 | 7.83 | 29.74 | 40.71 | 28 | 38.32 | 0.26 |  | 0.41 | 0.44 | 42.61 | 58.32 | 3.06 | 4.19 | 0.69 | 0.94 | 1.19 | 11.13 | 15.23 | 51 | LOW | LOW | 1230 | 39.17 | 22.93 | 0.84 | 14.07 | 11.24 | 1.81 | 0.67 | 0.26 | 7.69 | 0.29 | - | 0.54 | 96.45 | 85.85 | 68.85 | 19.97 | 04920.00097 | 2020-12-30 | Moda Trucking
2020-12-01 | 631 | PT PLN BB/TDE | LL LEXXUS 03 | LL 2518 | 2020-12-23 13:25 | 2020-12-24 06:45 | 4086.481 | PT GEOSERVICES | 04920.00098 | 2020-12-24 | 3881 |  | 6066 | 36.02 | 14.51 | 8.19 | 10.95 | 12.81 | 28.97 | 38.71 | 26.81 | 35.83 | 0.26 |  | 0.41 | 0.47 | 41.21 | 55.06 | 3.01 | 4.02 | 0.73 | 0.98 | 1.31 | 10.57 | 14.13 | 50 | LOW | LOW | 1190 | 35.41 | 20.85 | 1.14 | 12.34 | 15.93 | 2.64 | 0.92 | 0.27 | 9.17 | 0.45 | - | 0.46 | 98.71 | 90.9 | 74.72 | 19.36 | 04920.00098 | 2020-12-31 | Jetty Eksisting
2021-01-01 | 632 | PT PLN BB/GEL | MEGA DAYA 57 | MARCOPOLO 906 | 2020-12-31 13:25 | 2021-01-02 05:10 | 5051.251 | PT GEOSERVICES | 04921.00001 | 2021-01-02 | 4142 |  | 6410 | 35.38 | 17.04 | 3.82 | 4.91 | 5.92 | 31.46 | 40.39 | 29.33 | 37.66 | 0.43 |  | 0.66 | 0.7 | 44.38 | 56.98 | 3.28 | 4.21 | 0.69 | 0.88 | 1.13 | 12.02 | 15.43 | 59 | LOW | LOW | 1170 | 37.36 | 14.02 | 0.72 | 13.41 | 11.61 | 6.27 | 0.52 | 0.24 | 13.87 | 1.143 | - | 0.821 | 95.27 | 82.44 | 65.85 | 10.24 | 04921.00001 | 2021-01-08 | Jetty Eksisting
2021-01-01 | 633 | PT PLN BB/UMM | MOMENTUM 07 | MULTI 2701 | 2021-01-03 12:30 | 2021-01-05 10:55 | 5876.118 | PT GEOSERVICES | 04921.00002 | 2021-01-05 | 4037 |  | 6476 | 37.66 | 14.48 | 4.4 | 6.03 | 7.05 | 29.97 | 41.12 | 27.97 | 38.37 | 0.19 |  | 0.3 | 0.33 | 42.72 | 58.61 | 3.19 | 4.38 | 0.58 | 0.8 | 1.01 | 11.26 | 15.44 | 50 | LOW | MEDIUM | 1210 | 39.45 | 18.93 | 0.92 | 11.67 | 16.5 | 2.83 | 0.56 | 0.4 | 8.1 | 0.36 | - | 0.54 | 96.07 | 85.51 | 66.55 | 9.8 | 04921.00002 | 2021-01-12 | Jetty Eksisting
2021-01-01 | Lot 45 | PT PLN BB/BBS | DUMP TRUCK | DUMP TRUCK | 2021-01-04 10:33 | 2021-01-09 14:41 | 5030.98 | PT GEOSERVICES | 04921.00003 | 2021-01-16 | 4103 |  | 6494 | 36.82 | 12.11 | 6.73 | 9.36 | 10.65 | 27.94 | 38.87 | 28.51 | 39.66 | 0.3 |  | 0.48 | 0.53 | 42.41 | 58.99 | 3.05 | 4.24 | 0.66 | 0.92 | 1.17 | 10.04 | 13.96 | 58 | LOW | LOW | 1210 | 45.74 | 17.41 | 0.19 | 10.43 | 11.97 | 2.63 | 0.46 | 0.33 | 9.58 | 0.43 | - | 0.51 | 98.27 | 89.8 | 71.85 | 21.06 | 04921.00003 | 2021-01-16 | Moda Trucking
2021-01-01 | 634 | PT PLN BB/TDE | LL DJU MING | LL 2713 | 2021-01-10 10:10 | 2021-01-12 06:25 | 5480.614 | PT GEOSERVICES | 04921.00004 | 2021-01-12 | 3869 |  | 6314 | 38.73 | 15.87 | 5.72 | 7.86 | 9.34 | 29.07 | 39.92 | 26.47 | 36.35 | 0.22 |  | 0.36 | 0.39 | 41.09 | 56.42 | 2.93 | 4.03 | 0.68 | 0.94 | 1.23 | 10.62 | 14.58 | 56 | LOW | MEDIUM | 1210 | 41.87 | 18.13 | 0.35 | 15.93 | 10.24 | 2.87 | 0.77 | 0.42 | 8.37 | 0.34 | - | 0.64 | 97.39 | 85.92 | 71.57 | 15.44 | 04921.00004 | 2021-01-19 | Jetty Eksisting
2021-01-01 | 635 | PT PLN BB/TDE | SINAR ABADI 128 | TANJUNG GEMILANG 250 | 2021-01-12 08:40 | 2021-01-14 07:00 | 5549.309 | PT GEOSERVICES | 04921.00005 | 2021-01-12 | 3926 |  | 6279 | 37.47 | 14.27 | 6.28 | 8.61 | 10.04 | 28.87 | 39.58 | 27.38 | 37.54 | 0.22 |  | 0.35 | 0.39 | 41.89 | 57.43 | 2.99 | 4.1 | 0.73 | 1 | 1.3 | 10.42 | 14.29 | 57 | LOW | LOW | 1230 | 43.11 | 17.64 | 0.34 | 15.91 | 9.62 | 2.6 | 0.84 | 0.42 | 8.37 | 0.31 | - | 0.65 | 98.94 | 89.18 | 73.03 | 13.85 | 04921.00005 | 2021-01-21 | Jetty Eksisting
2021-01-01 | 636 | PT PLN BB/UMM | MITRA BAHARI 88 | MITRA ABADI 2588 | 2021-01-14 09:30 | 2021-01-16 06:00 | 5270.394 | PT GEOSERVICES | 04921.00006 | 2021-01-14 | 4056 |  | 6418 | 36.8 | 15.82 | 5.87 | 7.82 | 9.29 | 30.2 | 40.23 | 27.13 | 36.13 | 0.2 |  | 0.31 | 0.34 | 42.65 | 56.81 | 3.18 | 4.23 | 0.56 | 0.74 | 0.97 | 10.75 | 14.32 | 59 | LOW | MEDIUM | 1170 | 38.14 | 20.73 | 0.9 | 11.08 | 13.55 | 3.51 | 0.48 | 0.96 | 9.78 | 0.347 | - | 0.591 | 95.76 | 97.48 | 72.62 | 19.26 | 04921.00006 | 2021-01-23 | Jetty Eksisting
2021-01-01 | 637 | PT PLN BB/TDE | LL LEXXUS | LL 2507 | 2021-01-16 08:50 | 2021-01-17 17:35 | 4690.925 | PT GEOSERVICES | 04921.00007 | 2021-01-17 | 4060 |  | 6511 | 37.64 | 14.71 | 4.73 | 6.47 | 7.59 | 30.19 | 41.29 | 27.44 | 37.53 | 0.18 |  | 0.29 | 0.32 | 42.77 | 58.5 | 3.15 | 4.31 | 0.72 | 0.99 | 1.26 | 10.8 | 14.77 | 54 | LOW | MEDIUM | 1210 | 33.15 | 23.15 | 0.66 | 15.6 | 16.33 | 3.25 | 0.61 | 0.73 | 5.48 | 0.157 | - | 0.931 | 96.6 | 87 | 72.85 | 19.21 | 04921.00007 | 2021-01-25 | Jetty Eksisting
2021-01-01 | 638 | PT PLN BB/UMM | BOJOMA 01 | FLY POWER 2705 | 2021-01-17 19:25 | 2021-01-19 17:15 | 5353.658 | PT GEOSERVICES | 04921.00008 | 2021-01-19 | 4078 |  | 6480 | 37.07 | 13.64 | 4.81 | 6.6 | 7.64 | 29.99 | 41.16 | 28.13 | 38.6 | 0.17 |  | 0.27 | 0.29 | 42.93 | 58.92 | 3.14 | 4.31 | 0.59 | 0.81 | 1.02 | 11.29 | 15.49 | 52 | LOW | MEDIUM | 1210 | 39.27 | 19.04 | 0.9 | 11.58 | 16.43 | 2.94 | 0.51 | 0.43 | 7.98 | 0.349 | - | 0.539 | 96.67 | 86.98 | 71.43 | 14.85 | 04921.00008 | 2021-01-27 | Jetty Eksisting
2021-01-01 | Lot 46 | PT PLN BB/BBS | DUMP TRUCK | DUMP TRUCK | 2021-01-13 09:48 | 2021-01-23 11:00 | 5194.37 | PT GEOSERVICES | 04921.00009 | 2021-01-30 | 4142 |  | 6500 | 36.27 | 12.32 | 6.53 | 8.99 | 10.25 | 28.36 | 39.02 | 28.83 | 39.67 | 0.28 |  | 0.43 | 0.48 | 42.75 | 58.81 | 3.13 | 4.31 | 0.68 | 0.93 | 1.18 | 10.36 | 14.26 | 51 | LOW | LOW | 1210 | 45.42 | 17.25 | 0.18 | 10.72 | 12.16 | 2.98 | 0.42 | 0.34 | 9.36 | 0.427 | - | 0.516 | 98.45 | 89.46 | 70.8 | 19.9 | 04921.00009 | 2021-01-30 | Moda Trucking
2021-01-01 | 639 | PT PLN BB/GEL | MEGA DAYA 43 | MARCOPOLO 902 | 2021-01-28 14:50 | 2021-01-30 14:25 | 4858.998 | PT GEOSERVICES | 04921.00010 | 2021-01-30 | 4170 |  | 6508 | 35.93 | 16.03 | 4.27 | 5.59 | 6.66 | 30.56 | 40.05 | 29.25 | 38.33 | 0.32 |  | 0.5 | 0.54 | 43.58 | 57.12 | 3.3 | 4.32 | 0.75 | 0.98 | 1.25 | 11.86 | 15.54 | 52 | LOW | LOW | 1160 | 37.82 | 14.51 | 0.7 | 13.13 | 11.76 | 6.34 | 0.49 | 0.22 | 13.78 | 1.137 | - | 0.829 | 95.11 | 84.96 | 70.43 | 14.33 | 04921.00010 | 2021-02-06 | Jetty Eksisting
2021-02-01 | 640 | PT PLN BB/UMM | MITRA BAHARI 88 | MITRA ABADI 2588 | 2021-01-30 16:40 | 2021-02-01 01:45 | 5310 | PT GEOSERVICES | 04921.00011 | 2021-02-01 | 3973 |  | 6391 | 37.83 | 16.1 | 5.13 | 6.92 | 8.25 | 29.72 | 40.11 | 27.32 | 36.87 | 0.19 |  | 0.31 | 0.34 | 42.04 | 56.73 | 3.19 | 4.31 | 0.61 | 0.82 | 1.07 | 11.01 | 14.86 | 51 | LOW | MEDIUM | 1170 | 39.92 | 18.72 | 0.9 | 12.03 | 15.98 | 2.86 | 0.51 | 0.42 | 7.97 | 0.358 | - | 0.543 | 96.42 | 87.17 | 72.68 | 15.4 | 04921.00011 | 2021-02-08 | Jetty Eksisting
2021-02-01 | 641 | PT PLN BB/TDE | LL ROSMELY | LL 2714 | 2021-02-04 23:30 | 2021-02-06 13:55 | 5396.518 | PT GEOSERVICES | 04921.00012 | 2021-02-06 | 3921 |  | 6476 | 39.45 | 15.25 | 4.03 | 5.64 | 6.65 | 29.58 | 41.4 | 26.94 | 37.71 | 0.17 |  | 0.28 | 0.3 | 41.11 | 57.54 | 3.1 | 4.34 | 0.69 | 0.96 | 1.21 | 11.45 | 16.03 | 52 | LOW | MEDIUM | 1160 | 33.74 | 23.26 | 0.64 | 15.51 | 16.27 | 3.34 | 0.58 | 0.75 | 5.39 | 0.156 | - | 0.937 | 97.85 | 89.27 | 72.75 | 18.23 | 04921.00012 | 2021-02-13 | Jetty Eksisting
2021-02-01 | 642 | PT PLN BB/UMM | MOMENTUM 07 | MULTI 2701 | 2021-02-08 14:40 | 2021-02-10 07:10 | 5825.045 | PT GEOSERVICES | 04921.00013 | 2021-02-10 | 3752 |  | 6257 | 40.03 | 18.23 | 5.13 | 6.99 | 8.55 | 28.93 | 39.44 | 25.92 | 35.34 | 0.19 |  | 0.32 | 0.35 | 39.88 | 54.38 | 3.25 | 4.43 | 0.59 | 0.8 | 1.07 | 10.93 | 14.91 | 53 | LOW | LOW | 1210 | 48.36 | 17.63 | 0.58 | 13.51 | 7.07 | 2.31 | 0.53 | 0.47 | 8.16 | 0.295 | - | 0.522 | 96.51 | 85.45 | 69.53 | 11.86 | 04921.00013 | 2021-02-17 | Jetty Eksisting
2021-02-01 | 643 | PT PLN BB/TDE | LL LOTTUS 02 | LL 2501 | 2021-02-10 10:10 | 2021-02-11 22:00 | 4748.674 | PT GEOSERVICES | 04921.00014 | 2021-02-11 | 3940 |  | 6313 | 37.59 | 15.1 | 5.75 | 7.82 | 9.21 | 29.1 | 39.58 | 27.57 | 37.5 | 0.25 |  | 0.4 | 0.44 | 40.96 | 55.72 | 3.23 | 4.39 | 0.6 | 0.82 | 1.06 | 11.62 | 15.81 | 51 | LOW | LOW | 1210 | 44.71 | 18.16 | 0.43 | 15.24 | 8.57 | 2.58 | 0.81 | 0.41 | 8.33 | 0.37 | - | 0.66 | 97.07 | 88.14 | 74.72 | 18.57 | 04921.00014 | 2021-02-18 | Jetty Eksisting
2021-02-01 | 644 | PT PLN BB/UMM | MITRA BAHARI 88 | MITRA ABADI 2588 | 2021-02-14 06:00 | 2021-02-15 12:50 | 5219.867 | PT GEOSERVICES | 04921.00015 | 2021-02-15 | 4054 |  | 6520 | 37.82 | 15.48 | 4.36 | 5.93 | 7.02 | 30.17 | 41.01 | 27.65 | 37.58 | 0.22 |  | 0.35 | 0.38 | 42.63 | 57.95 | 3.21 | 4.37 | 0.79 | 1.07 | 1.36 | 10.96 | 14.9 | 51 | LOW | MEDIUM | 1170 | 50.47 | 17.57 | 0.67 | 9.46 | 11.14 | 2.31 | 0.49 | 0.75 | 5.57 | 0.21 | - | 0.45 | 96.07 | 87.52 | 73.56 | 17.26 | 04921.00015 | 2021-02-23 | Jetty Eksisting
2021-02-01 | Lot 47 | PT SAMANTAKA BB | DUMP TRUCK | DUMP TRUCK | 2021-01-12 12:12 | 2021-02-16 11:30 | 5006.02 | PT GEOSERVICES | 04921.00016 | 2021-02-23 | 4010 |  | 6431 | 37.65 | 14.27 | 4.72 | 6.49 | 7.57 | 29.64 | 40.75 | 27.99 | 38.49 | 0.25 |  | 0.41 | 0.44 | 42.29 | 58.15 | 3.19 | 4.38 | 0.68 | 0.94 | 1.19 | 11.21 | 15.42 | 53 | LOW | LOW | 1160 | 40.05 | 22.76 | 0.85 | 13.85 | 11.34 | 1.75 | 0.69 | 0.24 | 7.48 | 0.293 | - | 0.562 | 98.56 | 89.14 | 73.37 | 15.85 | 04921.00016 | 2021-02-23 | Moda Trucking
2021-02-01 | Lot 48 | PT PLN BB/BBS | DUMP TRUCK | DUMP TRUCK | 2021-02-04 11:25 | 2021-02-20 11:57 | 5054.85 | PT GEOSERVICES | 04921.00017 | 2021-02-27 | 4157 |  | 6503 | 36.07 | 11.75 | 6.76 | 9.33 | 10.57 | 28.39 | 39.19 | 28.78 | 39.73 | 0.28 |  | 0.43 | 0.48 | 43.21 | 59.65 | 3.34 | 4.61 | 0.7 | 0.97 | 1.23 | 9.64 | 13.31 | 50 | LOW | LOW | 1210 | 42.15 | 19.61 | 0.7 | 13.64 | 11.85 | 2.83 | 0.71 | 0.31 | 8.16 | 0.25 | - | 0.41 | 98.26 | 87.91 | 68.13 | 18.97 | 04921.00017 | 2021-02-27 | Moda Trucking
2021-02-01 | Lot 49 | PT SAMANTAKA BB | DUMP TRUCK | DUMP TRUCK | 2021-02-16 10:53 | 2021-02-22 10:15 | 5015.89 | PT GEOSERVICES | 04921.00018 | 2021-03-01 | 3970 |  | 6392 | 37.89 | 14.78 | 4.54 | 6.23 | 7.31 | 29.89 | 41.01 | 27.68 | 37.98 | 0.23 |  | 0.38 | 0.41 | 41.97 | 57.58 | 3.1 | 4.26 | 0.69 | 0.94 | 1.19 | 11.58 | 15.89 | 55 | LOW | LOW | 1170 | 41.12 | 21.96 | 0.81 | 13.76 | 11.52 | 1.78 | 0.71 | 0.26 | 7.52 | 0.285 | - | 0.547 | 98.04 | 91.2 | 74.88 | 18.16 | 04921.00018 | 2021-03-01 | Moda Trucking
2021-02-01 | Lot 51 | PT SAMANTAKA BB | DUMP TRUCK | DUMP TRUCK | 2021-02-22 09:30 | 2021-02-27 10:15 | 5010.47 | PT GEOSERVICES | 04921.00019 | 2021-03-05 | 4015 |  | 6419 | 37.46 | 14.49 | 4.51 | 6.17 | 7.22 | 29.85 | 40.82 | 28.17 | 38.52 | 0.21 |  | 0.34 | 0.37 | 42.79 | 58.51 | 3.17 | 4.33 | 0.69 | 0.94 | 1.18 | 11.17 | 15.27 | 50 | LOW | LOW | 1200 | 42.09 | 20.71 | 0.85 | 13.63 | 11.48 | 1.69 | 0.76 | 0.23 | 7.61 | 0.26 | - | 0.558 | 96.19 | 85.41 | 67.89 | 14.54 | 04921.00019 | 2021-03-05 | Moda Trucking
2021-02-01 | 645 | PT PLN BB/UMM | MITRA BAHARI 88 | MITRA ABADI 2588 | 2021-02-27 16:10 | 2021-02-28 15:15 | 5336.646 | PT GEOSERVICES | 04921.00020 | 2021-02-28 | 4094 |  | 6563 | 37.62 | 14.67 | 4.19 | 5.73 | 6.72 | 30.17 | 41.27 | 28.02 | 38.33 | 0.18 |  | 0.29 | 0.31 | 42.58 | 58.24 | 3.2 | 4.38 | 0.63 | 0.86 | 1.08 | 11.6 | 15.87 | 50 | LOW | MEDIUM | 1210 | 35.76 | 22.83 | 0.98 | 10.79 | 13.6 | 3.52 | 0.44 | 0.94 | 9.7 | 0.345 | - | 0.61 | 95.9 | 86.29 | 72.53 | 19.76 | 04921.00020 | 2021-03-06 | Jetty Eksisting
2021-03-01 | Lot 50 | PT PLN BB/BBS | DUMP TRUCK | DUMP TRUCK | 2021-02-20 13:25 | 2021-03-01 17:25 | 5010.38 | PT GEOSERVICES | 04921.00021 | 2021-03-08 | 4056 |  | 6335 | 35.97 | 11.78 | 7.38 | 10.17 | 11.53 | 28.31 | 39.01 | 28.34 | 39.04 | 0.36 |  | 0.56 | 0.63 | 42.47 | 58.52 | 3.19 | 4.39 | 0.68 | 0.94 | 1.2 | 9.95 | 13.71 | 51 | LOW | LOW | 1210 | 43.28 | 18.77 | 0.75 | 13.52 | 11.73 | 2.86 | 0.69 | 0.28 | 7.94 | 0.261 | - | 0.43 | 98.58 | 85.59 | 64.03 | 17.21 | 04921.00021 | 2021-03-08 | Moda Trucking
2021-03-01 | Lot 53 | PT PLN BB/BBS | DUMP TRUCK | DUMP TRUCK | 2021-03-01 17:00 | 2021-03-09 15:30 | 5022.95 | PT GEOSERVICES | 04921.00022 | 2021-03-16 | 4111 |  | 6430 | 36.06 | 11.9 | 7.29 | 10.05 | 11.41 | 28.23 | 38.89 | 28.42 | 39.16 | 0.33 |  | 0.51 | 0.58 | 42.6 | 58.7 | 3.17 | 4.37 | 0.7 | 0.97 | 1.24 | 9.84 | 13.56 | 52 | LOW | LOW | 1230 | 43.02 | 23.5 | 0.89 | 13.63 | 8.15 | 2.3 | 1.01 | 0.3 | 6.89 | 0.07 | - | 0.411 | 98.93 | 88.72 | 72.74 | 19.98 | 04921.00022 | 2021-03-16 | Moda Trucking
2021-03-01 | Lot 52 | PT SAMANTAKA BB | DUMP TRUCK | DUMP TRUCK | 2021-02-27 09:50 | 2021-03-09 18:10 | 5210.09 | PT GEOSERVICES | 04921.00023 | 2021-03-16 | 4027 |  | 6476 | 37.82 | 18.24 | 4.55 | 5.98 | 7.31 | 30.13 | 39.62 | 27.5 | 36.16 | 0.23 |  | 0.37 | 1.19 | 41.83 | 55 | 3.19 | 4.19 | 0.68 | 0.9 | 1.19 | 11.7 | 15.39 | 50 | LOW | LOW | 1200 | 41.21 | 18.29 | 0.69 | 13.3 | 14.08 | 3.15 | 0.48 | 0.26 | 7.99 | 0.153 | - | 0.62 | 95.87 | 86.31 | 70.87 | 18.05 | 04921.00023 | 2021-03-16 | Moda Trucking
2021-03-01 | 646 | PT PLN BB/GEL | MEGA DAYA 47 | MARCOPOLO 902 | 2021-03-08 11:50 | 2021-03-09 21:50 | 4927.852 | PT GEOSERVICES | 04921.00024 | 2021-03-09 | 4181 |  | 6524 | 35.92 | 13.51 | 4.22 | 5.69 | 6.58 | 30.84 | 41.62 | 29.03 | 39.18 | 0.27 |  | 0.42 | 0.45 | 43.36 | 58.52 | 3.41 | 4.6 | 0.68 | 0.92 | 1.14 | 12.15 | 16.4 | 53 | LOW | LOW | 1190 | 47.38 | 14.85 | 0.69 | 11.43 | 10.02 | 3.56 | 0.41 | 0.4 | 9.68 | 0.29 | - | 0.69 | 96.13 | 87.78 | 74.79 | 15.92 | 04921.00024 | 2021-03-16 | Jetty Eksisting
2021-03-01 | 647 | PT PLN BB/UMM | MITRA BAHARI 88 | MITRA ABADI 2588 | 2021-03-13 05:55 | 2021-03-14 07:15 | 5431.001 | PT GEOSERVICES | 04921.00025 | 2021-03-14 | 4068 |  | 6492 | 37.33 | 15.17 | 4.3 | 5.82 | 6.86 | 30.09 | 40.73 | 28.28 | 38.28 | 0.21 |  | 0.33 | 0.35 | 42.62 | 57.69 | 3.36 | 4.55 | 0.69 | 0.94 | 1.19 | 11.49 | 15.55 | 52 | LOW | MEDIUM | 1210 | 35.86 | 22.93 | 0.92 | 10.62 | 13.77 | 3.4 | 0.51 | 0.85 | 9.82 | 0.365 | - | 0.627 | 97.08 | 89.32 | 74.38 | 18.57 | 04921.00025 | 2021-03-22 | Jetty Eksisting
2021-03-01 | Lot 54 | PT PLN BB/BBS | DUMP TRUCK | DUMP TRUCK | 2021-03-09 15:10 | 2021-03-14 11:10 | 5043.7 | PT GEOSERVICES | 04921.00026 | 2021-03-22 | 4188 |  | 6478 | 35.35 | 14.62 | 7.31 | 9.66 | 11.31 | 28.7 | 37.9 | 28.64 | 37.82 | 0.34 |  | 0.53 | 0.59 | 43.39 | 57.3 | 3.42 | 4.52 | 0.72 | 0.95 | 1.25 | 9.47 | 12.5 | 50 | LOW | LOW | 1230 | 45.25 | 21.15 | 0.78 | 13.4 | 8.44 | 2.43 | 0.97 | 0.32 | 6.88 | 0.251 | - | 0.397 | 97.62 | 85.4 | 66.82 | 17.97 | 04921.00026 | 2021-03-22 | Jetty Eksisting
2021-03-01 | 648 | PT SAMANTAKA BB | KELONG 1 | NUMBING 5 | 2021-03-16 21:20 | 2021-03-19 21:20 | 5510.504 | PT GEOSERVICES | 04921.00027 | 2021-03-19 | 3939 |  | 6530 | 39.67 | 15.43 | 3.98 | 5.58 | 6.6 | 29.05 | 40.72 | 27.3 | 38.27 | 0.19 |  | 0.32 | 0.34 | 41.06 | 57.56 | 3.07 | 4.31 | 0.67 | 0.94 | 1.19 | 11.35 | 15.91 | 52 | LOW | LOW | 1230 | 40.59 | 20.68 | 0.75 | 13.42 | 12.55 | 3.03 | 0.58 | 0.21 | 7.55 | 0.165 | - | 0.59 | 97.6 | 88.82 | 70.14 | 17.73 | 04921.00027 | 2021-03-26 | Jetty Eksisting
2021-03-01 | Lot 56 | PT PLN BB/BBS | DUMP TRUCK | DUMP TRUCK | 2021-03-14 11:40 | 2021-03-20 11:00 | 5029.01 | PT GEOSERVICES | 04921.00028 | 2021-03-26 | 4110 |  | 6444 | 36.22 | 12.32 | 7.07 | 9.72 | 11.09 | 28.49 | 39.17 | 28.22 | 38.79 | 0.28 |  | 0.43 | 0.49 | 42.47 | 58.38 | 3.19 | 4.38 | 0.68 | 0.94 | 1.21 | 10.1 | 13.88 | 52 | LOW | LOW | 1220 | 46.33 | 20.76 | 0.76 | 13.55 | 8.52 | 2.51 | 0.89 | 0.3 | 6.45 | 0.241 | - | 0.342 | 98.26 | 89.15 | 70.27 | 18.21 | 04921.00028 | 2021-03-26 | Moda Trucking
2021-03-01 | Lot 55 | PT SAMANTAKA BB | DUMP TRUCK | DUMP TRUCK | 2021-03-10 09:40 | 2021-03-24 14:00 | 5025.93 | PT GEOSERVICES | 04921.00029 | 2021-04-01 | 4024 |  | 6471 | 37.82 | 13.25 | 4.37 | 6.09 | 7.02 | 28.91 | 40.34 | 28.9 | 40.32 | 0.24 |  | 0.38 | 0.41 | 42.4 | 59.16 | 3.13 | 4.36 | 0.69 | 0.96 | 1.19 | 11.36 | 15.85 | 50 | LOW | LOW | 1220 | 39.85 | 20.48 | 0.72 | 13.53 | 13.42 | 3.11 | 0.56 | 0.24 | 7.64 | 0.17 | - | 0.55 | 95.66 | 84.55 | 68.33 | 15.22 | 04921.00029 | 2021-04-01 | Moda Trucking
2021-03-01 | Lot 57 | PT PLN BB/BBS | DUMP TRUCK | DUMP TRUCK | 2021-03-20 10:45 | 2021-03-26 15:43 | 5014.79 | PT GEOSERVICES | 04921.00030 | 2021-03-31 | 4188 |  | 6566 | 36.22 | 10.05 | 6.61 | 9.32 | 10.36 | 28.1 | 39.63 | 29.07 | 41 | 0.33 |  | 0.51 | 0.57 | 43.42 | 61.23 | 3.31 | 4.67 | 0.71 | 1 | 1.24 | 9.41 | 13.27 | 50 | LOW | LOW | 1230 | 45.02 | 19.89 | 0.74 | 13.8 | 9.24 | 2.77 | 0.95 | 0.29 | 6.45 | 0.241 | - | 0.342 | 96.64 | 84.95 | 65.14 | 14.44 | 04921.00030 | 2021-04-01 | Moda Trucking
2021-03-01 | 649 | PT PLN BB/UMM | SYUKUR 25 | MARINA 88 | 2021-03-25 08:10 | 2021-03-26 20:55 | 4743.905 | PT GEOSERVICES | 04921.00031 | 2021-03-26 | 4062 |  | 6539 | 37.87 | 17.46 | 3.73 | 4.96 | 6.01 | 31.25 | 41.52 | 27.14 | 36.06 | 0.18 |  | 0.29 | 0.31 | 42.57 | 56.55 | 3.33 | 4.42 | 0.65 | 0.86 | 1.11 | 11.67 | 15.51 | 53 | LOW | MEDIUM | 1220 | 36.18 | 22.73 | 0.94 | 10.8 | 13.66 | 3.37 | 0.48 | 0.86 | 9.7 | 0.354 | - | 0.622 | 98.64 | 92.87 | 77.24 | 14.8 | 04921.00031 | 2021-04-01 | Jetty Eksisting
2021-03-01 | 650 | PT PLN BB/UMM | MERPATI 2701 | RAJAWALI 2701 | 2021-03-27 00:15 | 2021-03-28 22:30 | 5216.004 | PT GEOSERVICES | 04921.00032 | 2021-03-28 | 4055 |  | 6518 | 37.79 | 15.01 | 4.21 | 5.75 | 6.77 | 31.06 | 42.44 | 26.94 | 36.8 | 0.19 |  | 0.31 | 0.33 | 42.45 | 57.99 | 3.31 | 4.52 | 0.64 | 0.88 | 1.11 | 11.41 | 15.59 | 55 | LOW | MEDIUM | 1310 | 35.57 | 22.62 | 0.96 | 10.8 | 13.53 | 3.41 | 0.5 | 0.86 | 9.94 | 0.344 | - | 0.615 | 96.88 | 86.98 | 72.16 | 16.58 | 04921.00032 | 2021-04-05 | Jetty Eksisting
2021-03-01 | Lot 59 | PT SAMANTAKA BB | DUMP TRUCK | DUMP TRUCK | 2021-03-24 13:30 | 2021-03-31 13:08 | 5074.89 | PT GEOSERVICES | 04921.00033 | 2021-04-07 | 3942 |  | 6324 | 37.66 | 14.31 | 4.49 | 6.17 | 7.2 | 30.74 | 42.26 | 27.11 | 37.26 | 0.19 |  | 0.3 | 0.33 | 42.12 | 57.89 | 3.22 | 4.42 | 0.64 | 0.88 | 1.11 | 11.69 | 16.07 | 53 | LOW | LOW | 1230 | 40.23 | 20.18 | 0.8 | 13.66 | 12.97 | 2.89 | 0.61 | 0.23 | 7.55 | 0.211 | - | 0.56 | 95.5 | 83.06 | 67.31 | 17.73 | 04921.00033 | 2021-04-07 | Moda Trucking
2021-04-01 | Lot 61 | PT PLN BB/BBS | DUMP TRUCK | DUMP TRUCK | 2021-03-27 10:45 | 2021-04-02 15:15 | 5008.4 | PT GEOSERVICES | 04921.00034 | 2021-04-08 | 4193 |  | 6521 | 35.7 | 11.18 | 6.83 | 9.43 | 10.62 | 28.39 | 39.21 | 29.09 | 40.18 | 0.37 |  | 0.57 | 0.64 | 43.59 | 60.21 | 3.39 | 4.68 | 0.7 | 0.97 | 1.22 | 9.43 | 13.02 | 51 | LOW | LOW | 1210 | 43.77 | 20.03 | 0.8 | 13.5 | 10.15 | 2.64 | 0.76 | 0.26 | 7.55 | 0.266 | - | 0.421 | 98.33 | 83.45 | 65.28 | 9.76 | 04921.00034 | 2021-04-08 | Moda Trucking
2021-04-01 | Lot 62 | PT SAMANTAKA BB | DUMP TRUCK | DUMP TRUCK | 2021-03-31 12:40 | 2021-04-04 10:00 | 5015.93 | PT GEOSERVICES | 04921.00035 | 2021-04-10 | 4074 |  | 6522 | 37.54 | 14.71 | 3.81 | 5.2 | 6.1 | 31.64 | 43.21 | 27.01 | 36.88 | 0.13 |  | 0.21 | 0.22 | 42.39 | 57.88 | 3.26 | 4.45 | 0.66 | 0.9 | 1.12 | 12.22 | 16.68 | 54 | LOW | LOW | 1330 | 41.56 | 20.05 | 0.86 | 13.52 | 12.43 | 2.31 | 0.7 | 0.21 | 7.6 | 0.25 | - | 0.554 | 95.43 | 84.3 | 67.67 | 14.76 | 04921.00035 | 2021-04-10 | Moda Trucking
2021-04-01 | 651 | PT PLN BB/UMM | BOJOMA 01 | FLY POWER 2705 | 2021-04-03 18:45 | 2021-04-04 22:40 | 5237.413 | PT GEOSERVICES | 04921.00036 | 2021-04-04 | 4034 |  | 6472 | 37.66 | 13.73 | 4.46 | 6.17 | 7.15 | 30.61 | 42.36 | 27.27 | 37.74 | 0.19 |  | 0.3 | 0.32 | 41.84 | 57.9 | 3.27 | 4.53 | 0.61 | 0.84 | 1.05 | 11.97 | 16.57 | 52 | LOW | MEDIUM | 1310 | 36.11 | 22.4 | 0.99 | 10.93 | 13.47 | 3.6 | 0.52 | 0.84 | 9.93 | 0.36 | - | 0.624 | 96.58 | 83.65 | 68.95 | 14.98 | 04921.00036 | 2021-04-12 | Jetty Eksisting
2021-04-01 | 652 | PT PLN BB/TDE | LL FERRARII | LL 2714 | 2021-04-05 03:50 | 2021-04-06 06:15 | 5446.567 | PT GEOSERVICES | 04921.00037 | 2021-04-06 | 4045 |  | 6520 | 37.96 | 12.96 | 4.23 | 5.94 | 6.82 | 30.52 | 42.82 | 27.29 | 38.28 | 0.19 |  | 0.3 | 0.32 | 41.98 | 58.9 | 3.29 | 4.61 | 0.63 | 0.89 | 1.1 | 11.72 | 16.44 | 53 | LOW | LOW | 1300 | 45.27 | 21.7 | 0.75 | 14.6 | 7.36 | 1.78 | 0.74 | 0.23 | 6.95 | 0.125 | - | 0.44 | 98.98 | 90.82 | 72.53 | 14.98 | 04921.00037 | 2021-04-12 | Jetty Eksisting
2021-04-01 | Lot 64 | PT SAMANTAKA BB | DUMP TRUCK | DUMP TRUCK | 2021-04-05 08:50 | 2021-04-07 16:11 | 5024.6 | PT GEOSERVICES | 04921.00038 | 2021-04-14 | 4001 |  | 6361 | 37.09 | 17.76 | 4.15 | 5.42 | 6.59 | 31.16 | 40.74 | 27.6 | 36.08 | 0.11 |  | 0.18 | 0.28 | 42.81 | 55.97 | 3.35 | 4.38 | 0.63 | 0.82 | 1.07 | 11.86 | 15.5 | 51 | LOW | LOW | 1290 | 40.49 | 20.67 | 0.9 | 13.4 | 12.03 | 2.39 | 0.78 | 0.24 | 7.66 | 0.28 | - | 0.57 | 96.69 | 86.69 | 70.76 | 15.17 | 04921.00038 | 2021-04-14 | Moda Trucking
2021-04-01 | 653 | PT PLN BB/UMM | MITRA ARMADA 02 | ARMADA MAJU 2702 | 2021-04-06 09:45 | 2021-04-07 21:10 | 5921.585 | PT GEOSERVICES | 04921.00039 | 2021-04-07 | 4044 |  | 6341 | 36.23 | 15.76 | 4.46 | 5.89 | 6.99 | 32.1 | 42.41 | 27.21 | 35.94 | 0.16 |  | 0.25 | 0.27 | 42.94 | 56.72 | 3.41 | 4.5 | 0.64 | 0.85 | 1.08 | 12.17 | 16.07 | 52 | LOW | MEDIUM | 1330 | 35.66 | 22.9 | 0.96 | 10.82 | 13.7 | 3.47 | 0.54 | 0.8 | 9.89 | 0.355 | - | 0.631 | 97.52 | 86.53 | 72.58 | 14.7 | 04921.00039 | 2021-04-13 | Jetty Eksisting
2021-04-01 | Lot 63 | PT PLN BB/BBS | DUMP TRUCK | DUMP TRUCK | 2021-04-02 15:20 | 2021-04-08 16:30 | 5010.48 | PT GEOSERVICES | 04921.00040 | 2021-04-14 | 4094 |  | 6334 | 35.36 | 16.04 | 7.54 | 9.79 | 11.66 | 28.79 | 37.4 | 28.31 | 36.77 | 0.27 |  | 0.42 | 0.47 | 43.08 | 55.95 | 3.27 | 4.25 | 0.68 | 0.88 | 1.19 | 9.81 | 12.74 | 50 | LOW | LOW | 1210 | 44.02 | 19.51 | 0.85 | 13.2 | 10.19 | 2.54 | 0.83 | 0.24 | 7.76 | 0.24 | - | 0.405 | 97.61 | 88.34 | 71.71 | 15.97 | 04921.00040 | 2021-04-14 | Moda Trucking
2021-04-01 | 654 | PT PLN BB/TDE | MARTHA DINI | SETANA V | 2021-04-07 23:25 | 2021-04-09 05:00 | 5230.206 | PT GEOSERVICES | 04921.00041 | 2021-04-09 | 3808 |  | 6300 | 39.55 | 18.81 | 3.62 | 4.86 | 5.99 | 30.62 | 41.12 | 26.22 | 35.21 | 0.13 |  | 0.22 | 0.24 | 40.81 | 54.81 | 3.16 | 4.24 | 0.63 | 0.85 | 1.11 | 12.1 | 16.25 | 58 | LOW | LOW | 1200 | 46.37 | 20.68 | 0.8 | 14.51 | 7.35 | 1.81 | 0.79 | 0.21 | 6.76 | 0.15 | - | 0.48 | 97.09 | 87.26 | 70.18 | 16.24 | 04921.00041 | 2021-04-16 | Jetty Eksisting
2021-04-01 | Lot 58 | PT RMBE | DUMP TRUCK | DUMP TRUCK | 2021-03-23 09:08 | 2021-04-10 12:21 | 5157.36 | PT GEOSERVICES | 04921.00042 | 2021-04-17 | 3171 |  | 5942 | 46.63 | 18.41 | 5.42 | 8.28 | 10.15 | 28.4 | 43.42 | 19.55 | 29.89 | 0.1 |  | 0.18 | 0.2 | 33.79 | 51.66 | 2.77 | 4.24 | 0.32 | 0.6 | 0.67 | 10.97 | 16.77 | 77 | LOW | LOW | 1440 | 47.3 | 28.93 | 1.11 | 14.28 | 2.93 | 0.91 | 0.77 | 0.01 | 2.46 | 0.16 | - | 0.23 | 82.68 | 75.47 | 65.44 | 11.97 | 04921.00042 | 2021-04-17 | Moda Trucking
2021-04-01 | 655 | PT PLN BB/BPS | MITRA ARMADA 01 | ARMADA MAJU 2701 | 2021-04-09 10:50 | 2021-04-10 15:00 | 5939.277 | PT GEOSERVICES | 04921.00043 | 2021-04-10 | 4066 |  | 6551 | 37.93 | 17.61 | 3.37 | 4.47 | 5.43 | 31.26 | 41.49 | 27.45 | 36.43 | 0.09 |  | 0.15 | 0.15 | 42.75 | 56.75 | 3.38 | 4.49 | 0.64 | 0.85 | 1.09 | 11.84 | 15.71 | 53 | LOW | LOW | 1220 | 46.7 | 24.58 | 0.95 | 10.4 | 6.5 | 1.8 | 0.5 | 0.7 | 6.2 | 0.43 | - | 0.34 | 97.12 | 87.27 | 71.28 | 15.75 | 04921.00043 | 2021-04-16 | Jetty Eksisting
2021-04-01 | Lot 65 | PT SAMANTAKA BB | DUMP TRUCK | DUMP TRUCK | 2021-04-07 15:35 | 2021-04-11 14:55 | 5063.53 | PT GEOSERVICES | 04921.00044 | 2021-04-17 | 4010 |  | 6348 | 36.84 | 16.23 | 4.66 | 6.18 | 7.38 | 31.37 | 41.6 | 27.14 | 35.99 | 0.16 |  | 0.25 | 0.27 | 42.63 | 56.54 | 3.39 | 4.49 | 0.66 | 0.87 | 1.12 | 11.67 | 15.48 | 53 | LOW | LOW | 1280 | 41.28 | 20.11 | 0.92 | 13.73 | 11.95 | 1.98 | 0.77 | 0.24 | 7.8 | 0.265 | - | 0.55 | 95.47 | 85.19 | 70.65 | 20.88 | 04921.00044 | 2021-04-17 | Moda Trucking
2021-04-01 | Lot 66 | PT PLN BB/BBS | DUMP TRUCK | DUMP TRUCK | 2021-04-08 15:45 | 2021-04-13 11:36 | 5073.23 | PT GEOSERVICES | 04921.00045 | 2021-04-20 | 4070 |  | 6427 | 36.67 | 11.25 | 6 | 8.41 | 9.48 | 28.63 | 40.12 | 28.7 | 40.22 | 0.26 |  | 0.41 | 0.45 | 42.97 | 60.22 | 3.31 | 4.64 | 0.68 | 0.95 | 1.18 | 10.11 | 14.17 | 51 | LOW | LOW | 1220 | 46.22 | 19.07 | 0.7 | 13.02 | 10.28 | 2.44 | 0.8 | 0.21 | 6.95 | 0.266 | - | 0.387 | 97.35 | 87.3 | 68.89 | 15.92 | 04921.00045 | 2021-04-20 | Moda Trucking
2021-04-01 | 656 | PT PLN BB/TDE | CAPRICORN 26 | CAPRICORN 43 | 2021-04-12 16:35 | 2021-04-13 19:00 | 5264.667 | PT GEOSERVICES | 04921.00046 | 2021-04-13 | 3921 |  | 6209 | 36.85 | 18.73 | 6.38 | 8.21 | 10.1 | 30.06 | 38.69 | 26.71 | 34.37 | 0.2 |  | 0.32 | 0.36 | 41.66 | 53.62 | 3.22 | 4.15 | 0.73 | 0.94 | 1.29 | 10.95 | 14.09 | 51 | LOW | LOW | 1230 | 45.77 | 21.15 | 0.86 | 14.3 | 7.6 | 1.84 | 0.83 | 0.22 | 6.81 | 0.21 | - | 0.445 | 96.21 | 87.32 | 73.65 | 19.17 | 04921.00046 | 2021-04-21 | Jetty Eksisting
2021-04-01 | Lot 68 | PT SAMANTAKA BB | DUMP TRUCK | DUMP TRUCK | 2021-04-11 15:10 | 2021-04-16 10:53 | 5094.84 | PT GEOSERVICES | 04921.00047 | 2021-04-23 | 4048 |  | 6503 | 37.76 | 14.26 | 4.01 | 5.52 | 6.44 | 30.76 | 42.38 | 27.47 | 37.84 | 0.17 |  | 0.27 | 0.29 | 42.95 | 59.16 | 3.31 | 4.56 | 0.68 | 0.94 | 1.17 | 11.13 | 15.33 | 53 | LOW | LOW | 1330 | 41.87 | 20.25 | 0.95 | 13.53 | 11.48 | 1.85 | 0.81 | 0.26 | 7.83 | 0.295 | - | 0.54 | 95.41 | 86.43 | 72.97 | 15.44 | 04921.00047 | 2021-04-23 | Moda Trucking
2021-04-01 | 657 | PT PLN BB/JPC | QUEEN 03 | GANDASARI 2706 | 2021-04-17 09:10 | 2021-04-18 12:15 | 5554.276 | PT GEOSERVICES | 04921.00048 | 2021-04-18 | 3705 |  | 6259 | 40.8 | 16.68 | 3.45 | 4.85 | 5.82 | 30 | 42.23 | 25.75 | 36.24 | 0.16 |  | 0.26 | 0.28 | 40.13 | 56.48 | 3.03 | 4.26 | 0.6 | 0.85 | 1.08 | 11.84 | 16.66 | 58 | LOW | LOW | 1160 | 46.15 | 20.84 | 0.8 | 14.5 | 7.49 | 1.96 | 0.87 | 0.2 | 6.74 | 0.23 | - | 0.437 | 98.06 | 91.34 | 77.82 | 21.4 | 04921.00048 | 2021-04-26 | Jetty Eksisting
2021-04-01 | 658 | PT PLN BB/TDE | LL LOTTUS 02 | LL 2501 | 2021-04-18 14:35 | 2021-04-19 14:45 | 4844.995 | PT GEOSERVICES | 04921.00049 | 2021-04-19 | 3936 |  | 6335 | 37.87 | 15 | 4.9 | 6.7 | 7.88 | 30.06 | 41.13 | 27.17 | 37.17 | 0.18 |  | 0.29 | 0.32 | 41.82 | 57.22 | 3.21 | 4.39 | 0.72 | 0.98 | 1.25 | 11.3 | 15.46 | 50 | LOW | LOW | 1220 | 46.11 | 20.9 | 0.79 | 14.25 | 7.56 | 1.84 | 0.77 | 0.22 | 6.91 | 0.145 | - | 0.46 | 96.98 | 83.33 | 69.76 | 18.41 | 04921.00049 | 2021-04-26 | Jetty Eksisting
2021-04-01 | Lot 70 | PT SAMANTAKA BB | DUMP TRUCK | DUMP TRUCK | 2021-04-16 10:45 | 2021-04-20 15:30 | 5117.29 | PT GEOSERVICES | 04921.00050 | 2021-04-27 | 4074 |  | 6535 | 37.65 | 15.53 | 4.35 | 5.89 | 6.97 | 30.79 | 41.71 | 27.21 | 36.87 | 0.21 |  | 0.33 | 0.36 | 42.96 | 58.2 | 3.29 | 4.46 | 0.69 | 0.93 | 1.18 | 10.86 | 14.71 | 50 | LOW | LOW | 1290 | 41.67 | 20.86 | 0.96 | 13.23 | 11.52 | 1.19 | 0.82 | 0.24 | 7.63 | 0.275 | - | 0.56 | 95.77 | 85.57 | 65.43 | 16.51 | 04921.00050 | 2021-04-27 | Moda Trucking
2021-04-01 | Lot 60 | PT PLN BB/SAE | DUMP TRUCK | DUMP TRUCK | 2021-03-24 13:32 | 2021-04-20 17:34 | 5112.63 | PT GEOSERVICES | 04921.00051 | 2021-04-27 | 3685 |  | 6221 | 40.77 | 15.51 | 5.68 | 8.1 | 9.59 | 28.74 | 40.99 | 24.82 | 35.4 | 0.18 |  | 0.3 | 0.33 | 38.81 | 55.36 | 3.1 | 4.42 | 0.58 | 0.83 | 1.09 | 10.89 | 15.53 | 53 | LOW | LOW | 1270 | 39.57 | 26.98 | 1.26 | 12.66 | 10.82 | 2.01 | 0.28 | 0.32 | 4.67 | 0.05 | - | 0.735 | 74.29 | 65.56 | 54.08 | 15.78 | 04921.00051 | 2021-04-27 | Moda Trucking
2021-04-01 | Lot 69 | PT PLN BB/BBS | DUMP TRUCK | DUMP TRUCK | 2021-04-15 13:31 | 2021-04-21 14:32 | 5037.19 | PT GEOSERVICES | 04921.00052 | 2021-04-28 | 4127 |  | 6577 | 37.26 | 19.74 | 5.26 | 6.73 | 8.39 | 29 | 37.1 | 28.48 | 36.43 | 0.24 |  | 0.39 | 0.42 | 43.19 | 55.25 | 3.38 | 4.33 | 0.69 | 0.88 | 1.2 | 9.97 | 12.76 | 54 | LOW | LOW | 1220 | 45.72 | 20.15 | 0.73 | 13.22 | 10.01 | 2.34 | 0.85 | 0.2 | 6.86 | 0.25 | - | 0.377 | 97.17 | 84.67 | 67.76 | 15.47 | 04921.00052 | 2021-04-28 | Moda Trucking
2021-04-01 | 659 | PT PLN BB/TDE | LL EAGLE 02 | CAPRICORN 71 | 2021-04-21 04:20 | 2021-04-22 15:10 | 5509.473 | PT GEOSERVICES | 04921.00053 | 2021-04-22 | 3981 |  | 6417 | 37.97 | 14.59 | 4.87 | 6.71 | 7.86 | 29.72 | 40.92 | 27.44 | 37.78 | 0.17 |  | 0.27 | 0.29 | 41.82 | 57.58 | 3.33 | 4.58 | 0.69 | 0.95 | 1.21 | 11.16 | 15.36 | 50 | LOW | LOW | 1230 | 47.01 | 20.42 | 0.83 | 14.3 | 7.25 | 1.77 | 0.86 | 0.2 | 6.84 | 0.17 | - | 0.49 | 97.07 | 85.96 | 71.43 | 18.54 | 04921.00053 | 2021-04-29 | Jetty Eksisting
2021-04-01 | 660 | PT PLN BB/TDE | OCEAN DREAM 007 | LL 2714 | 2021-04-23 01:30 | 2021-04-24 06:30 | 5429.997 | PT GEOSERVICES | 04921.00054 | 2021-04-24 | 3965 |  | 6376 | 37.81 | 14.73 | 4.4 | 6.03 | 7.07 | 29.55 | 40.51 | 28.25 | 38.73 | 0.23 |  | 0.36 | 0.39 | 42.62 | 58.44 | 3.38 | 4.64 | 0.76 | 1.04 | 1.31 | 10.8 | 14.81 | 50 | LOW | LOW | 1220 | 46.55 | 19.92 | 0.85 | 14.43 | 7.33 | 1.8 | 0.9 | 0.22 | 6.89 | 0.175 | - | 0.46 | 97.88 | 87.6 | 72.92 | 19.56 | 04921.00054 | 2021-05-01 | Jetty Eksisting
2021-04-01 | 661 | PT PLN BB/UMM | BOJOMA 01 | FLY POWER 2705 | 2021-04-24 09:35 | 2021-04-25 09:45 | 5239.354 | PT GEOSERVICES | 04921.00055 | 2021-04-25 | 3983 |  | 6418 | 37.93 | 16.23 | 4.23 | 5.71 | 6.82 | 31.39 | 42.36 | 26.45 | 35.7 | 0.19 |  | 0.3 | 0.32 | 42.17 | 56.91 | 3.47 | 4.68 | 0.61 | 0.83 | 1.06 | 11.4 | 15.39 | 56 | LOW | MEDIUM | 1310 | 36.02 | 22.7 | 0.9 | 10.86 | 13.74 | 3.55 | 0.56 | 0.79 | 9.95 | 0.36 | - | 0.64 | 96.05 | 86.01 | 71.35 | 17.96 | 04921.00055 | 2021-05-03 | Jetty Eksisting
2021-04-01 | Lot 71 | PT SAMANTAKA BB | DUMP TRUCK | DUMP TRUCK | 2021-04-20 14:20 | 2021-04-25 16:21 | 5088.39 | PT GEOSERVICES | 04921.00056 | 2021-05-03 | 4026 |  | 6585 | 38.86 | 19.85 | 3.97 | 5.21 | 6.5 | 30.48 | 39.96 | 26.68 | 34.98 | 0.17 |  | 0.27 | 0.29 | 42.15 | 55.26 | 3.33 | 4.36 | 0.7 | 0.92 | 1.23 | 10.82 | 14.18 | 51 | LOW | LOW | 1330 | 42.23 | 19.9 | 0.93 | 13.38 | 11.41 | 1.96 | 0.84 | 0.25 | 7.83 | 0.26 | - | 0.57 | 97.31 | 88.05 | 73.85 | 18.91 | 04921.00056 | 2021-05-03 | Moda Trucking
2021-04-01 | Lot 67 | PT RMBE | DUMP TRUCK | DUMP TRUCK | 2021-04-10 13:27 | 2021-04-28 11:35 | 5097.1 | PT GEOSERVICES | 04921.00057 | 2021-05-06 | 3090 |  | 5946 | 48.03 | 15.61 | 5.91 | 9.59 | 11.36 | 26.12 | 42.41 | 19.95 | 32.39 | 0.15 |  | 0.3 | 0.33 | 32.87 | 53.37 | 2.56 | 4.16 | 0.39 | 0.63 | 0.84 | 10.09 | 16.39 | 71 | LOW | LOW | 1420 | 47.26 | 29.03 | 1.15 | 14.15 | 2.9 | 0.88 | 0.82 | 0.05 | 2.56 | 0.15 | - | 0.22 | 90.36 | 83.54 | 72.2 | 20.97 | 04921.00057 | 2021-05-06 | Moda Trucking
2021-04-01 | 662 | PT PLN BB/UMM | MERPATI 2701 | RAJAWALI 2701 | 2021-04-27 18:20 | 2021-04-29 20:30 | 5131.806 | PT GEOSERVICES | 04921.00058 | 2021-04-29 | 4066 |  | 6533 | 37.77 | 17.19 | 3.88 | 5.16 | 6.23 | 31.39 | 4.77 | 29.96 | 35.88 | 0.21 |  | 0.34 | 0.36 | 42.86 | 57.04 | 3.22 | 4.29 | 0.69 | 0.92 | 1.18 | 11.36 | 15.12 | 62 | LOW | MEDIUM | 1230 | 37.11 | 21.6 | 0.92 | 10.77 | 13.58 | 3.59 | 0.6 | 0.77 | 9.9 | 0.38 | - | 0.625 | 96.49 | 87.57 | 74.63 | 20.85 | 04921.00058 | 2021-05-06 | Jetty Eksisting
2021-04-01 | Lot 72 | PT PLN BB/BBS | DUMP TRUCK | DUMP TRUCK | 2021-04-21 14:15 | 2021-04-30 15:40 | 5083.43 | PT GEOSERVICES | 04921.00059 | 2021-05-06 | 4148 |  | 6572 | 36.88 | 15.37 | 6.16 | 8.26 | 9.76 | 29.06 | 38.96 | 27.9 | 37.41 | 0.34 |  | 0.53 | 0.59 | 43.46 | 58.27 | 3.25 | 4.36 | 0.7 | 0.94 | 1.23 | 9.21 | 12.35 | 54 | LOW | LOW | 1230 | 46.02 | 19.89 | 0.7 | 13.26 | 10.15 | 2.4 | 0.89 | 0.23 | 6.76 | 0.24 | - | 0.35 | 97.59 | 88.2 | 71.78 | 19.88 | 04921.00059 | 2021-05-06 | Moda Trucking
2021-05-01 | 663 | PT PLN BB/TDE | LL LOTTUS | CAPRICORN 39 | 2021-04-30 03:50 | 2021-05-01 05:30 | 5513.112 | PT GEOSERVICES | 04921.00060 | 2021-05-01 | 3994 |  | 6408 | 37.68 | 12.77 | 5.91 | 8.27 | 9.48 | 28.59 | 40.02 | 27.82 | 38.94 | 0.32 |  | 0.52 | 0.57 | 41.76 | 58.45 | 3.15 | 4.41 | 0.84 | 1.17 | 1.48 | 10.34 | 14.48 | 50 | LOW | LOW | 1250 | 46.11 | 20.92 | 0.81 | 14.26 | 7.5 | 1.88 | 0.86 | 0.2 | 6.91 | 0.22 | - | 0.465 | 97.01 | 87.86 | 74.88 | 20.85 | 04921.00060 | 2021-05-07 | Jetty Eksisting
2021-05-01 | Lot 73 | PT SAMANTAKA BB | DUMP TRUCK | DUMP TRUCK | 2021-04-26 17:05 | 2021-05-01 15:00 | 5049.76 | PT GEOSERVICES | 04921.00061 | 2021-05-07 | 4003 |  | 6475 | 38.18 | 18.49 | 4.63 | 6.11 | 7.5 | 29.56 | 38.98 | 27.62 | 36.42 | 0.25 |  | 0.4 | 0.44 | 42.2 | 55.64 | 3.21 | 4.23 | 0.68 | 0.9 | 1.19 | 10.85 | 14.3 | 51 | LOW | LOW | 1250 | 41.74 | 20.36 | 0.97 | 13.42 | 11.53 | 1.9 | 0.88 | 0.26 | 7.98 | 0.24 | - | 0.56 | 96.58 | 86.92 | 73.55 | 18.97 | 04921.00061 | 2021-05-07 | Moda Trucking
2021-05-01 | 664 | PT PLN BB/TDE | LL LOTTUS 02 | LL 2501 | 2021-05-01 07:25 | 2021-05-04 10:00 | 4875.743 | PT GEOSERVICES | 04921.00062 | 2021-05-04 | 3918 |  | 6225 | 37.07 | 13.45 | 5.81 | 7.99 | 9.23 | 29.8 | 40.98 | 27.32 | 37.58 | 0.23 |  | 0.36 | 0.39 | 41.95 | 57.69 | 3.18 | 4.38 | 0.75 | 1.03 | 1.31 | 11.02 | 15.15 | 52 | LOW | LOW | 1220 | 46.55 | 20.32 | 0.8 | 14.28 | 7.56 | 1.9 | 0.84 | 0.22 | 6.89 | 0.23 | - | 0.457 | 97.53 | 86.47 | 72.28 | 16.92 | 04921.00062 | 2021-05-11 | Jetty Eksisting
2021-05-01 | 665 | PT PLN BB/TDE | SOL 1003 | TANJUNG PERKASA 250-01 | 2021-05-04 12:00 | 2021-05-05 13:05 | 5076.005 | PT GEOSERVICES | 04921.00063 | 2021-05-05 | 3907 |  | 6262 | 37.61 | 13.58 | 5.43 | 7.52 | 8.7 | 29.75 | 41.21 | 27.21 | 37.69 | 0.21 |  | 0.34 | 0.37 | 41.81 | 57.91 | 3.2 | 4.43 | 0.72 | 1 | 1.27 | 11.02 | 15.27 | 50 | LOW | LOW | 1230 | 46.02 | 20.5 | 0.79 | 14.38 | 7.63 | 1.94 | 0.86 | 0.19 | 6.91 | 0.21 | - | 0.44 | 97.37 | 85.59 | 70.97 | 15.99 | 04921.00063 | 2021-05-11 | Jetty Eksisting
2021-05-01 | Lot 74 | PT PLN BB/BBS | DUMP TRUCK | DUMP TRUCK | 2021-04-30 15:15 | 2021-05-06 11:35 | 5059.2 | PT GEOSERVICES | 04921.00064 | 2021-05-12 | 4081 |  | 6459 | 36.81 | 18.53 | 6.34 | 8.17 | 10.03 | 28.95 | 37.32 | 27.91 | 35.98 | 0.31 |  | 0.49 | 0.55 | 43.45 | 56.02 | 3.28 | 4.23 | 0.72 | 0.93 | 1.27 | 9.09 | 11.72 | 50 | LOW | LOW | 1230 | 46.25 | 19.69 | 0.67 | 13.33 | 10.08 | 2.35 | 0.9 | 0.2 | 6.56 | 0.266 | - | 0.345 | 97.14 | 84.16 | 68.4 | 13.3 | 04921.00064 | 2021-05-12 | Moda Trucking
2021-05-01 | 666 | PT PLN BB/TDE | ALPHA PROGRESS | LL MASSIE | 2021-05-05 14:45 | 2021-05-06 11:40 | 4764.748 | PT GEOSERVICES | 04921.00065 | 2021-05-06 | 3902 |  | 6174 | 36.81 | 13.58 | 7.15 | 9.78 | 11.32 | 29.26 | 40.01 | 26.78 | 36.63 | 0.25 |  | 0.39 | 0.44 | 41.65 | 56.96 | 3.2 | 4.38 | 0.79 | 1.08 | 1.41 | 10.15 | 13.88 | 55 | LOW | LOW | 1230 | 46.52 | 19.97 | 0.83 | 14.42 | 7.7 | 1.95 | 0.87 | 0.21 | 6.96 | 0.215 | - | 0.456 | 97.43 | 84.29 | 69.3 | 16.98 | 04921.00065 | 2021-05-12 | Jetty Eksisting
2021-05-01 | Lot 75 | PT SAMANTAKA BB | DUMP TRUCK | DUMP TRUCK | 2021-05-01 14:20 | 2021-05-08 14:40 | 5063.27 | PT GEOSERVICES | 04921.00066 | 2021-05-15 | 3983 |  | 6370 | 37.47 | 13.75 | 4.63 | 6.38 | 7.4 | 30.7 | 42.35 | 27.2 | 37.52 | 0.18 |  | 0.29 | 0.31 | 41.84 | 57.71 | 3.18 | 4.39 | 0.68 | 0.94 | 1.18 | 12.02 | 16.58 | 51 | LOW | LOW | 1280 | 41.47 | 20.66 | 0.94 | 13.51 | 11.6 | 1.85 | 0.9 | 0.23 | 7.88 | 0.266 | - | 0.55 | 96.52 | 82.72 | 67.03 | 14.98 | 04921.00066 | 2021-05-15 | Moda Trucking
2021-05-01 | 667 | PT PLN BB/TDE | SINAR SEJAHTERA 128 | CAPRICORN 41 | 2021-05-08 20:00 | 2021-05-09 15:00 | 5463.679 | PT GEOSERVICES | 04921.00067 | 2021-05-09 | 3985 |  | 6423 | 37.96 | 15.09 | 5.44 | 7.44 | 8.76 | 28.93 | 39.6 | 27.67 | 37.87 | 0.26 |  | 0.41 | 0.45 | 41.82 | 57.23 | 3.15 | 4.31 | 0.82 | 1.12 | 1.45 | 10.57 | 14.46 | 50 | LOW | LOW | 1220 | 46.22 | 20.13 | 0.86 | 14.31 | 7.78 | 1.92 | 0.9 | 0.23 | 7.06 | 0.225 | - | 0.426 | 97.56 | 84.6 | 69.26 | 17.98 | 04921.00067 | 2021-05-17 | Jetty Eksisting
2021-05-01 | 668 | PT PLN BB/UMM | BOJOMA 01 | FLY POWER 2705 | 2021-05-09 19:10 | 2021-05-10 18:15 | 5364.336 | PT GEOSERVICES | 04921.00068 | 2021-05-10 | 4101 |  | 6612 | 37.98 | 14.94 | 3.88 | 5.32 | 6.25 | 30.86 | 42.33 | 27.28 | 37.41 | 0.23 |  | 0.38 | 0.4 | 43.16 | 59.19 | 3.35 | 4.59 | 0.72 | 0.99 | 1.24 | 10.68 | 14.65 | 58 | LOW | MEDIUM | 1300 | 37.51 | 21.11 | 0.95 | 10.87 | 13.62 | 3.6 | 0.63 | 0.74 | 9.93 | 0.39 | - | 0.63 | 97.94 | 85.83 | 69.82 | 17.83 | 04921.00068 | 2021-05-17 | Jetty Eksisting
2021-05-01 | 669 | PT PLN BB/TDE | LL SUDIRMAN | LL 2519 | 2021-05-11 06:50 | 2021-05-12 03:10 | 4917.872 | PT GEOSERVICES | 04921.00069 | 2021-05-12 | 4049 |  | 6512 | 37.82 | 15.48 | 4.83 | 6.56 | 7.76 | 29.69 | 40.36 | 27.66 | 37.6 | 0.24 |  | 0.39 | 0.42 | 42.38 | 57.6 | 3.26 | 4.43 | 0.79 | 1.08 | 1.39 | 10.68 | 14.52 | 50 | LOW | LOW | 1260 | 46.5 | 20.01 | 0.88 | 14.21 | 7.83 | 1.89 | 0.93 | 0.21 | 7.15 | 0.235 | - | 0.405 | 96.64 | 87.06 | 71.69 | 17.72 | 04921.00069 | 2021-05-18 | Jetty Eksisting
2021-05-01 | Lot 78 | PT SAMANTAKA BB | DUMP TRUCK | DUMP TRUCK | 2021-05-08 15:05 | 2021-05-19 18:05 | 5050.54 | PT GEOSERVICES | 04921.00070 | 2021-05-25 | 4022 |  | 6491 | 38.04 | 17.42 | 4 | 5.33 | 6.45 | 30.69 | 40.9 | 27.27 | 36.35 | 0.21 |  | 0.34 | 0.36 | 42.47 | 56.61 | 3.32 | 4.42 | 0.69 | 0.92 | 1.19 | 11.27 | 15.02 | 51 | LOW | LOW | 1350 | 41.67 | 20.4 | 0.97 | 13.61 | 11.55 | 1.78 | 0.94 | 0.2 | 7.93 | 0.235 | - | 0.57 | 96.19 | 82.9 | 65.75 | 16.39 | 04921.00070 | 2021-05-25 | Moda Trucking
2021-05-01 | 670 | PT PLN BB/JPC | TANGGUH | BATU LICIN | 2021-05-19 11:35 | 2021-05-20 15:40 | 5715.983 | PT GEOSERVICES | 04921.00071 | 2021-05-20 | 3439 |  | 6413 | 46.38 | 16.55 | 2.97 | 4.63 | 5.55 | 27.24 | 42.4 | 23.4 | 36.42 | 0.13 |  | 0.25 | 0.27 | 36.28 | 46.47 | 2.81 | 4.38 | 0.55 | 0.85 | 1.08 | 10.87 | 16.91 | 55 | LOW | LOW | 1170 | 46.51 | 20.18 | 0.74 | 14.34 | 7.6 | 1.89 | 0.83 | 0.2 | 6.97 | 0.135 | - | 0.47 | 98.55 | 93.43 | 80.44 | 26.93 | 04921.00071 | 2021-05-28 | Jetty Eksisting
2021-05-01 | Lot 76 | PT PLN BB/BBS | DUMP TRUCK | DUMP TRUCK | 2021-05-06 11:25 | 2021-05-22 16:10 | 5052.74 | PT GEOSERVICES | 04921.00072 | 2021-05-28 | 3837 |  | 6372 | 39.79 | 19.07 | 5.82 | 7.82 | 9.66 | 28.29 | 38.03 | 26.1 | 35.08 | 0.23 |  | 0.38 | 0.42 | 40.49 | 54.42 | 3.21 | 4.31 | 0.6 | 0.81 | 1.11 | 9.87 | 13.26 | 55 | LOW | LOW | 1220 | 46.33 | 19.5 | 0.6 | 13.52 | 10.12 | 2.43 | 0.86 | 0.18 | 6.4 | 0.255 | - | 0.325 | 97.09 | 85.89 | 72.46 | 18.27 | 04921.00072 | 2021-05-28 | Moda Trucking
2021-05-01 | Lot 79 | PT SAMANTAKA BB | DUMP TRUCK | DUMP TRUCK | 2021-05-19 15:20 | 2021-05-22 17:34 | 5289.19 | PT GEOSERVICES | 04921.00073 | 2021-05-28 | 3910 |  | 6334 | 38.26 | 14.63 | 4.75 | 6.57 | 7.7 | 30.58 | 42.29 | 26.4 | 36.51 | 0.19 |  | 0.3 | 0.33 | 41.29 | 57.09 | 3.29 | 4.55 | 0.61 | 0.84 | 1.07 | 11.61 | 16.06 | 52 | LOW | LOW | 1340 | 42.67 | 20.45 | 0.99 | 13.66 | 11.6 | 1.8 | 0.9 | 0.19 | 7.97 | 0.215 | - | 0.59 | 96.63 | 85.64 | 67.86 | 16.93 | 04921.00073 | 2021-05-28 | Moda Trucking
2021-05-01 | 671 | PT PLN BB/UMM | BOJOMA 01 | FLY POWER 2705 | 2021-05-24 02:00 | 2021-05-24 22:40 | 5447.455 | PT GEOSERVICES | 04921.00074 | 2021-05-24 | 4019 |  | 6471 | 37.9 | 14.98 | 4.47 | 6.12 | 7.2 | 30.79 | 42.16 | 26.84 | 36.74 | 0.23 |  | 0.36 | 0.39 | 42.3 | 57.91 | 3.41 | 4.67 | 0.59 | 0.81 | 1.03 | 11.1 | 15.2 | 60 | LOW | MEDIUM | 1220 | 38.01 | 20.81 | 0.98 | 10.9 | 13.55 | 3.5 | 0.62 | 0.71 | 9.94 | 0.4 | - | 0.65 | 96.32 | 84.27 | 68.6 | 17.91 | 04921.00074 | 2021-05-31 | Jetty Eksisting
2021-05-01 | 672 | PT PLN BB/TDE | ELISTINA | TRUST LINE 999 | 2021-05-25 00:45 | 2021-05-26 02:35 | 5520.386 | PT GEOSERVICES | 04921.00075 | 2021-05-26 | 3974 |  | 6391 | 37.82 | 14.06 | 4.86 | 6.72 | 7.82 | 29.89 | 41.31 | 27.43 | 37.91 | 0.22 |  | 0.36 | 0.39 | 41.78 | 57.74 | 3.13 | 4.32 | 0.72 | 0.99 | 1.25 | 11.48 | 15.86 | 50 | LOW | LOW | 1280 | 46.81 | 20.02 | 0.78 | 14.28 | 7.7 | 1.93 | 0.79 | 0.23 | 7.2 | 0.145 | - | 0.45 | 96.02 | 86.13 | 73.21 | 19.96 | 04921.00075 | 2021-06-02 | Jetty Eksisting
2021-05-01 | Lot 80 | PT SAMANTAKA BB | DUMP TRUCK | DUMP TRUCK | 2021-05-23 13:15 | 2021-05-27 12:40 | 5390.69 | PT GEOSERVICES | 04921.00076 | 2021-06-03 | 4030 |  | 6602 | 38.96 | 15.25 | 3.24 | 4.5 | 5.31 | 30.66 | 42.57 | 27.14 | 37.68 | 0.23 |  | 0.38 | 0.4 | 42.49 | 58.99 | 3.28 | 4.56 | 0.68 | 0.94 | 1.17 | 11.12 | 15.44 | 60 | LOW | LOW | 1250 | 41.7 | 20.15 | 1.02 | 13.73 | 11.66 | 1.84 | 0.94 | 0.23 | 8.03 | 0.24 | - | 0.585 | 97.08 | 86.3 | 70.1 | 17.89 | 04921.00076 | 2021-06-03 | Moda Trucking
2021-05-01 | Lot 81 | PT PLN BB/BBS | DUMP TRUCK | DUMP TRUCK | 2021-05-23 13:25 | 2021-05-28 17:50 | 5165.87 | PT GEOSERVICES | 04921.00077 | 2021-06-04 | 3819 |  | 6259 | 38.98 | 18.44 | 7.09 | 9.47 | 11.61 | 28.19 | 37.68 | 25.74 | 34.41 | 0.27 |  | 0.44 | 0.5 | 40.18 | 53.71 | 3.05 | 4.08 | 0.61 | 0.82 | 1.14 | 9.82 | 13.12 | 55 | LOW | LOW | 1235 | 46.53 | 19.2 | 0.67 | 13.42 | 10.02 | 2.48 | 0.9 | 0.16 | 6.3 | 0.265 | - | 0.335 | 98.63 | 88.5 | 69.6 | 15.88 | 04921.00077 | 2021-06-04 | Moda Trucking
2021-05-01 | 673 | PT PLN BB/UMM | DWIDAYA 11 | DPS 2589 | 2021-05-28 02:40 | 2021-05-29 02:30 | 5212.538 | PT GEOSERVICES | 04921.00078 | 2021-05-29 | 3576 |  | 6525 | 45.19 | 13.87 | 3.89 | 6.11 | 7.09 | 27.61 | 43.39 | 23.31 | 36.63 | 0.22 |  | 0.39 | 0.42 | 37.32 | 58.64 | 2.93 | 4.61 | 0.57 | 0.9 | 1.12 | 9.88 | 15.53 | 55 | LOW | MEDIUM | 1250 | 38.26 | 20.61 | 0.94 | 10.84 | 13.6 | 3.55 | 0.6 | 0.67 | 9.9 | 0.42 | - | 0.66 | 98.15 | 88.87 | 74.6 | 20.05 | 04921.00078 | 2021-06-04 | Jetty Eksisting
2021-05-01 | Lot 82 | PT SAMANTAKA BB | DUMP TRUCK | DUMP TRUCK | 2021-05-27 13:50 | 2021-05-31 12:18 | 5004 | PT GEOSERVICES | 04921.00079 | 2021-06-07 | 3961 |  | 6544 | 39.47 | 15.62 | 3.46 | 4.83 | 5.72 | 30.59 | 42.64 | 26.48 | 36.91 | 0.21 |  | 0.34 | 0.36 | 42.13 | 58.73 | 3.34 | 4.66 | 0.65 | 0.91 | 1.14 | 10.73 | 14.96 | 55 | LOW | LOW | 1210 | 41.5 | 19.94 | 0.99 | 13.82 | 11.71 | 1.88 | 0.97 | 0.21 | 8.13 | 0.23 | - | 0.56 | 96.75 | 85.85 | 72.7 | 17.87 | 04921.00079 | 2021-06-07 | Moda Trucking
2021-06-01 | Lot 83 | PT PLN BB/BBS | DUMP TRUCK | DUMP TRUCK | 2021-05-29 09:57 | 2021-06-02 10:35 | 5178.7 | PT GEOSERVICES | 04921.00080 | 2021-06-08 | 3666 |  | 6244 | 41.29 | 14.64 | 5.56 | 8.09 | 9.48 | 28 | 40.71 | 25.15 | 36.56 | 0.21 |  | 0.36 | 0.4 | 38.75 | 56.34 | 3.03 | 4.4 | 0.56 | 0.96 | 1.06 | 10.59 | 15.4 | 54 | LOW | LOW | 1240 | 46.48 | 19.06 | 0.7 | 13.34 | 10.08 | 2.53 | 0.94 | 0.15 | 6.18 | 0.24 | - | 0.32 | 96.25 | 84.99 | 70.16 | 17.45 | 04921.00080 | 2021-06-08 | Moda Trucking
2021-06-01 | Lot 84 | PT SAMANTAKA BB | DUMP TRUCK | DUMP TRUCK | 2021-05-31 11:52 | 2021-06-05 15:48 | 5047.34 | PT GEOSERVICES | 04921.00081 | 2021-06-11 | 4006 |  | 6528 | 38.64 | 14.17 | 3.35 | 4.69 | 5.46 | 30.96 | 43.31 | 27.04 | 37.83 | 0.21 |  | 0.35 | 0.37 | 42.61 | 59.6 | 3.31 | 4.63 | 0.65 | 0.91 | 1.12 | 11.22 | 15.7 | 58 | LOW | LOW | 1220 | 40.43 | 20.08 | 0.85 | 13.6 | 12.88 | 2.93 | 0.67 | 0.2 | 7.62 | 0.235 | - | 0.55 | 96.44 | 81.02 | 65.1 | 16.22 | 04921.00081 | 2021-06-11 | Moda Trucking
2021-06-01 | Lot 77 | PT GEL | DUMP TRUCK | DUMP TRUCK | 2021-05-06 19:20 | 2021-06-05 16:00 | 5062.79 | PT GEOSERVICES | 04921.00082 | 2021-06-11 | 4041 |  | 6482 | 37.66 | 20.25 | 3.1 | 3.96 | 4.97 | 31.74 | 40.6 | 27.51 | 35.19 | 0.23 |  | 0.38 | 0.4 | 43.6 | 55.77 | 3.41 | 4.36 | 0.68 | 0.87 | 1.15 | 11.33 | 14.49 | 60 | LOW | LOW | 1200 | 47.52 | 14.92 | 0.7 | 11.48 | 10.12 | 3.61 | 0.43 | 0.36 | 9.78 | 0.27 | - | 0.7 | - | - | - | - | 04921.00082 | 2021-06-11 | Moda Trucking
2021-06-01 | Lot 85 | PT PLN BB/BBS | DUMP TRUCK | DUMP TRUCK | 2021-06-02 10:40 | 2021-06-06 10:03 | 5153.95 | PT GEOSERVICES | 04921.00083 | 2021-06-12 | 4032 |  | 6260 | 35.6 | 13.63 | 7.45 | 9.99 | 11.57 | 29.3 | 39.29 | 27.66 | 37.09 | 0.3 |  | 0.46 | 0.52 | 42.57 | 57.09 | 3.25 | 4.36 | 0.65 | 0.87 | 1.14 | 10.19 | 13.66 | 52 | LOW | LOW | 1230 | 46.55 | 19.15 | 0.75 | 13.24 | 10.11 | 2.62 | 0.9 | 0.17 | 6.11 | 0.21 | - | 0.33 | 96.09 | 88.8 | 75.18 | 22.99 | 04921.00083 | 2021-06-12 | Moda Trucking
2021-06-01 | 674 | PT PLN BB/UMM | BOJOMA 01 | FLY POWER 2705 | 2021-06-05 10:35 | 2021-06-06 18:35 | 5293.594 | PT GEOSERVICES | 04921.00084 | 2021-06-06 | 3514 |  | 6527 | 46.16 | 12.92 | 3.31 | 5.36 | 6.16 | 27.22 | 44.02 | 23.31 | 37.7 | 0.21 |  | 0.39 | 0.42 | 36.6 | 59.19 | 2.81 | 4.54 | 0.58 | 0.94 | 1.15 | 10.33 | 16.71 | 60 | LOW | MEDIUM | 1260 | 38.02 | 20.54 | 0.97 | 10.88 | 13.71 | 3.48 | 0.66 | 0.62 | 9.96 | 0.45 | - | 0.67 | 97.3 | 88.14 | 73.89 | 18.98 | 04921.00084 | 2021-06-14 | Jetty Eksisting
2021-06-01 | 675 | PT PLN BB/TDE | LL ROSMELY | LL 2508 | 2021-06-06 21:00 | 2021-06-07 18:35 | 4758.323 | PT GEOSERVICES | 04921.00085 | 2021-06-07 | 3919 |  | 6303 | 37.82 | 14.31 | 5.09 | 7.02 | 8.19 | 29.66 | 40.88 | 27.42 | 37.79 | 0.22 |  | 0.35 | 0.38 | 41.62 | 57.35 | 3.16 | 4.36 | 0.74 | 1.02 | 1.3 | 11.35 | 15.64 | 52 | LOW | LOW | 1160 | 46.81 | 20.08 | 0.75 | 14.24 | 7.57 | 1.9 | 0.86 | 0.22 | 6.99 | 0.145 | - | 0.47 | 96.02 | 84.26 | 68.98 | 17.5 | 04921.00085 | 2021-06-14 | Jetty Eksisting
2021-06-01 | 676 | PT PLN BB/TDE | LL PRIMA | CAPRICORN 43 | 2021-06-07 21:15 | 2021-06-08 21:45 | 5420.943 | PT GEOSERVICES | 04921.00086 | 2021-06-08 | 3963 |  | 6384 | 37.92 | 14.24 | 4.77 | 6.59 | 7.68 | 29.32 | 40.51 | 27.99 | 38.66 | 0.25 |  | 0.4 | 0.43 | 41.81 | 57.76 | 3.17 | 4.38 | 0.76 | 1.05 | 1.33 | 11.32 | 15.64 | 50 | LOW | LOW | 1170 | 46.99 | 19.89 | 0.77 | 14.3 | 7.62 | 1.87 | 0.87 | 0.19 | 6.9 | 0.16 | - | 0.45 | 96.08 | 84.21 | 70.98 | 18.97 | 04921.00086 | 2021-06-14 | Jetty Eksisting
2021-06-01 | Lot 86 | PT SAMANTAKA BB | DUMP TRUCK | DUMP TRUCK | 2021-06-05 13:50 | 2021-06-09 17:15 | 5012.97 | PT GEOSERVICES | 04921.00087 | 2021-06-15 | 3980 |  | 6582 | 39.54 | 12.75 | 3.92 | 5.66 | 6.49 | 29.28 | 42.25 | 27.26 | 39.34 | 0.28 |  | 0.47 | 0.5 | 41.9 | 60.47 | 3.1 | 4.47 | 0.67 | 0.97 | 1.19 | 10.58 | 15.27 | 56 | LOW | LOW | 1200 | 42.03 | 19.7 | 0.95 | 13.88 | 11.75 | 1.8 | 0.94 | 0.23 | 8.09 | 0.24 | - | 0.545 | 95.84 | 85.92 | 69.75 | 16.44 | 04921.00087 | 2021-06-15 | Moda Trucking
2021-06-01 | 677 | PT PLN BB/JPC | SINAR SURYA 01 | SURYA XXVI | 2021-06-09 00:10 | 2021-06-10 00:15 | 5565.691 | PT GEOSERVICES | 04921.00088 | 2021-06-10 | 3439 |  | 6402 | 46.28 | 21.01 | 3.02 | 4.44 | 5.62 | 27.58 | 40.55 | 23.12 | 34 | 0.14 |  | 0.25 | 0.27 | 36.51 | 53.68 | 2.73 | 4.02 | 0.54 | 0.8 | 1.07 | 10.78 | 15.85 | 59 | LOW | LOW | 1160 | 46.5 | 19.98 | 0.82 | 14.62 | 7.53 | 1.98 | 0.84 | 0.22 | 6.8 | 0.25 | - | 0.445 | 96.92 | 87.45 | 74.47 | 22.24 | 04921.00088 | 2021-06-16 | Jetty Eksisting
2021-06-01 | 678 | PT PLN BB/UMM | DWIDAYA 11 | DPS 2589 | 2021-06-10 03:45 | 2021-06-11 04:00 | 5197.468 | PT GEOSERVICES | 04921.00089 | 2021-06-11 | 3438 |  | 6311 | 45.52 | 19.7 | 4.84 | 7.13 | 8.88 | 27.35 | 40.31 | 22.29 | 32.86 | 0.22 |  | 0.41 | 0.45 | 36.07 | 53.17 | 2.86 | 4.22 | 0.54 | 0.8 | 1.09 | 9.94 | 14.65 | 65 | LOW | MEDIUM | 1260 | 38.22 | 20.14 | 0.95 | 10.93 | 13.77 | 3.55 | 0.69 | 0.6 | 9.98 | 0.43 | - | 0.655 | 97 | 87.53 | 71.88 | 16.78 | 04921.00089 | 2021-06-17 | Jetty Eksisting
2021-06-01 | Lot 88 | PT PLN BB/BBS | DUMP TRUCK | DUMP TRUCK | 2021-06-06 11:24 | 2021-06-12 14:45 | 5031.53 | PT GEOSERVICES | 04921.00090 | 2021-06-18 | 4007 |  | 6123 | 34.56 | 15.13 | 7.8 | 10.12 | 11.92 | 29.78 | 38.62 | 27.86 | 36.13 | 0.29 |  | 0.45 | 0.51 | 42.32 | 54.88 | 3.13 | 4.06 | 0.67 | 0.87 | 1.16 | 11.23 | 14.56 | 51 | LOW | LOW | 1250 | 46.12 | 19.28 | 0.77 | 13.1 | 10.21 | 2.69 | 0.93 | 0.19 | 6.15 | 0.235 | - | 0.305 | 95.05 | 83.7 | 65.63 | 9.85 | 04921.00090 | 2021-06-18 | Moda Trucking
2021-06-01 | Lot 89 | PT SAMANTAKA BB | DUMP TRUCK | DUMP TRUCK | 2021-06-09 16:30 | 2021-06-14 11:50 | 5091.77 | PT GEOSERVICES | 04921.00091 | 2021-06-21 | 3934 |  | 6355 | 38.1 | 17.33 | 4.98 | 6.65 | 8.04 | 29.74 | 39.72 | 27.18 | 36.3 | 0.22 |  | 0.35 | 0.38 | 41.61 | 55.57 | 3.09 | 4.13 | 0.67 | 0.9 | 1.18 | 11.33 | 15.13 | 53 | LOW | LOW | 1210 | 40.48 | 19.98 | 0.82 | 13.72 | 12.77 | 2.79 | 0.7 | 0.2 | 7.65 | 0.22 | - | 0.575 | 95.81 | 86.8 | 72.26 | 18.57 | 04921.00091 | 2021-06-21 | Moda Trucking
2021-06-01 | 679 | PT PLN BB/TDE | LL DEWI | TANJUNG SELARAS 250 | 2021-06-13 12:05 | 2021-06-15 23:20 | 5500.942 | PT GEOSERVICES | 04921.00092 | 2021-06-15 | 3945 |  | 6334 | 37.72 | 15.73 | 5.54 | 7.5 | 8.9 | 29.88 | 40.43 | 26.86 | 36.34 | 0.21 |  | 0.34 | 0.38 | 41.59 | 56.27 | 3.14 | 4.25 | 0.71 | 0.96 | 1.25 | 11.09 | 15 | 51 | LOW | LOW | 1210 | 46.32 | 20.03 | 0.76 | 14.44 | 7.68 | 1.97 | 0.89 | 0.21 | 6.93 | 0.23 | - | 0.455 | 95.58 | 85.85 | 72.3 | 17.58 | 04921.00092 | 2021-06-22 | Jetty Eksisting
2021-06-01 | Lot 90 | PT PLN BB/BBS | DUMP TRUCK | DUMP TRUCK | 2021-06-12 14:20 | 2021-06-16 16:11 | 5081.7 | PT GEOSERVICES | 04921.00093 | 2021-06-22 | 4047 |  | 6390 | 36.66 | 13.36 | 6.67 | 9.13 | 10.54 | 28.76 | 39.34 | 27.9 | 38.17 | 0.28 |  | 0.44 | 0.49 | 42.42 | 58.03 | 3.14 | 4.3 | 0.67 | 0.91 | 1.17 | 10.15 | 13.89 | 51 | LOW | LOW | 1240 | 46.33 | 19.08 | 0.79 | 13.19 | 10.01 | 2.6 | 0.9 | 0.22 | 6.26 | 0.22 | - | 0.32 | 96.3 | 83.96 | 67.11 | 17.63 | 04921.00093 | 2021-06-22 | Moda Trucking
2021-06-01 | Lot 92 | PT PLN BB/BBS | DUMP TRUCK | DUMP TRUCK | 2021-06-16 15:50 | 2021-06-21 11:40 | 5190.07 | PT GEOSERVICES | 04921.00094 | 2021-06-28 | 3793 |  | 6266 | 39.46 | 13.98 | 5.9 | 8.38 | 9.74 | 28.59 | 40.62 | 26.05 | 37.02 | 0.25 |  | 0.41 | 0.45 | 40.08 | 56.95 | 3.01 | 4.28 | 0.62 | 0.88 | 1.13 | 10.68 | 15.18 | 53 | LOW | LOW | 1230 | 46.41 | 19.11 | 0.8 | 13.25 | 10.06 | 2.66 | 0.91 | 0.2 | 6.3 | 0.215 | - | 0.305 | 95.66 | 86.23 | 69.98 | 19.44 | 04921.00094 | 2021-06-28 | Moda Trucking
2021-06-01 | 680 | PT PLN BB/UMM | BOJOMA 01 | FLY POWER 2705 | 2021-06-19 11:25 | 2021-06-21 15:10 | 5306.456 | PT GEOSERVICES | 04921.00095 | 2021-06-21 | 3968 |  | 6387 | 37.88 | 17.68 | 3.43 | 4.54 | 5.52 | 31.51 | 41.76 | 27.18 | 36.02 | 0.14 |  | 0.22 | 0.23 | 42.63 | 56.49 | 3.24 | 4.3 | 0.66 | 0.88 | 1.13 | 12.02 | 15.93 | 54 | LOW | MEDIUM | 1130 | 38.37 | 20.02 | 0.91 | 10.88 | 13.8 | 3.6 | 0.73 | 0.57 | 9.96 | 0.455 | - | 0.66 | 95.2 | 84.27 | 71.59 | 21.94 | 04921.00095 | 2021-06-28 | Jetty Eksisting
2021-06-01 | 681 | PT PLN BB/TDE | LL LOTTUS | CAPRICORN 39 | 2021-06-21 19:50 | 2021-06-23 06:35 | 5474.799 | PT GEOSERVICES | 04921.00096 | 2021-06-23 | 4038 |  | 6454 | 37.44 | 14.8 | 4.77 | 6.5 | 7.63 | 29.3 | 39.91 | 28.48 | 38.79 | 0.28 |  | 0.45 | 0.48 | 42.78 | 58.26 | 3.21 | 4.37 | 0.82 | 1.11 | 1.41 | 10.71 | 14.58 | 50 | LOW | LOW | 1230 | 46.38 | 20.11 | 0.84 | 14.26 | 7.77 | 1.86 | 0.96 | 0.23 | 7 | 0.255 | - | 0.425 | 96.1 | 81.48 | 62.33 | 10.4 | 04921.00096 | 2021-06-29 | Jetty Eksisting
2021-06-01 | Lot 93 | PT PLN BB/BBS | DUMP TRUCK | DUMP TRUCK | 2021-06-21 11:25 | 2021-06-24 12:10 | 5034.47 | PT GEOSERVICES | 04921.00097 | 2021-06-30 | 3628 |  | 5987 | 39.4 | 15.22 | 6.8 | 9.52 | 11.23 | 28.22 | 39.48 | 28.58 | 35.78 | 0.24 |  | 0.39 | 0.44 | 39.14 | 54.76 | 3.01 | 4.21 | 0.63 | 0.88 | 1.17 | 10.78 | 15.08 | 53 | LOW | LOW | 1200 | 46.61 | 19.2 | 0.83 | 13.05 | 10 | 2.7 | 0.88 | 0.23 | 6.26 | 0.23 | - | 0.315 | 95.81 | 83.53 | 66.88 | 14.84 | 04921.00097 | 2021-06-30 | Moda Trucking
2021-06-01 | Lot 87 | PT GEL | DUMP TRUCK | DUMP TRUCK | 2021-06-05 19:20 | 2021-06-24 16:31 | 5082.66 | PT GEOSERVICES | 04921.00098 | 2021-06-30 | 3955 |  | 6309 | 37.31 | 16.36 | 5.77 | 7.7 | 9.21 | 28.83 | 38.47 | 28.08 | 37.47 | 0.33 |  | 0.53 | 0.58 | 42.27 | 56.4 | 3.14 | 4.19 | 0.79 | 1.05 | 1.38 | 10.39 | 13.86 | 50 | LOW | LOW | 1230 | 47.41 | 14.99 | 0.74 | 11.53 | 10.15 | 3.66 | 0.48 | 0.33 | 9.8 | 0.266 | - | 0.72 | 68.6 | 59.66 | 49.78 | 10.89 | 04921.00098 | 2021-06-30 | Moda Trucking
2021-06-01 | 682 | PT PLN BB/UMM | DWIDAYA 11 | DPS 2589 | 2021-06-25 10:05 | 2021-06-26 06:00 | 5181.717 | PT GEOSERVICES | 04921.00099 | 2021-06-26 | 3942 |  | 6321 | 37.63 | 15.99 | 3.78 | 5.09 | 6.06 | 30.98 | 41.73 | 27.61 | 37.19 | 0.19 |  | 0.3 | 0.32 | 42.57 | 57.34 | 3.3 | 4.44 | 0.66 | 0.89 | 1.13 | 11.88 | 16 | 53 | LOW | MEDIUM | 1140 | 38.44 | 19.9 | 0.89 | 10.92 | 13.88 | 3.56 | 0.79 | 0.53 | 9.98 | 0.46 | - | 0.65 | 95.77 | 86.93 | 72.92 | 20.06 | 04921.00099 | 2021-07-02 | Jetty Eksisting
2021-06-01 | Lot 94 | PT PLN BB/BBS | DUMP TRUCK | DUMP TRUCK | 2021-06-24 13:38 | 2021-06-28 11:40 | 5114.4 | PT GEOSERVICES | 04921.00100 | 2021-07-05 | 3709 |  | 6166 | 39.85 | 14.85 | 6.73 | 9.53 | 11.19 | 28.1 | 39.78 | 25.32 | 35.84 | 0.27 |  | 0.45 | 0.5 | 39.45 | 55.84 | 2.95 | 4.17 | 0.59 | 0.83 | 1.1 | 10.17 | 14.4 | 50 | LOW | LOW | 1210 | 46.81 | 19.02 | 0.8 | 13.11 | 10.05 | 2.64 | 0.89 | 0.21 | 6.19 | 0.255 | - | 0.305 | 95.72 | 86.81 | 69.58 | 20.12 | 04921.00100 | 2021-07-05 | Moda Trucking
2021-07-01 | 683 | PT PLN BB/UMM | MOMENTUM 07 | MULTI 2701 | 2021-06-30 16:30 | 2021-07-01 19:00 | 6010.868 | PT GEOSERVICES | 04921.00101 | 2021-07-01 | 4016 |  | 6421 | 37.46 | 16.43 | 3.82 | 5.11 | 6.11 | 31.14 | 41.61 | 27.58 | 36.85 | 0.16 |  | 0.25 | 0.27 | 42.61 | 56.94 | 3.18 | 4.25 | 0.64 | 0.86 | 1.1 | 12.12 | 16.2 | 54 | LOW | MEDIUM | 1150 | 38.6 | 19.78 | 0.88 | 10.87 | 13.93 | 3.52 | 0.83 | 0.5 | 9.95 | 0.468 | - | 0.644 | 95.41 | 86.34 | 69.08 | 19.92 | 04921.00101 | 2021-07-07 | Jetty Eksisting
2021-07-01 | Lot 96 | PT PLN BB/BBS | DUMP TRUCK | DUMP TRUCK | 2021-06-28 13:35 | 2021-07-02 11:50 | 5245.83 | PT GEOSERVICES | 04921.00102 | 2021-07-08 | 4038 |  | 6438 | 37.27 | 15.14 | 5.43 | 7.35 | 8.66 | 28.73 | 38.87 | 28.56 | 38.64 | 0.31 |  | 0.49 | 0.54 | 42.36 | 57.31 | 3.15 | 4.26 | 0.84 | 1.13 | 1.46 | 10.64 | 14.39 | 50 | LOW | LOW | 1245 | 46.11 | 19.2 | 0.83 | 13.02 | 9.95 | 2.66 | 0.91 | 0.22 | 6.22 | 0.261 | - | 0.31 | 95.93 | 83.27 | 67.03 | 18.24 | 04921.00102 | 2021-07-08 | Moda Trucking
2021-07-01 | Lot 95 | PT GEL | DUMP TRUCK | DUMP TRUCK | 2021-06-25 13:55 | 2021-07-02 15:36 | 5227.72 | PT GEOSERVICES | 04921.00103 | 2021-07-08 | 3882 |  | 6357 | 38.94 | 21.11 | 3.63 | 4.69 | 5.94 | 30.73 | 39.7 | 26.7 | 34.5 | 0.16 |  | 0.27 | 0.28 | 41.71 | 53.89 | 3.14 | 4.06 | 0.6 | 0.77 | 1.04 | 11.82 | 15.27 | 52 | LOW | LOW | 1240 | 47.62 | 14.84 | 0.76 | 11.47 | 10.12 | 3.59 | 0.51 | 0.3 | 9.82 | 0.248 | - | 0.732 | 70.39 | 60.83 | 48.92 | 11.78 | 04921.00103 | 2021-07-08 | Moda Trucking
2021-07-01 | Lot 97 | PT PLN BB/BBS | DUMP TRUCK | DUMP TRUCK | 2021-07-02 11:15 | 2021-07-05 19:30 | 5003.18 | PT GEOSERVICES | 04921.00104 | 2021-07-12 | 4032 |  | 6466 | 37.64 | 15.64 | 4.94 | 6.68 | 7.92 | 29.18 | 39.47 | 28.25 | 38.21 | 0.27 |  | 0.43 | 0.46 | 42.12 | 56.98 | 3.08 | 4.17 | 0.78 | 1.05 | 1.35 | 11.18 | 15.12 | 50 | LOW | LOW | 1240 | 46.21 | 19.02 | 0.8 | 13.15 | 9.98 | 2.7 | 0.96 | 0.2 | 6.26 | 0.27 | - | 0.322 | 95.56 | 83.09 | 66.72 | 21.56 | 04921.00104 | 2021-07-12 | Moda Trucking
2021-07-01 | 684 | PT PLN BB/UMM | DWIDAYA 11 | DPS 2589 | 2021-07-09 09:40 | 2021-07-10 14:15 | 5137.451 | PT GEOSERVICES | 04921.00105 | 2021-07-10 | 4046 |  | 6497 | 37.72 | 16.51 | 4.43 | 5.94 | 7.11 | 30.73 | 41.19 | 27.12 | 36.36 | 0.23 |  | 0.37 | 0.4 | 42.45 | 56.91 | 3.3 | 4.43 | 0.68 | 0.91 | 1.17 | 11.18 | 14.99 | 56 | LOW | MEDIUM | 1170 | 38.4 | 19.49 | 0.91 | 10.92 | 13.82 | 3.6 | 0.89 | 0.48 | 9.87 | 0.48 | - | 0.671 | 95.98 | 82.58 | 66.26 | 15.88 | 04921.00105 | 2021-07-17 | Jetty Eksisting
2021-07-01 | Lot 99 | PT PLN BB/BBS | DUMP TRUCK | DUMP TRUCK | 2021-07-06 12:35 | 2021-07-10 17:11 | 5116.49 | PT GEOSERVICES | 04921.00106 | 2021-07-17 | 4010 |  | 6388 | 37.23 | 13.06 | 6.66 | 9.22 | 10.61 | 28.38 | 39.31 | 27.73 | 38.41 | 0.35 |  | 0.55 | 0.62 | 42.37 | 58.68 | 3.26 | 4.51 | 0.66 | 0.92 | 1.18 | 9.48 | 13.13 | 50 | LOW | LOW | 1210 | 46.4 | 19.22 | 0.82 | 13.05 | 9.87 | 2.76 | 0.94 | 0.18 | 6.28 | 0.26 | - | 0.302 | 95.56 | 86.8 | 72.14 | 21.96 | 04921.00106 | 2021-07-17 | Moda Trucking
2021-07-01 | 685 | PT PLN BB/UMM | MOMENTUM 07 | MULTI 2701 | 2021-07-14 23:00 | 2021-07-15 20:45 | 5922.823 | PT GEOSERVICES | 04921.00107 | 2021-07-22 | 3937 |  | 6281 | 37.32 | 17.69 | 4.93 | 6.47 | 7.86 | 30.31 | 39.8 | 27.44 | 36.04 | 0.18 |  | 0.28 | 0.3 | 42.35 | 55.61 | 3.3 | 4.33 | 0.69 | 0.9 | 1.19 | 11.25 | 14.77 | 56 | LOW | MEDIUM | 1140 | 38.61 | 19.22 | 0.9 | 10.98 | 13.91 | 3.54 | 0.93 | 0.46 | 9.93 | 0.465 | - | 0.68 | 95.36 | 83.24 | 68.76 | 16.92 | 04921.00108 | 2021-07-22 | Jetty Eksisting
2021-07-01 | Lot 91 | PT SAMANTAKA BB | DUMP TRUCK | DUMP TRUCK | 2021-06-14 11:10 | 2021-07-15 16:34 | 5042.56 | PT GEOSERVICES | 04921.00108 | 2021-07-22 | 3920 |  | 6293 | 37.71 | 22.42 | 4.72 | 5.88 | 7.58 | 30.53 | 38.03 | 27.03 | 33.67 | 0.17 |  | 0.27 | 0.29 | 42.77 | 53.27 | 3.27 | 4.07 | 0.67 | 0.84 | 1.17 | 10.69 | 13.31 | 56 | LOW | LOW | 1140 | 42.23 | 19.58 | 0.91 | 13.84 | 11.7 | 1.76 | 0.96 | 0.2 | 8.15 | 0.266 | - | 0.53 | 97.25 | 87.69 | 70.89 | 17.24 | 04921.00108 | 2021-07-22 | Moda Trucking
2021-07-01 | 686 | PT PLN BB/UMM | LL PRIMA | CAPRICORN 43 | 2021-07-16 19:35 | 2021-07-17 14:30 | 5462.016 | PT GEOSERVICES | 04921.00109 | 2021-07-17 | 4009 |  | 6149 | 34.8 | 14.24 | 7.97 | 10.35 | 12.07 | 29.41 | 38.69 | 27.92 | 36.72 | 0.28 |  | 0.43 | 0.49 | 41.55 | 54.65 | 3.22 | 4.23 | 0.73 | 0.96 | 1.27 | 11.56 | 15.2 | 53 | LOW | LOW | 1170 | 46.77 | 19.89 | 0.78 | 14.32 | 7.63 | 1.92 | 0.89 | 0.2 | 6.94 | 0.16 | - | 0.49 | 98.42 | 89.96 | 73.97 | 18.24 | 04921.00109 | 2021-07-24 | Jetty Eksisting
2021-07-01 | Lot 100 | PT PLN BB/BBS | DUMP TRUCK | DUMP TRUCK | 2021-07-11 11:48 | 2021-07-18 16:40 | 5229.215 | PT GEOSERVICES | 04921.00110 | 2021-07-26 | 4048 |  | 6443 | 37.18 | 18.58 | 6.06 | 7.86 | 9.65 | 29.33 | 38.02 | 27.42 | 35.54 | 0.33 |  | 0.53 | 0.58 | 42.42 | 54.98 | 3.2 | 4.15 | 0.69 | 0.89 | 1.21 | 10.12 | 13.11 | 53 | LOW | LOW | 1220 | 46.55 | 19.03 | 0.79 | 13.11 | 9.78 | 2.81 | 0.96 | 0.16 | 6.25 | 0.248 | - | 0.33 | 95.22 | 81.89 | 65.24 | 16 | 04921.00110 | 2021-07-24 | Moda Trucking
2021-07-01 | 687 | PT PLN BB/UMM | DWIDAYA 11 | DPS 2589 | 2021-07-23 14:25 | 2021-07-24 12:35 | 5191.935 | PT GEOSERVICES | 04921.00111 | 2021-07-24 | 4008 |  | 6401 | 37.39 | 16.62 | 3.94 | 5.25 | 6.3 | 31.57 | 42.04 | 27.1 | 36.09 | 0.19 |  | 0.3 | 0.32 | 43 | 57.27 | 3.32 | 4.42 | 0.62 | 0.82 | 1.05 | 11.54 | 15.37 | 60 | LOW | MEDIUM | 1190 | 38.21 | 19.5 | 0.93 | 11.02 | 14.08 | 3.66 | 0.97 | 0.42 | 9.97 | 0.48 | 0 | 0.688 | 98.35 | 91.3 | 75.38 | 20.81 | 04921.00111 | 2021-07-30 | Jetty Eksisting
2021-07-01 | Lot 102 | PT PLN BB/BBS | DUMP TRUCK | DUMP TRUCK | 2021-07-19 13:32 | 2021-07-24 17:11 | 5258.74 | PT GEOSERVICES | 04921.00112 | 2021-07-30 | 4035 |  | 6336 | 36.32 | 13.53 | 6.79 | 9.22 | 10.66 | 28.91 | 39.26 | 27.98 | 37.99 | 0.33 |  | 0.52 | 0.58 | 43.13 | 58.56 | 3.25 | 4.41 | 0.66 | 0.9 | 1.17 | 9.52 | 12.93 | 52 | LOW | LOW | 1240 | 46.75 | 18.87 | 0.76 | 13.21 | 9.72 | 2.77 | 0.98 | 0.19 | 6.19 | 0.24 | - | 0.352 | 95.68 | 81.17 | 62.49 | 14.16 | 04921.00112 | 2021-07-30 | Moda Trucking
2021-07-01 | Lot 101 | PT SAMANTAKA BB | DUMP TRUCK | DUMP TRUCK | 2021-07-16 10:45 | 2021-07-26 18:46 | 5301.645 | PT GEOSERVICES | 04921.00113 | 2021-08-02 | 3939 |  | 6261 | 37.09 | 20.09 | 5.07 | 6.44 | 8.06 | 30.43 | 38.65 | 27.41 | 34.82 | 0.17 |  | 0.26 | 0.29 | 42.63 | 54.15 | 3.26 | 4.14 | 0.65 | 0.82 | 1.12 | 11.14 | 14.15 | 53 | LOW | LOW | 1130 | 42.24 | 19.43 | 0.95 | 13.79 | 11.62 | 1.76 | 0.98 | 0.18 | 8.23 | 0.258 | - | 0.53 | 95.22 | 81.89 | 65.29 | 15.78 | 04921.00113 | 2021-08-02 | Moda Trucking
2021-07-01 | 688 | PT PLN BB/TDE | SURYA PERKASA 205 | CAPRICORN 71 | 2021-07-26 01:30 | 2021-07-26 21:50 | 5458.109 | PT GEOSERVICES | 04921.00114 | 2021-07-26 | 4066 |  | 6527 | 37.7 | 14.57 | 4.32 | 5.92 | 6.93 | 30.32 | 41.57 | 27.67 | 37.94 | 0.19 |  | 0.3 | 0.33 | 42.59 | 58.4 | 3.19 | 4.38 | 0.74 | 1.01 | 1.27 | 11.27 | 15.46 | 52 | LOW | LOW | 1240 | 46.52 | 19.98 | 0.79 | 14.16 | 7.81 | 1.82 | 0.99 | 0.2 | 7.12 | 0.27 | - | 0.442 | 95.25 | 79.84 | 61.7 | 12.89 | 04921.00114 | 2021-08-02 | Jetty Eksisting
2021-07-01 | Lot 104 | PT SAMANTAKA BB | DUMP TRUCK | DUMP TRUCK | 2021-07-27 10:28 | 2021-07-29 16:16 | 5130.545 | PT GEOSERVICES | 04921.00115 | 2021-08-04 | 3962 |  | 6459 | 38.65 | 22.8 | 3.74 | 4.71 | 6.1 | 31.11 | 39.15 | 26.49 | 33.34 | 0.17 |  | 0.27 | 0.29 | 41.8 | 52.6 | 3.16 | 3.98 | 0.63 | 0.79 | 1.09 | 11.85 | 14.91 | 55 | LOW | LOW | 1210 | 42.33 | 19.4 | 0.91 | 13.68 | 11.7 | 1.81 | 0.93 | 0.19 | 8.33 | 0.276 | - | 0.52 | 95.74 | 83.17 | 66.81 | 16.78 | 04921.00115 | 2021-08-04 | Moda Trucking
2021-07-01 | 689 | PT PLN BB/UMM | MITRA BAHARI 388 | MITRA ABADI 3588 | 2021-07-29 08:55 | 2021-07-30 04:40 | 4937.627 | PT GEOSERVICES | 04921.00116 | 2021-07-30 | 4059 |  | 6496 | 37.51 | 16.07 | 4.36 | 5.86 | 6.98 | 30.73 | 41.28 | 27.39 | 36.79 | 0.18 |  | 0.29 | 0.31 | 42.28 | 56.78 | 3.23 | 4.34 | 0.58 | 0.78 | 1 | 11.86 | 15.93 | 55 | LOW | MEDIUM | 1170 | 38.01 | 19.59 | 0.96 | 11.08 | 13.97 | 3.7 | 0.99 | 0.4 | 9.98 | 0.501 | - | 0.695 | 97.83 | 88.27 | 73.27 | 18.91 | 04921.00116 | 2021-08-06 | Jetty Eksisting
2021-07-01 | Lot 103 | PT PLN BB/BBS | DUMP TRUCK | DUMP TRUCK | 2021-07-25 10:36 | 2021-07-30 16:01 | 5024.395 | PT GEOSERVICES | 04921.00117 | 2021-08-05 | 4077 |  | 6549 | 37.74 | 13.45 | 5.84 | 8.12 | 9.38 | 28.93 | 40.21 | 27.49 | 38.22 | 0.31 |  | 0.5 | 0.55 | 42.53 | 59.12 | 3.22 | 4.48 | 0.66 | 0.92 | 1.17 | 9.7 | 13.48 | 50 | LOW | LOW | 1230 | 46.88 | 18.72 | 0.74 | 13.11 | 9.78 | 2.69 | 0.92 | 0.22 | 6.23 | 0.275 | - | 0.37 | 98.16 | 88.09 | 71.79 | 17.07 | 04921.00117 | 2021-08-05 | Moda Trucking
2021-07-01 | Lot 105 | PT SAMANTAKA BB | DUMP TRUCK | DUMP TRUCK | 2021-07-29 15:46 | 2021-07-31 18:53 | 5003.62 | PT GEOSERVICES | 04921.00118 | 2021-08-06 | 3976 |  | 6443 | 38.29 | 17.62 | 3.33 | 4.45 | 5.4 | 30.28 | 40.42 | 28.1 | 37.51 | 0.19 |  | 0.32 | 0.33 | 42.2 | 56.34 | 3.18 | 4.25 | 0.65 | 0.87 | 1.12 | 12.14 | 16.21 | 48 | LOW | LOW | 1250 | 42.11 | 19.52 | 0.87 | 13.73 | 11.6 | 1.76 | 0.98 | 0.23 | 8.39 | 0.288 | - | 0.508 | 96.47 | 84.33 | 68.24 | 18.97 | 04921.00118 | 2021-08-06 | Moda Trucking
2021-08-01 | Lot 107 | PT SAMANTAKA BB | DUMP TRUCK | DUMP TRUCK | 2021-07-31 17:27 | 2021-08-02 18:03 | 5116.93 | PT GEOSERVICES | 04921.00119 | 2021-08-09 | 3911 |  | 6361 | 38.51 | 18.05 | 3.55 | 4.73 | 5.77 | 30.22 | 40.27 | 27.72 | 36.95 | 0.17 |  | 0.28 | 0.3 | 42.27 | 56.34 | 3.19 | 4.25 | 0.65 | 0.87 | 1.13 | 11.65 | 15.53 | 54 | LOW | LOW | 1240 | 42.28 | 19.41 | 0.89 | 13.77 | 11.63 | 1.7 | 0.99 | 0.2 | 8.41 | 0.27 | - | 0.49 | 95.96 | 83.42 | 67.22 | 20.12 | 04921.00119 | 2021-08-09 | Moda Trucking
2021-08-01 | Lot 108 | PT SAMANTAKA BB | DUMP TRUCK | DUMP TRUCK | 2021-08-02 17:25 | 2021-08-04 17:26 | 5144.03 | PT GEOSERVICES | 04921.00120 | 2021-08-10 | 3948 |  | 6372 | 38.04 | 17.14 | 4.13 | 5.52 | 6.66 | 30.61 | 40.93 | 27.23 | 36.41 | 0.17 |  | 0.28 | 0.3 | 41.85 | 55.97 | 3.04 | 4.06 | 0.59 | 0.79 | 1.02 | 12.18 | 16.29 | 52 | LOW | LOW | 1260 | 42.44 | 19.2 | 0.84 | 13.69 | 11.7 | 1.75 | 0.96 | 0.18 | 8.47 | 0.266 | - | 0.488 | 95.67 | 81.95 | 66.04 | 18.88 | 04921.00120 | 2021-08-10 | Moda Trucking
2021-08-01 | 690 | PT PLN BB/TDE | LL PRIMA | CAPRICORN 43 | 2021-08-04 04:15 | 2021-08-04 23:00 | 5376.398 | PT GEOSERVICES | 04921.00121 | 2021-08-04 | 4035 |  | 6145 | 34.34 | 14.58 | 8.27 | 10.76 | 12.6 | 30.48 | 39.65 | 26.91 | 35.01 | 0.27 |  | 0.41 | 0.47 | 42.22 | 54.92 | 3.17 | 4.13 | 0.71 | 0.93 | 1.25 | 11.02 | 14.33 | 51 | LOW | LOW | 1240 | 46.7 | 19.89 | 0.9 | 14.08 | 7.76 | 1.93 | 0.9 | 0.24 | 7.11 | 0.244 | - | 0.395 | 95.28 | 82.79 | 67.34 | 17.27 | 04921.00121 | 2021-08-10 | Jetty Eksisting
2021-08-01 | Lot 106 | PT PLN BB/BBS | DUMP TRUCK | DUMP TRUCK | 2021-07-30 15:58 | 2021-08-06 11:40 | 5072.07 | PT GEOSERVICES | 04921.00122 | 2021-08-12 | 4086 |  | 6400 | 36.16 | 16.56 | 6.97 | 9.11 | 10.92 | 29.36 | 38.38 | 27.51 | 35.95 | 0.38 |  | 0.6 | 0.67 | 42.71 | 55.82 | 3.32 | 4.34 | 0.64 | 0.84 | 1.13 | 9.82 | 12.83 | 50 | LOW | LOW | 1240 | 47.02 | 18.66 | 0.69 | 13.04 | 9.71 | 2.73 | 0.88 | 0.24 | 6.33 | 0.29 | - | 0.355 | 95.76 | 85.12 | 70.48 | 18.13 | 04921.00122 | 2021-08-12 | Moda Trucking
2021-08-01 | 691 | PT PLN BB/UMM | MOMENTUM 07 | MULTI 2701 | 2021-08-06 18:35 | 2021-08-07 16:40 | 5293.4 | PT GEOSERVICES | 04921.00123 | 2021-08-07 | 4040 |  | 6488 | 37.74 | 16.96 | 3.43 | 4.57 | 5.5 | 31.44 | 41.94 | 27.39 | 36.53 | 0.19 |  | 0.31 | 0.33 | 42.82 | 57.11 | 3.19 | 4.26 | 0.68 | 0.91 | 1.16 | 11.94 | 15.93 | 55 | LOW | MEDIUM | 1220 | 36.12 | 22.63 | 0.99 | 10.84 | 13.64 | 3.5 | 0.5 | 0.9 | 9.74 | 0.366 | - | 0.625 | 95.67 | 85.3 | 70.46 | 17.93 | 04921.00123 | 2021-08-13 | Jetty Eksisting
2021-08-01 | Lot 109 | PT SAMANTAKA BB | DUMP TRUCK | DUMP TRUCK | 2021-08-05 09:53 | 2021-08-08 14:41 | 5198.23 | PT GEOSERVICES | 04921.00124 | 2021-08-14 | 3980 |  | 6504 | 38.81 | 16.34 | 2.51 | 3.43 | 4.1 | 31.17 | 42.61 | 27.52 | 37.62 | 0.18 |  | 0.29 | 0.3 | 41.75 | 57.08 | 3.06 | 4.19 | 0.69 | 0.94 | 1.17 | 13 | 17.78 | 54 | LOW | LOW | 1240 | 41.99 | 19.44 | 0.9 | 13.73 | 11.62 | 1.8 | 0.98 | 0.15 | 8.53 | 0.28 | - | 0.505 | 95.22 | 81.89 | 65.27 | 16.78 | 04921.00124 | 2021-08-14 | Moda Trucking
2021-08-01 | Lot 110 | PT PLN BB/BBS | DUMP TRUCK | DUMP TRUCK | 2021-08-06 10:40 | 2021-08-10 15:06 | 5016.575 | PT GEOSERVICES | 04921.00125 | 2021-08-16 | 4071 |  | 6341 | 35.8 | 13.53 | 7.41 | 9.98 | 11.54 | 28.98 | 39.03 | 27.81 | 37.46 | 0.34 |  | 0.53 | 0.6 | 42.3 | 56.97 | 3.16 | 4.25 | 0.65 | 0.88 | 1.15 | 10.34 | 13.93 | 51 | LOW | LOW | 1260 | 47.22 | 18.46 | 0.7 | 13.11 | 9.78 | 2.68 | 0.9 | 0.22 | 6.35 | 0.277 | - | 0.344 | 95.48 | 81.86 | 68.62 | 15.93 | 04921.00125 | 2021-08-16 | Moda Trucking
2021-08-01 | Lot 111 | PT SAMANTAKA BB | DUMP TRUCK | DUMP TRUCK | 2021-08-08 13:19 | 2021-08-11 11:11 | 5053.42 | PT GEOSERVICES | 04921.00126 | 2021-08-17 | 3925 |  | 6422 | 38.25 | 21.81 | 3.41 | 4.32 | 5.53 | 31.26 | 39.58 | 27.08 | 34.29 | 0.17 |  | 0.28 | 0.3 | 42.17 | 53.4 | 3.17 | 4.02 | 0.66 | 0.83 | 1.12 | 12.16 | 15.4 | 50 | LOW | LOW | 1260 | 42.55 | 19.04 | 0.86 | 13.8 | 11.57 | 1.78 | 0.94 | 0.17 | 8.56 | 0.277 | - | 0.488 | 95.13 | 82.7 | 71.14 | 18.91 | 04921.00126 | 2021-08-17 | Moda Trucking
2021-08-01 | Lot 113 | PT SAMANTAKA BB | DUMP TRUCK | DUMP TRUCK | 2021-08-11 10:42 | 2021-08-14 11:49 | 5029.91 | PT GEOSERVICES | 04921.00127 | 2021-08-20 | 3979 |  | 6531 | 39.09 | 15.85 | 2.62 | 3.62 | 4.3 | 30.95 | 42.75 | 27.36 | 37.78 | 0.17 |  | 0.29 | 0.3 | 42.55 | 58.77 | 3.13 | 4.32 | 0.66 | 0.91 | 1.13 | 11.8 | 16.29 | 58 | LOW | LOW | 1250 | 41.97 | 19.47 | 0.91 | 13.88 | 11.48 | 1.73 | 0.88 | 0.2 | 8.62 | 0.266 | - | 0.495 | 95.29 | 81.97 | 69.41 | 18.43 | 04921.00127 | 2021-08-20 | Moda Trucking
2021-08-01 | Lot 112 | PT PLN BB/BBS | DUMP TRUCK | DUMP TRUCK | 2021-08-10 13:50 | 2021-08-14 16:54 | 5063.18 | PT GEOSERVICES | 04921.00128 | 2021-08-20 | 4049 |  | 6289 | 35.62 | 15.35 | 7.99 | 10.5 | 12.4 | 28.65 | 37.67 | 27.74 | 36.48 | 0.4 |  | 0.61 | 0.7 | 42.35 | 55.68 | 3.13 | 4.11 | 0.67 | 0.88 | 1.19 | 9.86 | 12.96 | 55 | LOW | LOW | 1240 | 47.5 | 18.1 | 0.68 | 13.18 | 9.83 | 2.72 | 0.96 | 0.2 | 6.29 | 0.24 | - | 0.366 | 95.62 | 83.55 | 69.69 | 17.54 | 04921.00128 | 2021-08-20 | Moda Trucking
2021-08-01 | 692 | PT PLN BB/UMM | MITRA BAHARI 388 | MITRA ABADI 3588 | 2021-08-15 10:35 | 2021-08-16 05:00 | 4949.106 | PT GEOSERVICES | 04921.00129 | 2021-08-16 | 3970 |  | 6399 | 37.95 | 15.53 | 4.79 | 6.52 | 7.72 | 31.29 | 42.6 | 25.97 | 35.35 | 0.24 |  | 0.38 | 0.41 | 41.67 | 56.72 | 3.22 | 4.39 | 0.65 | 0.88 | 1.13 | 11.49 | 15.64 | 54 | LOW | LOW | 1180 | 38.2 | 19.47 | 0.94 | 10.98 | 14.07 | 3.75 | 0.98 | 0.36 | 9.96 | 0.52 | - | 0.705 | 95.46 | 83.91 | 68.39 | 18.98 | 04921.00129 | 2021-08-23 | Jetty Eksisting
2021-08-01 | Lot 114 | PT SAMANTAKA BB | DUMP TRUCK | DUMP TRUCK | 2021-08-14 10:42 | 2021-08-16 16:08 | 5086.1 | PT GEOSERVICES | 04921.00130 | 2021-08-23 | 3957 |  | 6519 | 39.3 | 16.64 | 3.28 | 4.51 | 5.41 | 31.07 | 42.67 | 26.35 | 36.18 | 0.17 |  | 0.29 | 0.3 | 42.15 | 57.89 | 3.17 | 4.35 | 0.66 | 0.91 | 1.15 | 11.26 | 15.46 | 55 | LOW | LOW | 1240 | 42.17 | 19.34 | 0.89 | 13.92 | 11.53 | 1.7 | 0.9 | 0.18 | 8.66 | 0.225 | - | 0.48 | 95.26 | 83.13 | 68.5 | 18.44 | 04921.00130 | 2021-08-23 | Moda Trucking
2021-08-01 | 693 | PT PLN BB/TDE | CALVIN 81 | GANDASARI 2705 | 2021-08-16 07:50 | 2021-08-17 01:45 | 5472.621 | PT GEOSERVICES | 04921.00131 | 2021-08-17 | 4004 |  | 6135 | 34.73 | 18.06 | 7.73 | 9.7 | 11.84 | 30.79 | 38.66 | 26.75 | 33.58 | 0.23 |  | 0.35 | 0.4 | 42.55 | 53.42 | 3.28 | 4.12 | 0.74 | 0.93 | 1.29 | 10.74 | 13.48 | 51 | LOW | LOW | 1260 | 46.77 | 19.8 | 0.83 | 14.11 | 7.76 | 1.79 | 0.96 | 0.23 | 7.15 | 0.295 | - | 0.405 | 96.74 | 83.72 | 70.2 | 19.04 | 04921.00131 | 2021-08-23 | Jetty Eksisting
2021-08-01 | Lot 115 | PT PLN BB/BBS | DUMP TRUCK | DUMP TRUCK | 2021-08-14 15:34 | 2021-08-19 14:39 | 4919.655 | PT GEOSERVICES | 04921.00132 | 2021-08-25 | 4024 |  | 6386 | 36.99 | 14.59 | 6.19 | 8.39 | 9.82 | 29.58 | 40.09 | 27.24 | 36.93 | 0.31 |  | 0.49 | 0.55 | 42.16 | 57.15 | 3.31 | 4.48 | 0.69 | 0.93 | 1.21 | 10.36 | 14.04 | 51 | LOW | LOW | 1260 | 47.66 | 17.98 | 0.64 | 13.06 | 9.9 | 2.75 | 0.94 | 0.22 | 6.33 | 0.275 | - | 0.34 | 95.21 | 83.27 | 69.13 | 16.89 | 04921.00132 | 2021-08-25 | Moda Trucking
2021-08-01 | 694 | PT PLN BB/TDE | LL ROSMELY | LL 2508 | 2021-08-22 11:05 | 2021-08-23 05:00 | 4786.921 | PT GEOSERVICES | 04921.00133 | 2021-08-23 | 4007 |  | 6224 | 35.62 | 19.95 | 6.72 | 8.36 | 10.44 | 30.07 | 37.39 | 27.59 | 34.3 | 0.27 |  | 0.42 | 0.47 | 43.21 | 53.73 | 3.14 | 3.9 | 0.64 | 0.79 | 1.1 | 10.4 | 12.93 | 54 | LOW | LOW | 1240 | 47.05 | 19.76 | 0.79 | 14.19 | 7.8 | 1.82 | 0.93 | 0.26 | 7.08 | 0.28 | - | 0.39 | 95.18 | 83.22 | 69.46 | 17.76 | 04921.00133 | 2021-08-30 | Jetty Eksisting
2021-08-01 | Lot 117 | PT PLN BB/BBS | DUMP TRUCK | DUMP TRUCK | 2021-08-20 11:07 | 2021-08-23 17:29 | 5030.77 | PT GEOSERVICES | 04921.00134 | 2021-08-31 | 3346 |  | 6108 | 45.21 | 14.27 | 5.9 | 9.23 | 10.77 | 25.38 | 39.71 | 23.51 | 36.79 | 0.23 |  | 0.42 | 0.47 | 35.86 | 56.11 | 2.66 | 4.16 | 0.5 | 0.78 | 1.02 | 9.64 | 15.09 | 53 | LOW | LOW | 1260 | 47.44 | 18.08 | 0.62 | 13.11 | 9.96 | 2.8 | 0.95 | 0.19 | 6.43 | 0.28 | - | 0.355 | 97.21 | 86.5 | 71.8 | 17.24 | 04921.00134 | 2021-08-31 | Moda Trucking
2021-08-01 | Lot 116 | PT SAMANTAKA BB | DUMP TRUCK | DUMP TRUCK | 2021-08-17 11:12 | 2021-08-24 14:25 | 5022.37 | PT GEOSERVICES | 04921.00135 | 2021-08-31 | 3989 |  | 6532 | 38.93 | 13.15 | 4.09 | 5.82 | 6.7 | 30.03 | 42.71 | 26.95 | 38.32 | 0.21 |  | 0.35 | 0.37 | 42.29 | 60.14 | 3.19 | 4.54 | 0.65 | 0.92 | 1.14 | 10.64 | 15.13 | 53 | LOW | LOW | 1250 | 41.88 | 19.54 | 0.93 | 14.02 | 11.49 | 1.66 | 0.93 | 0.2 | 8.7 | 0.23 | - | 0.495 | 95.39 | 83.53 | 68.4 | 18.78 | 04921.00135 | 2021-08-31 | Moda Trucking
2021-08-01 | Lot 118 | PT PLN BB/BBS | DUMP TRUCK | DUMP TRUCK | 2021-08-23 16:08 | 2021-08-27 16:40 | 5018.39 | PT GEOSERVICES | 04921.00136 | 2021-09-03 | 3325 |  | 6077 | 45.29 | 21.14 | 5.87 | 8.46 | 10.73 | 26.02 | 37.5 | 22.82 | 32.9 | 0.26 |  | 0.47 | 0.53 | 36.49 | 52.6 | 2.83 | 4.08 | 0.59 | 0.85 | 1.21 | 8.67 | 12.5 | 58 | LOW | LOW | 1270 | 47 | 18.29 | 0.67 | 13.07 | 9.88 | 2.86 | 0.96 | 0.21 | 6.45 | 0.284 | - | 0.36 | 97.32 | 86.84 | 73.23 | 19.25 | 04921.00136 | 2021-09-03 | Moda Trucking
2021-08-01 | Lot 119 | PT SAMANTAKA BB | DUMP TRUCK | DUMP TRUCK | 2021-08-24 13:46 | 2021-08-28 15:01 | 5009.495 | PT GEOSERVICES | 04921.00137 | 2021-09-03 | 3694 |  | 6458 | 42.81 | 14.39 | 3.81 | 5.7 | 6.66 | 28.26 | 42.3 | 25.12 | 37.61 | 0.19 |  | 0.34 | 0.36 | 39.51 | 59.14 | 2.94 | 4.4 | 0.63 | 0.94 | 1.18 | 10.11 | 15.14 | 53 | LOW | LOW | 1220 | 42.07 | 19.45 | 0.9 | 14.2 | 11.4 | 1.61 | 0.91 | 0.18 | 8.63 | 0.245 | - | 0.48 | 95.61 | 83.22 | 69.28 | 17.93 | 04921.00137 | 2021-09-03 | Moda Trucking
2021-08-01 | Lot 120 | PT PLN BB/BBS | DUMP TRUCK | DUMP TRUCK | 2021-08-27 15:47 | 2021-08-31 14:15 | 5018.54 | PT GEOSERVICES | 04921.00138 | 2021-09-06 | 3564 |  | 6123 | 41.79 | 23.58 | 6.15 | 8.07 | 10.56 | 28.07 | 36.85 | 23.99 | 31.5 | 0.27 |  | 0.47 | 0.53 | 38.86 | 51.02 | 3.03 | 3.98 | 0.63 | 0.83 | 1.21 | 9.26 | 12.16 | 59 | LOW | LOW | 1260 | 47.15 | 18.08 | 0.7 | 13.11 | 9.9 | 2.89 | 0.95 | 0.2 | 6.4 | 0.27 | - | 0.355 | 97.42 | 86.15 | 86.15 | 18.88 | 04921.00138 | 2021-09-06 | Moda Trucking
2021-08-01 | Lot 121 | PT SAMANTAKA BB | DUMP TRUCK | DUMP TRUCK | 2021-08-28 14:33 | 2021-08-31 17:11 | 5079.27 | PT GEOSERVICES | 04921.00139 | 2021-09-06 | 3922 |  | 6489 | 39.56 | 18.26 | 3.57 | 4.83 | 5.91 | 31.34 | 42.38 | 25.53 | 34.53 | 0.24 |  | 0.4 | 0.43 | 42.26 | 57.15 | 3.18 | 4.3 | 0.68 | 0.92 | 1.2 | 10.51 | 14.21 | 51 | LOW | LOW | 1250 | 42.3 | 19.05 | 0.93 | 14.1 | 11.42 | 1.58 | 0.95 | 0.21 | 8.68 | 0.261 | - | 0.505 | 95.85 | 82.76 | 68.98 | 17.93 | 04921.00139 | 2021-09-06 | Moda Trucking
2021-09-01 | Lot 122 | PT PLN BB/BBS | DUMP TRUCK | DUMP TRUCK | 2021-08-31 13:36 | 2021-09-03 20:27 | 5044.41 | PT GEOSERVICES | 04921.00140 | 2021-09-06 | 3534 |  | 6128 | 42.33 | 21.52 | 5.58 | 7.59 | 9.67 | 27.67 | 37.65 | 24.43 | 33.24 | 0.21 |  | 0.36 | 0.39 | 38.27 | 52.08 | 3.05 | 4.15 | 0.61 | 0.83 | 1.17 | 9.96 | 13.55 | 55 | LOW | LOW | 1210 | 47.5 | 17.97 | 0.73 | 13.21 | 9.95 | 2.8 | 0.92 | 0.25 | 6.34 | 0.285 | - | 0.34 | 96.97 | 85.01 | 70.1 | 17.55 | 04921.00140 | 2021-09-09 | Moda Trucking
2021-09-01 | 695 | PT PLN BB/TDE | CALVIN 81 | GANDASARI 2705 | 2021-09-03 04:40 | 2021-09-04 07:10 | 5466.191 | PT GEOSERVICES | 04921.00141 | 2021-09-04 | 4020 |  | 6392 | 37.1 | 16.75 | 3.66 | 4.84 | 5.81 | 31.57 | 41.79 | 27.67 | 36.62 | 0.19 |  | 0.3 | 0.32 | 43.35 | 57.38 | 3.48 | 4.6 | 0.7 | 0.93 | 1.19 | 11.52 | 15.25 | 52 | LOW | LOW | 1190 | 47.44 | 19.6 | 0.75 | 14.23 | 7.77 | 1.86 | 0.9 | 0.23 | 6.98 | 0.27 | - | 0.365 | 96.95 | 86.18 | 72.18 | 17.5 | 04921.00141 | 2021-09-10 | Jetty Eksisting
2021-09-01 | Lot 123 | PT SAMANTAKA BB | DUMP TRUCK | DUMP TRUCK | 2021-08-31 16:12 | 2021-09-06 12:02 | 5025.145 | PT GEOSERVICES | 04921.00142 | 2021-09-13 | 3920 |  | 6485 | 39.55 | 14.97 | 3.53 | 4.97 | 5.84 | 31.04 | 43.66 | 25.88 | 36.4 | 0.23 |  | 0.38 | 0.4 | 41.34 | 58.15 | 3.12 | 4.39 | 0.67 | 0.94 | 1.17 | 11.56 | 16.26 | 54 | LOW | LOW | 1160 | 42.4 | 18.97 | 0.95 | 14.15 | 11.4 | 1.62 | 0.9 | 0.24 | 8.72 | 0.25 | - | 0.49 | 95.93 | 83.14 | 69.81 | 18.85 | 04921.00142 | 2021-09-13 | Moda Trucking
2021-09-01 | Lot 124 | PT PLN BB/BBS | DUMP TRUCK | DUMP TRUCK | 2021-09-03 18:06 | 2021-09-08 14:10 | 5004.375 | PT GEOSERVICES | 04921.00143 | 2021-09-13 | 3533 |  | 6046 | 41.57 | 17.58 | 6.08 | 8.58 | 10.41 | 28.07 | 39.59 | 24.28 | 34.25 | 0.28 |  | 0.49 | 0.54 | 38.12 | 53.77 | 2.81 | 3.97 | 0.58 | 0.82 | 1.11 | 10.55 | 14.88 | 57 | LOW | LOW | 1220 | 47.2 | 18.05 | 0.76 | 13.11 | 9.92 | 2.78 | 0.9 | 0.26 | 6.39 | 0.305 | - | 0.355 | 96.76 | 84.91 | 71.34 | 20 | 04921.00143 | 2021-09-13 | Moda Trucking
2021-09-01 | Lot 125 | PT SAMANTAKA BB | DUMP TRUCK | DUMP TRUCK | 2021-09-06 13:55 | 2021-09-11 14:47 | 5022.805 | PT GEOSERVICES | 04921.00144 | 2021-09-17 | 3844 |  | 6383 | 39.78 | 18.63 | 4.08 | 5.51 | 6.77 | 30.95 | 41.82 | 25.19 | 34.04 | 0.24 |  | 0.41 | 0.44 | 41.56 | 56.15 | 3.1 | 4.19 | 0.66 | 0.89 | 1.17 | 10.58 | 14.3 | 55 | LOW | LOW | 1160 | 42.66 | 18.79 | 0.92 | 14.22 | 11.47 | 1.58 | 0.88 | 0.26 | 8.64 | 0.275 | - | 0.505 | 96.11 | 85.97 | 71.08 | 17.85 | 04921.00144 | 2021-09-17 | Moda Trucking
2021-09-01 | Lot 126 | PT PLN BB/BBS | DUMP TRUCK | DUMP TRUCK | 2021-09-08 13:36 | 2021-09-16 15:45 | 5008.525 | PT GEOSERVICES | 04921.00145 | 2021-09-22 | 3500 |  | 6074 | 42.38 | 17.14 | 5.81 | 8.35 | 10.08 | 28.12 | 40.44 | 23.69 | 34.07 | 0.26 |  | 0.45 | 0.5 | 37.6 | 54.07 | 2.8 | 4.02 | 0.6 | 0.87 | 1.17 | 10.56 | 15.18 | 57 | LOW | LOW | 1210 | 47.33 | 17.95 | 0.74 | 13.02 | 9.88 | 2.83 | 0.88 | 0.29 | 6.45 | 0.295 | - | 0.34 | 97.25 | 84.65 | 70.98 | 17.9 | 04921.00145 | 2021-09-22 | Moda Trucking
2021-09-01 | 696 | PT PLN BB/TDE | LL JAGUARR | CAPRICORN 69 | 2021-09-15 20:15 | 2021-09-16 19:20 | 5472.585 | PT GEOSERVICES | 04921.00146 | 2021-09-16 | 4056 |  | 6525 | 37.83 | 18.14 | 2.93 | 3.86 | 4.72 | 31.78 | 41.85 | 27.45 | 36.15 | 0.2 |  | 0.32 | 0.33 | 44.16 | 58.15 | 3.36 | 4.43 | 0.71 | 0.94 | 1.21 | 10.8 | 14.22 | 55 | LOW | LOW | 1210 | 47.66 | 19.4 | 0.72 | 14.13 | 7.68 | 1.79 | 0.87 | 0.26 | 6.93 | 0.26 | - | 0.355 | 95.46 | 82.6 | 67.97 | 15.75 | 04921.00146 | 2021-09-22 | Jetty Eksisting
2021-09-01 | 697 | PT PLN BB/TDE | SINAR ABADI 128 | LL 2508 | 2021-09-17 01:00 | 2021-09-17 21:30 | 4699.468 | PT GEOSERVICES | 04921.00147 | 2021-09-17 | 4026 |  | 6329 | 36.39 | 20.24 | 5.14 | 6.44 | 8.07 | 31.89 | 39.99 | 26.58 | 33.33 | 0.22 |  | 0.34 | 0.37 | 43.22 | 54.19 | 3.34 | 4.19 | 0.72 | 0.9 | 1.23 | 10.98 | 13.77 | 53 | LOW | LOW | 1210 | 48.02 | 19.23 | 0.69 | 14.19 | 7.6 | 1.71 | 0.9 | 0.22 | 6.88 | 0.245 | - | 0.36 | 95.77 | 83.39 | 69.12 | 16.98 | 04921.00147 | 2021-09-23 | Jetty Eksisting
2021-09-01 | 698 | PT SAE | MAJU DAYA 47 | MARCOPOLO 2528 | 2021-09-18 00:50 | 2021-09-18 22:00 | 5431.243 | PT GEOSERVICES | 04921.00148 | 2021-09-18 | 4010 |  | 6042 | 33.63 | 11.65 | 10.09 | 13.43 | 15.2 | 30.01 | 39.95 | 26.27 | 34.97 | 0.9 |  | 1.36 | 1.6 | 40.85 | 54.38 | 3.28 | 4.37 | 0.65 | 0.86 | 1.15 | 10.6 | 14.11 | 52 | LOW | LOW | 1350 | 39.89 | 26.72 | 1.33 | 12.55 | 10.76 | 2.11 | 0.34 | 0.3 | 4.76 | 0.06 | - | 0.753 | 98.46 | 90.41 | 71.59 | 16.93 | 04921.00148 | 2021-09-24 | Jetty Eksisting
2021-09-01 | Lot 127 | PT SAMANTAKA BB | DUMP TRUCK | DUMP TRUCK | 2021-09-16 10:05 | 2021-09-23 14:09 | 5016.84 | PT GEOSERVICES | 04921.00149 | 2021-09-30 | 3936 |  | 6492 | 39.36 | 14.55 | 4.11 | 5.79 | 6.78 | 30.37 | 42.79 | 26.16 | 36.87 | 0.21 |  | 0.35 | 0.38 | 41.34 | 58.25 | 3.12 | 4.4 | 0.62 | 0.88 | 1.1 | 11.23 | 15.83 | 57 | LOW | LOW | 1190 | 43.02 | 18.5 | 0.89 | 14.01 | 11.44 | 1.6 | 0.84 | 0.29 | 8.67 | 0.26 | - | 0.495 | 95.54 | 86.58 | 72.14 | 19.03 | 04921.00149 | 2021-09-30 | Moda Trucking
2021-09-01 | Lot 128 | PT PLN BB/BBS | DUMP TRUCK | DUMP TRUCK | 2021-09-16 15:15 | 2021-09-25 11:03 | 5025.33 | PT GEOSERVICES | 04921.00150 | 2021-10-01 | 3473 |  | 6265 | 44.57 | 17.64 | 4.22 | 6.27 | 7.61 | 27.1 | 40.26 | 24.11 | 35.83 | 0.22 |  | 0.39 | 0.42 | 36.94 | 54.89 | 2.83 | 4.2 | 0.6 | 0.89 | 1.17 | 10.63 | 15.79 | 51 | LOW | LOW | 1160 | 47.53 | 18.02 | 0.79 | 12.89 | 9.9 | 2.86 | 0.9 | 0.25 | 6.38 | 0.305 | - | 0.365 | 97.42 | 85.65 | 71.3 | 18.9 | 04921.00150 | 2021-10-01 | Moda Trucking
2021-09-01 | Lot 129 | PT SAMANTAKA BB | DUMP TRUCK | DUMP TRUCK | 2021-09-23 13:37 | 2021-09-25 15:43 | 5018.715 | PT GEOSERVICES | 04921.00151 | 2021-10-01 | 3932 |  | 6537 | 39.85 | 19.25 | 3.52 | 4.72 | 5.85 | 30.35 | 40.75 | 26.28 | 35.28 | 0.24 |  | 0.4 | 0.42 | 41.26 | 55.39 | 3.23 | 4.33 | 0.64 | 0.86 | 1.13 | 11.27 | 15.13 | 55 | LOW | LOW | 1200 | 43.22 | 18.34 | 0.86 | 14.08 | 11.48 | 1.55 | 0.9 | 0.27 | 8.6 | 0.245 | - | 0.505 | 95.74 | 84.43 | 70.89 | 18.9 | 04921.00151 | 2021-10-01 | Moda Trucking
2021-09-01 | Lot 131 | PT SAMANTAKA BB | DUMP TRUCK | DUMP TRUCK | 2021-09-25 14:40 | 2021-09-28 15:13 | 5020.49 | PT GEOSERVICES | 04921.00152 | 2021-10-05 | 3937 |  | 6527 | 39.68 | 17.18 | 3.51 | 4.82 | 5.82 | 30.33 | 41.64 | 26.48 | 36.36 | 0.24 |  | 0.4 | 0.42 | 41.11 | 56.44 | 3.18 | 4.37 | 0.64 | 0.88 | 1.13 | 11.64 | 15.98 | 54 | LOW | LOW | 1160 | 43.5 | 18.14 | 0.89 | 14.05 | 11.4 | 1.51 | 0.94 | 0.25 | 8.66 | 0.26 | - | 0.49 | 96.2 | 84.21 | 70.63 | 18.95 | 04921.00152 | 2021-10-05 | Moda Trucking
2021-10-01 | 699 | PT PLN BB/UMM | BOJOMA 01 | FLY POWER 2705 | 2021-09-29 15:55 | 2021-10-01 08:10 | 5431.972 | PT GEOSERVICES | 04921.00153 | 2021-10-01 | 3862 |  | 6209 | 37.79 | 19.74 | 4.84 | 6.24 | 7.77 | 30.74 | 39.66 | 26.63 | 34.36 | 0.18 |  | 0.29 | 0.31 | 41.56 | 53.62 | 3.07 | 3.96 | 0.57 | 0.74 | 1 | 11.99 | 15.47 | 58 | LOW | LOW | 1160 | 38.46 | 19.27 | 0.91 | 10.86 | 14.15 | 3.8 | 0.97 | 0.33 | 9.98 | 0.545 | - | 0.72 | 96.28 | 84.61 | 70.9 | 17.1 | 04921.00153 | 2021-10-07 | Jetty Eksisting
2021-10-01 | 700 | PT PLN BB/UMM | DWIDAYA 11 | DPS 2589 | 2021-10-01 20:50 | 2021-10-02 18:50 | 5294.808 | PT GEOSERVICES | 04921.00154 | 2021-10-02 | 3961 |  | 6234 | 36.47 | 15.55 | 5.09 | 6.76 | 8 | 31.14 | 41.39 | 27.31 | 36.3 | 0.2 |  | 0.31 | 0.33 | 42.45 | 56.43 | 3.2 | 4.26 | 0.6 | 0.8 | 1.03 | 11.99 | 15.94 | 59 | LOW | LOW | 1190 | 38.62 | 19.08 | 0.89 | 10.91 | 14.2 | 3.76 | 0.93 | 0.34 | 9.97 | 0.56 | - | 0.735 | 96.79 | 84.23 | 68.28 | 15.45 | 04921.00154 | 2021-10-08 | Jetty Eksisting
2021-10-01 | Lot 132 | PT SAMANTAKA BB | DUMP TRUCK | DUMP TRUCK | 2021-09-28 13:44 | 2021-10-05 14:39 | 5027.563 | PT GEOSERVICES | 04921.00155 | 2021-10-11 | 3944 |  | 6541 | 39.71 | 16.1 | 3.49 | 4.86 | 5.79 | 30.37 | 42.27 | 26.42 | 36.77 | 0.24 |  | 0.39 | 0.42 | 41.59 | 57.87 | 3.1 | 4.32 | 0.64 | 0.89 | 1.13 | 11.23 | 15.63 | 53 | LOW | LOW | 1160 | 43.8 | 18.26 | 0.86 | 13.95 | 11.37 | 1.48 | 0.9 | 0.22 | 8.62 | 0.245 | - | 0.505 | 96.46 | 83.88 | 69.25 | 17.6 | 04921.00155 | 2021-10-11 | Moda Trucking
2021-10-01 | Lot 133 | PT SAMANTAKA BB | DUMP TRUCK | DUMP TRUCK | 2021-10-05 11:11 | 2021-10-08 16:53 | 5017.1 | PT GEOSERVICES | 04921.00156 | 2021-10-14 | 4001 |  | 6555 | 38.96 | 17.37 | 2.75 | 3.72 | 4.5 | 31.42 | 42.54 | 26.87 | 36.37 | 0.18 |  | 0.3 | 0.32 | 42.76 | 57.88 | 3.32 | 4.49 | 0.67 | 0.91 | 1.15 | 11.36 | 15.38 | 58 | LOW | LOW | 1270 | 44.08 | 17.97 | 0.85 | 13.89 | 11.28 | 1.51 | 0.93 | 0.2 | 8.57 | 0.265 | - | 0.51 | 96.13 | 82.82 | 67.4 | 17.5 | 04921.00156 | 2021-10-14 | Moda Trucking
2021-10-01 | 701 | PT PLN BB/UMM | MITRA ARMADA 01 | ARMADA MAJU 2701 | 2021-10-09 15:55 | 2021-10-10 19:50 | 5923.26 | PT GEOSERVICES | 04921.00157 | 2021-10-10 | 4040 |  | 6391 | 36.79 | 17.17 | 4.45 | 5.83 | 7.04 | 31.62 | 41.44 | 27.14 | 35.56 | 0.19 |  | 0.3 | 0.32 | 43.33 | 56.78 | 3.25 | 4.26 | 0.64 | 0.84 | 1.09 | 11.35 | 14.87 | 58 | LOW | LOW | 1170 | 38.92 | 18.88 | 0.92 | 10.86 | 14.15 | 3.7 | 0.96 | 0.3 | 9.95 | 0.57 | - | 0.745 | 96.48 | 83.52 | 67.2 | 16.78 | 04921.00157 | 2021-10-18 | Jetty Eksisting
2021-10-01 | Lot 134 | PT SAMANTAKA BB | DUMP TRUCK | DUMP TRUCK | 2021-10-08 14:54 | 2021-10-11 19:16 | 5021.52 | PT GEOSERVICES | 04921.00158 | 2021-10-18 | 3922 |  | 6347 | 38.21 | 19.08 | 3.61 | 4.73 | 5.85 | 31.61 | 41.39 | 26.57 | 34.8 | 0.18 |  | 0.3 | 0.32 | 42.54 | 55.71 | 3.21 | 4.2 | 0.67 | 0.88 | 1.16 | 11.58 | 15.16 | 59 | LOW | LOW | 1190 | 44.22 | 17.9 | 0.89 | 13.84 | 11.26 | 1.48 | 0.9 | 0.19 | 8.62 | 0.27 | - | 0.52 | 96.61 | 84 | 68.88 | 18.5 | 04921.00158 | 2021-10-18 | Moda Trucking
2021-10-01 | 702 | PT PLN BB/UMM | DWIDAYA 11 | DPS 2589 | 2021-10-14 21:40 | 2021-10-16 06:40 | 5229.526 | PT GEOSERVICES | 04921.00159 | 2021-10-16 | 4021 |  | 6189 | 35.02 | 17.46 | 5.43 | 6.9 | 8.36 | 31.55 | 40.07 | 28 | 35.57 | 0.2 |  | 0.3 | 0.33 | 42.66 | 54.19 | 3.11 | 3.95 | 0.63 | 0.8 | 1.06 | 12.95 | 16.45 | 59 | LOW | LOW | 1170 | 39.15 | 18.8 | 0.93 | 10.83 | 14.11 | 3.79 | 0.9 | 0.3 | 9.89 | 0.53 | - | 0.745 | 95.97 | 84.23 | 70.25 | 17.56 | 04921.00159 | 2021-10-22 | Jetty Eksisting
2021-10-01 | Lot 135 | PT SAMANTAKA BB | DUMP TRUCK | DUMP TRUCK | 2021-10-11 07:18 | 2021-10-24 16:15 | 5018.34 | PT GEOSERVICES | 04921.00160 | 2021-11-01 | 3982 |  | 6385 | 37.63 | 17.62 | 3.09 | 4.08 | 4.95 | 31.6 | 41.74 | 27.68 | 36.56 | 0.17 |  | 0.28 | 0.29 | 42.09 | 55.59 | 3.04 | 4.02 | 0.69 | 0.91 | 1.16 | 13.29 | 17.55 | 57 | LOW | LOW | 1230 | 44.5 | 17.67 | 0.86 | 13.79 | 11.31 | 1.44 | 0.93 | 0.17 | 8.58 | 0.26 | - | 0.55 | 96.92 | 88.56 | 71.98 | 18.2 | 04921.00160 | 2021-11-01 | Moda Trucking
2021-10-01 | Lot 130 | PT PLN BB/BBS | DUMP TRUCK | DUMP TRUCK | 2021-09-25 09:32 | 2021-10-30 11:18 | 6829.39 | PT GEOSERVICES | 04921.00162 | 2021-11-08 | 4139 |  | 6459 | 35.92 | 21.65 | 5.24 | 6.41 | 8.18 | 30.63 | 37.45 | 28.21 | 34.49 | 0.29 |  | 0.45 | 0.49 | 43.41 | 53.08 | 3.26 | 3.98 | 0.77 | 0.94 | 1.31 | 11.11 | 13.59 | 54 | LOW | LOW | 1250 | 47.13 | 18.2 | 0.84 | 12.94 | 9.85 | 2.79 | 0.91 | 0.29 | 6.41 | 0.295 | - | 0.34 | 95.1 | 80.89 | 66.64 | 14.96 | 04921.00162 | 2021-11-08 | Moda Trucking
2021-10-01 | 703 | PT PLN BB/BPS | DWIDAYA 11 | DPS 2589 | 2021-10-30 20:10 | 2021-10-31 16:25 | 5058.944 | PT GEOSERVICES | 04921.00161 | 2021-10-31 | 4223 |  | 6466 | 34.69 | 15.88 | 4.2 | 5.41 | 6.43 | 32.45 | 41.79 | 28.66 | 36.92 | 0.24 |  | 0.37 | 0.39 | 44.94 | 57.88 | 3.38 | 4.35 | 0.74 | 0.95 | 1.21 | 11.82 | 15.22 | 55 | LOW | LOW | 1350 | 46.9 | 24.58 | 0.96 | 10.48 | 6.53 | 1.82 | 0.54 | 0.58 | 6.26 | 0.435 | - | 0.36 | 97.09 | 86.11 | 70.44 | 17.98 | 04921.00161 | 2021-11-06 | Jetty Eksisting
2021-11-01 | 704 | PT PLN BB/UMM | MOMENTUM 07 | MULTI 2701 | 2021-10-31 18:25 | 2021-11-02 05:55 | 5947.345 | PT GEOSERVICES | 04921.00163 | 2021-11-02 | 4167 |  | 6508 | 35.98 | 15.28 | 4.44 | 5.88 | 6.94 | 30.99 | 41.01 | 28.59 | 37.83 | 0.22 |  | 0.34 | 0.37 | 43.79 | 57.95 | 3.28 | 4.34 | 0.73 | 0.96 | 1.22 | 11.56 | 15.3 | 56 | LOW | LOW | 1200 | 39.22 | 18.6 | 0.96 | 10.91 | 14.15 | 3.82 | 0.87 | 0.28 | 9.94 | 0.545 | - | 0.77 | 95.24 | 81.91 | 66.28 | 16.74 | 04921.00163 | 2021-11-08 | Jetty Eksisting
2021-11-01 | 705 | PT PLN BB/BPS | MERPATI 2701 | RAJAWALI 2701 | 2021-11-02 09:00 | 2021-11-03 09:35 | 5072.126 | PT GEOSERVICES | 04921.00164 | 2021-11-03 | 4218 |  | 6465 | 34.76 | 16.18 | 4.55 | 5.85 | 6.98 | 32.93 | 42.31 | 27.76 | 35.66 | 0.23 |  | 0.35 | 0.37 | 44.21 | 56.8 | 3.44 | 4.42 | 0.67 | 0.86 | 1.1 | 12.14 | 15.6 | 56 | LOW | LOW | 1300 | 47.2 | 24.39 | 0.95 | 10.55 | 6.49 | 1.78 | 0.5 | 0.53 | 6.4 | 0.42 | - | 0.405 | 96.82 | 86.4 | 70.1 | 17.26 | 04921.00164 | 2021-11-09 | Jetty Eksisting
2021-11-01 | Lot 98 | PT GEL | DUMP TRUCK | DUMP TRUCK | 2021-07-04 10:25 | 2021-11-03 15:58 | 5004.175 | PT GEOSERVICES | 04921.00165 | 2021-11-10 | 4017 |  | 6459 | 37.82 | 16.34 | 4.11 | 5.53 | 6.61 | 30.8 | 41.44 | 27.27 | 36.69 | 0.23 |  | 0.37 | 0.4 | 42.26 | 56.86 | 3.18 | 4.28 | 0.67 | 0.9 | 1.15 | 11.73 | 15.78 | 51 | LOW | LOW | 1290 | 47.9 | 14.77 | 0.72 | 11.53 | 10.08 | 3.54 | 0.49 | 0.28 | 9.79 | 0.266 | - | 0.744 | ROM | ROM | ROM | ROM | 04921.00165 | 2021-11-10 | Moda Trucking
2021-11-01 | 706 | PT PLN BB/TDE | LL CINDY | CAPRICORN 71 | 2021-11-03 11:55 | 2021-11-05 07:10 | 5408.274 | PT GEOSERVICES | 04921.00166 | 2021-11-05 | 4089 |  | 6385 | 35.96 | 16.32 | 4.56 | 5.96 | 7.12 | 31.48 | 41.14 | 27.99 | 36.58 | 0.2 |  | 0.31 | 0.33 | 43.59 | 56.96 | 3.22 | 4.21 | 0.73 | 0.95 | 1.22 | 11.74 | 15.34 | 51 | LOW | LOW | 1190 | 47.71 | 19.41 | 0.72 | 14.18 | 7.68 | 1.79 | 0.89 | 0.24 | 6.93 | 0.258 | - | 0.36 | 95.96 | 82.93 | 67.25 | 14.97 | 04921.00166 | 2021-11-11 | Jetty Eksisting
2021-11-01 | 707 | PT PLN BB/BPS | SYUKUR 25 | MARINA 88 | 2021-11-05 09:50 | 2021-11-06 04:50 | 4882.407 | PT GEOSERVICES | 04921.00167 | 2021-11-06 | 4236 |  | 6479 | 34.62 | 15.68 | 3.4 | 4.38 | 5.19 | 33.26 | 42.9 | 28.72 | 37.04 | 0.19 |  | 0.28 | 0.3 | 45.4 | 58.55 | 3.41 | 4.4 | 0.71 | 0.91 | 1.14 | 12.28 | 15.84 | 55 | LOW | LOW | 1270 | 47.05 | 24.49 | 0.96 | 10.52 | 6.51 | 1.8 | 0.52 | 0.56 | 6.33 | 0.43 | - | 0.38 | 96.4 | 85.27 | 69.5 | 17.2 | 04921.00167 | 2021-11-11 | Jetty Eksisting
2021-11-01 | Lot 136 | PT SAMANTAKA BB | DUMP TRUCK | DUMP TRUCK | 2021-10-24 11:08 | 2021-11-10 16:47 | 5008.278 | PT GEOSERVICES | 04921.00168 | 2021-11-17 | 4018 |  | 6530 | 38.47 | 16.13 | 3.41 | 4.65 | 5.54 | 30.97 | 42.22 | 27.14 | 37 | 0.18 |  | 0.25 | 0.32 | 42.21 | 57.53 | 3.12 | 4.25 | 0.67 | 0.91 | 1.15 | 11.94 | 16.28 | 53 | LOW | LOW | 1310 | 44.71 | 17.52 | 0.8 | 13.69 | 11.35 | 1.46 | 0.95 | 0.8 | 8.52 | 0.255 | - | 0.54 | 96.55 | 85.35 | 70.45 | 17.6 | 04921.00168 | 2021-11-17 | Moda Trucking
2021-11-01 | 708 | PT PLN BB/UMM | DWIDAYA 11 | DPS 2589 | 2021-11-12 19:00 | 2021-11-13 20:00 | 5266.657 | PT GEOSERVICES | 04921.00169 | 2021-11-13 | 4049 |  | 6430 | 37.03 | 21.17 | 4.18 | 5.23 | 6.63 | 32.14 | 40.24 | 26.65 | 33.36 | 0.14 |  | 0.18 | 0.24 | 42.66 | 53.41 | 3.06 | 3.83 | 0.59 | 0.74 | 1.01 | 12.33 | 15.44 | 53 | LOW | LOW | 1190 | 39.1 | 18.76 | 0.94 | 10.87 | 14.14 | 3.77 | 0.91 | 0.29 | 9.93 | 0.548 | - | 0.753 | 97.3 | 86.99 | 72.2 | 17.95 | 04921.00169 | 2021-11-19 | Jetty Eksisting
2021-11-01 | 709 | PT PLN BB/TDE | LL PRIMA | CAPRICORN 43 | 2021-11-13 21:50 | 2021-11-15 19:30 | 5479.454 | PT GEOSERVICES | 04921.00170 | 2021-11-15 | 4090 |  | 6387 | 35.96 | 21.9 | 4.76 | 5.81 | 7.44 | 32.41 | 39.52 | 26.87 | 32.77 | 0.21 |  | 0.33 | 0.36 | 43.18 | 52.66 | 3.21 | 3.92 | 0.68 | 0.83 | 1.15 | 11.99 | 14.62 | 53 | LOW | LOW | 1330 | 47.8 | 19.35 | 0.71 | 14.17 | 7.65 | 1.76 | 0.89 | 0.24 | 6.91 | 0.17 | - | 0.36 | 96.42 | 83.91 | 68.44 | 14.5 | 04921.00170 | 2021-11-22 | Jetty Eksisting
2021-11-01 | Lot 139 | PT SAMANTAKA BB | DUMP TRUCK | DUMP TRUCK | 2021-11-10 16:02 | 2021-11-16 17:45 | 5026.772 | PT GEOSERVICES | 04921.00171 | 2021-11-23 | 4078 |  | 6556 | 37.8 | 16.29 | 3.31 | 4.45 | 5.32 | 31.33 | 42.17 | 27.56 | 37.09 | 0.17 |  | 0.27 | 0.29 | 43.15 | 58.07 | 3.17 | 4.27 | 0.69 | 0.93 | 1.17 | 11.71 | 15.76 | 51 | LOW | LOW | 1210 | 44.48 | 17.7 | 0.85 | 13.77 | 11.31 | 1.46 | 0.93 | 0.18 | 8.57 | 0.26 | - | 0.54 | 95.99 | 85.53 | 70.12 | 16.9 | 04921.00171 | 2021-11-23 | Moda Trucking
2021-11-01 | Lot 140 | PT SAMANTAKA BB | DUMP TRUCK | DUMP TRUCK | 2021-11-16 16:10 | 2021-11-20 16:53 | 5016.961 | PT GEOSERVICES | 04921.00172 | 2021-11-26 | 4081 |  | 6498 | 37.19 | 13.82 | 3.38 | 4.53 | 5.38 | 31.62 | 42.38 | 27.81 | 37.27 | 0.19 |  | 0.3 | 0.31 | 42.9 | 57.5 | 3.2 | 4.29 | 0.66 | 0.88 | 1.1 | 12.48 | 16.73 | 53 | LOW | LOW | 1330 | 44.9 | 17.42 | 0.78 | 13.7 | 11.38 | 1.42 | 0.93 | 0.21 | 8.49 | 0.244 | - | 0.61 | 96.12 | 84.58 | 69.45 | 17.1 | 04921.00172 | 2021-11-26 | Moda Trucking
2021-11-01 | 710 | PT PLN BB/UMM | MITRA ARMADA 01 | ARMADA MAJU 2701 | 2021-11-19 13:20 | 2021-11-20 22:40 | 5970.583 | PT GEOSERVICES | 04921.00173 | 2021-11-20 | 4147 |  | 6463 | 35.83 | 20.5 | 3.83 | 4.74 | 5.96 | 32.46 | 40.21 | 27.89 | 34.55 | 0.19 |  | 0.29 | 0.31 | 43.55 | 53.96 | 3.31 | 4.1 | 0.65 | 0.81 | 1.08 | 12.64 | 15.66 | 55 | LOW | LOW | 1250 | 39.44 | 18.5 | 0.94 | 10.83 | 14.19 | 3.77 | 0.88 | 0.27 | 9.91 | 0.55 | - | 0.792 | 96.77 | 85.83 | 69.1 | 15.67 | 04921.00173 | 2021-11-26 | Jetty Eksisting
2021-11-01 | 711 | PT PLN BB/UMM | SYUKUR 25 | MARINA 88 | 2021-11-21 01:00 | 2021-11-21 22:10 | 4804.708 | PT GEOSERVICES | 04921.00174 | 2021-11-21 | 4218 |  | 6589 | 35.98 | 17.07 | 3.52 | 4.56 | 5.5 | 31.69 | 41.05 | 28.81 | 37.32 | 0.2 |  | 0.31 | 0.33 | 44.47 | 57.6 | 3.35 | 4.34 | 0.72 | 0.93 | 1.19 | 11.76 | 15.24 | 56 | LOW | LOW | 1230 | 39.5 | 18.42 | 0.91 | 10.78 | 14.24 | 3.79 | 0.91 | 0.28 | 9.86 | 0.525 | - | 0.77 | 96.98 | 86.72 | 70.6 | 17.89 | 04921.00174 | 2021-11-26 | Jetty Eksisting
2021-11-01 | 712 | PT BBS | SINAR SEJAHTERA 128 | CAPRICORN 69 | 2021-11-22 13:35 | 2021-11-23 15:35 | 5389.939 | PT GEOSERVICES | 04921.00175 | 2021-11-23 | 4282 |  | 6589 | 35.02 | 16.12 | 4.04 | 5.22 | 6.22 | 32.09 | 41.42 | 28.85 | 37.24 | 0.23 |  | 0.36 | 0.38 | 43.42 | 56.05 | 3.04 | 3.92 | 0.72 | 0.93 | 1.18 | 13.53 | 17.46 | 52 | LOW | LOW | 1310 | 47.21 | 17.96 | 0.79 | 12.97 | 9.88 | 2.82 | 0.93 | 0.26 | 6.47 | 0.31 | - | 0.355 | 97.17 | 86 | 69.74 | 16.4 | 04921.00175 | 2021-11-29 | Jetty Eksisting
2021-11-01 | Lot 138 | PT PLN BB/BBS | DUMP TRUCK | DUMP TRUCK | 2021-11-09 13:30 | 2021-11-27 12:30 | 5025.674 | PT GEOSERVICES | 04921.00176 | 2021-12-03 | 4250 |  | 6609 | 35.69 | 14.84 | 4.06 | 5.38 | 6.32 | 31.55 | 41.78 | 28.7 | 38 | 0.23 |  | 0.36 | 0.39 | 43.06 | 57.02 | 3 | 3.97 | 0.72 | 0.96 | 1.2 | 13.23 | 17.52 | 53 | LOW | LOW | 1310 | 47.44 | 17.8 | 0.83 | 13.05 | 9.9 | 2.79 | 0.89 | 0.3 | 6.38 | 0.29 | - | 0.344 | 96.67 | 86.04 | 69.48 | 16.99 | 04921.00176 | 2021-12-03 | Moda Trucking
2021-11-01 | Lot 137 | PT GEL | DUMP TRUCK | DUMP TRUCK | 2021-11-03 08:28 | 2021-11-28 11:48 | 5022.302 | PT GEOSERVICES | 04921.00177 | 2021-12-03 | 4075 |  | 6508 | 37.38 | 20.71 | 4.37 | 5.53 | 6.97 | 32.73 | 41.44 | 25.53 | 32.32 | 0.24 |  | 0.39 | 0.42 | 42.03 | 53.22 | 3.39 | 4.29 | 0.69 | 0.88 | 1.19 | 11.89 | 15.06 | 52 | LOW | LOW | 1330 | 47.66 | 14.95 | 0.72 | 11.51 | 10.17 | 3.68 | 0.39 | 0.33 | 9.82 | 0.285 | - | 0.715 | - | - | - | - | 04921.00177 | 2021-12-03 | Moda Trucking
2021-11-01 | Lot 141 | PT SAMANTAKA BB | DUMP TRUCK | DUMP TRUCK | 2021-11-20 16:22 | 2021-11-29 11:43 | 5024.49 | PT GEOSERVICES | 04921.00178 | 2021-12-06 | 4060 |  | 6416 | 36.72 | 15.32 | 4.49 | 6.01 | 7.1 | 32.04 | 42.88 | 26.75 | 35.79 | 0.22 |  | 0.35 | 0.38 | 42.45 | 56.8 | 3.18 | 4.26 | 0.69 | 0.92 | 1.17 | 12.25 | 16.39 | 51 | LOW | LOW | 1340 | 44.97 | 17.34 | 0.8 | 13.77 | 11.43 | 1.46 | 0.96 | 0.2 | 8.46 | 0.255 | - | 0.605 | 96.06 | 84.63 | 68.7 | 15.78 | 04921.00178 | 2021-12-06 | Moda Trucking
2021-11-01 | 713 | PT PLN BB/TDE | SOL 1003 | LL 2713 | 2021-11-28 17:15 | 2021-11-30 14:45 | 5464.972 | PT GEOSERVICES | 04921.00179 | 2021-11-30 | 4144 |  | 6446 | 35.72 | 14.37 | 4.43 | 5.9 | 6.89 | 32.21 | 42.91 | 27.64 | 36.82 | 0.23 |  | 0.35 | 0.38 | 43.79 | 58.33 | 3.33 | 4.43 | 0.72 | 0.96 | 1.2 | 11.79 | 15.71 | 51 | LOW | LOW | 1220 | 48.33 | 19.12 | 0.64 | 14.24 | 7.61 | 1.75 | 0.93 | 0.2 | 6.82 | 0.23 | - | 0.344 | 96.05 | 85.63 | 69.95 | 15.9 | 04921.00179 | 2021-12-06 | Jetty Eksisting
2021-12-01 | 714 | PT PLN BB/BPS | DWIDAYA 11 | DPS 2589 | 2021-11-30 21:30 | 2021-12-01 20:50 | 5228.215 | PT GEOSERVICES | 04921.00180 | 2021-12-01 | 4224 |  | 6537 | 35.38 | 15.49 | 3.01 | 3.94 | 4.66 | 32.49 | 42.49 | 29.12 | 38.08 | 0.19 |  | 0.3 | 0.31 | 45.04 | 58.9 | 3.38 | 4.42 | 0.73 | 0.95 | 1.18 | 12.27 | 16.05 | 56 | LOW | LOW | 1280 | 47.15 | 24.22 | 0.97 | 10.48 | 6.55 | 1.81 | 0.56 | 0.5 | 6.58 | 0.462 | - | 0.42 | 96.94 | 87.33 | 72.96 | 18.9 | 04921.00180 | 2021-12-07 | Jetty Eksisting
2021-12-01 | 715 | PT PLN NIAGA/PLN BB | LL DJU MING | LL 2717 | 2021-12-02 03:30 | 2021-12-03 01:40 | 5482.48 | PT GEOSERVICES | 04921.00181 | 2021-12-03 | 4208 |  | 6524 | 35.51 | 21.28 | 3.59 | 4.38 | 5.56 | 32.73 | 39.95 | 28.17 | 34.39 | 0.2 |  | 0.32 | 0.34 | 44.05 | 53.77 | 3.2 | 3.91 | 0.7 | 0.85 | 1.14 | 12.75 | 15.56 | 53 | LOW | LOW | 1305 | 47.24 | 17.94 | 0.84 | 13.11 | 9.88 | 2.82 | 0.91 | 0.32 | 6.41 | 0.305 | - | 0.322 | 97.46 | 88.41 | 73.3 | 19.5 | 04921.00181 | 2021-12-10 | Jetty Eksisting
2021-12-01 | 716 | PT PLN BB/TDE | LL ELISTINA | LLP 2702 | 2021-12-03 15:40 | 2021-12-05 03:15 | 5499.05 | PT GEOSERVICES | 04921.00182 | 2021-12-05 | 4055 |  | 6504 | 37.65 | 17.59 | 3.95 | 5.22 | 6.33 | 31.22 | 41.27 | 27.18 | 35.92 | 0.19 |  | 0.3 | 0.32 | 42.23 | 55.82 | 2.95 | 3.9 | 0.66 | 0.87 | 1.13 | 12.37 | 16.35 | 53 | LOW | LOW | 1210 | 48.55 | 19.02 | 0.63 | 14.21 | 7.57 | 1.68 | 0.91 | 0.18 | 6.8 | 0.246 | - | 0.33 | 97.51 | 88.07 | 72.1 | 18.23 | 04921.00182 | 2021-12-10 | Jetty Eksisting
2021-12-01 | Lot 144 | PT SAMANTAKA BB | DUMP TRUCK | DUMP TRUCK | 2021-11-29 11:06 | 2021-12-07 11:22 | 5002.388 | PT GEOSERVICES | 04921.00183 | 2021-12-13 | 4099 |  | 6437 | 36.33 | 16.52 | 3.99 | 5.23 | 6.26 | 32.03 | 42 | 27.65 | 36.25 | 0.18 |  | 0.29 | 0.31 | 43.47 | 56.99 | 3.07 | 4.02 | 0.68 | 0.89 | 1.14 | 12.29 | 16.11 | 52 | LOW | LOW | 1210 | 45.11 | 17.23 | 0.82 | 13.68 | 11.39 | 1.42 | 0.98 | 0.23 | 8.4 | 0.266 | - | 0.611 | 96.3 | 84.83 | 70.1 | 16.45 | 04921.00183 | 2021-12-13 | Moda Trucking
2021-12-01 | Lot 143 | PT GEL | DUMP TRUCK | DUMP TRUCK | 2021-11-28 10:32 | 2021-12-09 11:32 | 5025.045 | PT GEOSERVICES | 04921.00184 | 2021-12-16 | 4060 |  | 6343 | 35.99 | 15.66 | 3.79 | 4.99 | 5.92 | 32.45 | 42.75 | 27.78 | 36.6 | 0.22 |  | 0.34 | 0.37 | 42.23 | 55.64 | 3.49 | 4.6 | 0.71 | 0.93 | 1.17 | 13.58 | 17.89 | 52 | LOW | LOW | 1350 | 47.73 | 14.85 | 0.73 | 11.5 | 10.12 | 3.6 | 0.46 | 0.3 | 9.81 | 0.266 | - | 0.73 | - | - | - | - | 04921.00184 | 2021-12-16 | Moda Trucking
2021-12-01 | 717 | PT PLN BB/TDE | SURYA PERKASA 205 | LL 2711 | 2021-12-14 12:05 | 2021-12-15 18:55 | 5409.736 | PT GEOSERVICES | 04921.00185 | 2021-12-15 | 4094 |  | 6372 | 35.75 | 15.54 | 4.6 | 6.05 | 7.16 | 32.15 | 42.26 | 27.5 | 36.15 | 0.22 |  | 0.34 | 0.34 | 43.59 | 57.3 | 3.36 | 4.42 | 0.68 | 0.9 | 1.15 | 11.79 | 15.5 | 53 | LOW | LOW | 1350 | 49.15 | 18.77 | 0.61 | 14.1 | 7.48 | 1.65 | 0.89 | 0.16 | 6.77 | 0.255 | - | 0.325 | 95.9 | 80.49 | 64.65 | 14.51 | 04921.00185 | 2021-12-21 | Jetty Eksisting
2021-12-01 | 718 | PT PLN BB/UMM | DWIDAYA 11 | DPS 2589 | 2021-12-17 09:55 | 2021-12-18 07:00 | 5287.454 | PT GEOSERVICES | 04921.00186 | 2021-12-18 | 4048 |  | 6260 | 35.33 | 17 | 4.75 | 6.09 | 7.34 | 32.2 | 41.33 | 27.72 | 35.58 | 0.19 |  | 0.29 | 0.31 | 43.4 | 55.7 | 3.26 | 4.19 | 0.71 | 0.91 | 1.18 | 12.37 | 15.87 | 54 | LOW | LOW | 1160 | 40.11 | 18.26 | 0.89 | 10.66 | 14.19 | 3.6 | 0.88 | 0.24 | 9.89 | 0.511 | - | 0.795 | 96.55 | 82.9 | 68.3 | 16.3 | 04921.00186 | 2021-12-24 | Jetty Eksisting
2021-12-01 | Lot 145 | PT SAMANTAKA BB | DUMP TRUCK | DUMP TRUCK | 2021-12-07 14:05 | 2021-12-18 10:01 | 5012.229 | PT GEOSERVICES | 04921.00187 | 2021-12-24 | 4073 |  | 6427 | 36.63 | 20.45 | 4.19 | 5.26 | 6.61 | 32.37 | 40.63 | 26.81 | 33.66 | 0.22 |  | 0.35 | 0.38 | 43.12 | 54.13 | 3.23 | 4.05 | 0.69 | 0.87 | 1.17 | 11.92 | 14.96 | 52 | LOW | LOW | 1370 | 45.61 | 16.99 | 0.79 | 13.72 | 11.2 | 1.38 | 0.95 | 0.2 | 8.34 | 0.257 | - | 0.622 | 96.26 | 83.97 | 69.9 | 16.9 | 04921.00187 | 2021-12-24 | Moda Trucking
2021-12-01 | Lot 148 | PT SAMANTAKA BB | DUMP TRUCK | DUMP TRUCK | 2021-12-18 09:03 | 2021-12-21 10:50 | 5005.214 | PT GEOSERVICES | 04921.00188 | 2021-12-27 | 4078 |  | 6402 | 36.3 | 16.14 | 4.54 | 5.98 | 7.13 | 32.06 | 42.2 | 27.1 | 35.68 | 0.22 |  | 0.35 | 0.37 | 42.72 | 56.24 | 3.11 | 4.09 | 0.7 | 0.92 | 1.18 | 12.41 | 16.34 | 54 | LOW | LOW | 1330 | 46.11 | 16.76 | 0.74 | 13.7 | 11.12 | 1.44 | 0.91 | 0.22 | 8.29 | 0.244 | - | 0.613 | 96.54 | 82.99 | 68.6 | 14.97 | 04921.00188 | 2021-12-24 | Moda Trucking
2021-12-01 | Lot 142 | PT PLN BB/BBS | DUMP TRUCK | DUMP TRUCK | 2021-11-27 11:43 | 2021-12-22 17:05 | 4980.619 | PT GEOSERVICES | 04921.00189 | 2021-12-28 | 4206 |  | 6513 | 35.42 | 19.96 | 4.05 | 5.02 | 6.27 | 32.66 | 40.48 | 27.87 | 34.54 | 0.22 |  | 0.34 | 0.36 | 43.25 | 53.6 | 2.98 | 3.69 | 0.72 | 0.89 | 1.19 | 13.37 | 16.57 | 53 | LOW | LOW | 1365 | 46.44 | 18.15 | 0.87 | 13.21 | 9.8 | 2.93 | 0.95 | 0.29 | 6.52 | 0.295 | - | 0.344 | 96.65 | 82.02 | 66.23 | 13.1 | 04921.00189 | 2021-12-28 | Moda Trucking
2021-12-01 | Lot 147 | PT RMBE | DUMP TRUCK | DUMP TRUCK | 2021-12-16 15:20 | 2021-12-22 17:30 | 4977.377 | PT GEOSERVICES | 04921.00190 | 2021-12-28 | 3006 |  | 5740 | 47.63 | 16.17 | 5.9 | 9.44 | 11.26 | 26.96 | 43.16 | 19.51 | 31.23 | 0.16 |  | 0.31 | 0.35 | 33.02 | 52.86 | 2.57 | 4.12 | 0.39 | 0.63 | 0.85 | 10.32 | 16.52 | 76 | LOW | LOW | 1320 | 47.66 | 29.33 | 1.18 | 14.02 | 2.85 | 0.92 | 0.88 | 0.15 | 2.6 | 0.147 | - | 0.233 | 96.49 | 82.95 | 67.7 | 15.34 | 04921.00190 | 2021-12-28 | Moda Trucking
2021-12-01 | Lot 146 | PT GEL | DUMP TRUCK | DUMP TRUCK | 2021-12-09 11:07 | 2021-12-25 17:00 | 5024.058 | PT GEOSERVICES | 04921.00191 | 2021-12-31 | 4027 |  | 6494 | 37.98 | 14.33 | 4.01 | 5.54 | 6.47 | 30.56 | 42.21 | 27.45 | 37.92 | 0.21 |  | 0.34 | 0.36 | 42.06 | 58.1 | 3.16 | 4.36 | 0.67 | 0.93 | 1.16 | 11.91 | 16.45 | 54 | LOW | LOW | 1230 | 48.11 | 14.5 | 0.68 | 11.62 | 10.12 | 3.56 | 0.46 | 0.31 | 9.73 | 0.27 | - | 0.725 | - | - | - | - | 04921.00191 | 2021-12-31 | Moda Trucking
2021-12-01 | Lot 149 | PT SAMANTAKA BB | DUMP TRUCK | DUMP TRUCK | 2021-12-21 10:20 | 2021-12-29 15:07 | 5012.828 | PT GEOSERVICES | 04921.00192 | 2022-01-04 | 4050 |  | 6418 | 36.89 | 19.38 | 3.82 | 4.88 | 6.05 | 31.64 | 40.42 | 27.65 | 35.32 | 0.19 |  | 0.3 | 0.32 | 43.05 | 55 | 3.05 | 3.89 | 0.66 | 0.84 | 1.11 | 12.34 | 15.77 | 53 | LOW | LOW | 1160 | 47.22 | 15.89 | 0.7 | 13.64 | 11.19 | 1.47 | 0.88 | 0.19 | 8.22 | 0.25 | - | 0.59 | 96.83 | 83.98 | 68.67 | 16.88 | 04921.00192 | 2022-01-04 | Moda Trucking
2021-12-01 | Lot 151 | PT RMBE | DUMP TRUCK | DUMP TRUCK | 2021-12-25 11:17 | 2021-12-29 15:18 | 5063.15 | PT GEOSERVICES | 04921.00193 | 2022-01-05 | 2934 |  | 5421 | 45.87 | 14.85 | 9.1 | 14.32 | 16.82 | 25.8 | 40.58 | 19.23 | 30.25 | 0.2 |  | 0.38 | 0.45 | 31.53 | 49.6 | 2.4 | 3.78 | 0.34 | 0.54 | 0.76 | 10.55 | 16.59 | 70 | LOW | LOW | 1330 | 47.78 | 29.13 | 1.15 | 14.15 | 2.89 | 0.92 | 0.83 | 0.08 | 2.53 | 0.154 | - | 0.232 | 96.51 | 82.64 | 66.7 | 16.9 | 04921.00193 | 2022-01-05 | Moda Trucking
2022-01-01 | 725 | PT BBS | SINAR ABADI 128 | CAPRICORN 71 | 2021-12-29 22:40 | 2022-01-01 16:35 | 5540.112 | PT GEOSERVICES | 04922.00001 | 2022-01-01 | 4212 |  | 6496 | 35.17 | 20.71 | 4.33 | 5.3 | 6.68 | 32.66 | 39.94 | 27.84 | 34.05 | 0.2 |  | 0.32 | 0.34 | 44.32 | 54.2 | 3.26 | 3.99 | 0.69 | 0.84 | 1.14 | 12.03 | 14.71 | 53 | LOW | LOW | 1260 | 48.01 | 15.22 | 0.73 | 13.45 | 11.02 | 1.49 | 0.9 | 0.21 | 8.26 | 0.235 | - | 0.577 | 97.51 | 88.15 | 71.99 | 18.45 | 04922.00001 | Kamis, Januari 06, 2022 | Jetty Temporary
2022-01-01 | Lot 153 | PT SAMANTAKA BB | DUMP TRUCK | DUMP TRUCK | 2021-12-29 14:38 | 2022-01-02 11:27 | 5008.755 | PT GEOSERVICES | 04922.00002 | 2022-01-07 | 4077 |  | 6387 | 36.16 | 16.03 | 4.09 | 5.38 | 6.41 | 31.25 | 41.11 | 28.49 | 37.48 | 0.21 |  | 0.32 | 0.34 | 42.94 | 56.48 | 3.22 | 4.23 | 0.68 | 0.9 | 1.15 | 12.7 | 16.71 | 54 | LOW | LOW | 1170 | 47.32 | 15.6 | 0.72 | 13.68 | 11.22 | 1.43 | 0.84 | 0.22 | 8.19 | 0.285 | - | 0.577 | 97.28 | 83.75 | 66.7 | 16.9 | 04922.00002 | Jumat, Januari 07, 2022 | Moda Trucking
2022-01-01 | 730 | PT BBS | HAN 1 | LL 2716 | 2022-01-03 02:40 | 2022-01-04 00:40 | 5517.251 | PT GEOSERVICES | 04922.00003 | 2022-01-04 | 4207 |  | 6434 | 34.61 | 17.53 | 4.51 | 5.69 | 6.9 | 32.42 | 40.89 | 28.46 | 35.89 | 0.25 |  | 0.39 | 0.42 | 43.82 | 55.27 | 3.42 | 4.31 | 0.71 | 0.89 | 1.16 | 12.68 | 15.99 | 51 | LOW | LOW | 1380 | 48.33 | 14.97 | 0.76 | 13.24 | 11.08 | 1.52 | 0.94 | 0.19 | 8.24 | 0.24 | - | 0.552 | 97.14 | 83.51 | 67.6 | 14.78 | 04922.00003 | Senin, Januari 10, 2022 | Jetty Eksisting
2022-01-01 | Lot 150 | PT PLN BB/BBS | DUMP TRUCK | DUMP TRUCK | 2021-12-23 13:44 | 2022-01-04 11:41 | 5009.621 | PT GEOSERVICES | 04922.00004 | 2022-01-10 | 4205 |  | 6511 | 35.41 | 22.02 | 3.84 | 4.64 | 5.95 | 32.2 | 38.87 | 28.55 | 34.47 | 0.25 |  | 0.38 | 0.41 | 43.81 | 52.89 | 3.42 | 4.13 | 0.71 | 0.86 | 1.17 | 12.56 | 15.16 | 53 | LOW | LOW | 1370 | 47.99 | 15.03 | 0.79 | 13.3 | 11.2 | 1.56 | 0.91 | 0.21 | 8.28 | 0.266 | - | 0.533 | 96.04 | 80.79 | 63.99 | 15 | 04922.00004 | Senin, Januari 10, 2022 | Moda Trucking
2022-01-01 | 728 | PT PLN BB/UMM | MITRA ARMADA 01 | ARMADA MAJU 2701 | 2022-01-02 10:30 | 2022-01-04 18:15 | 5374.578 | PT GEOSERVICES | 04922.00005 | 2022-01-04 | 4100 |  | 6455 | 36.48 | 21.01 | 4.17 | 5.19 | 6.57 | 32.2 | 40.04 | 27.15 | 33.76 | 0.2 |  | 0.32 | 0.34 | 42.9 | 53.35 | 3.39 | 4.21 | 0.68 | 0.84 | 1.14 | 12.18 | 15.15 | 52 | LOW | LOW | 1330 | 40.77 | 18.06 | 0.84 | 10.57 | 14.15 | 3.55 | 0.9 | 0.21 | 9.83 | 0.49 | - | 0.756 | 96.05 | 83.28 | 68.27 | 15.45 | 04922.00005 | Senin, Januari 10, 2022 | Jetty Temporary
2022-01-01 | 001 | PT PLN BB/BARA TABANG | MV. HI 03 | MV. HI 03 | 2021-12-20 15:20 | 2022-01-05 05:30 | 51859.654 | PT GEOSERVICES | 04922.00006 | 2022-01-05 | 4277 |  | 6482 | 34.01 | 15.3 | 4.4 | 5.65 | 6.67 | 31.89 | 40.93 | 29.7 | 38.12 | 0.21 |  | 0.32 | 0.34 | 43.55 | 57.79 | 3.58 | 4.43 | 0.65 | 0.7 | 0.89 | 12.36 | 15.86 | 54 | LOW | LOW | 1200 | 33.94 | 12.9 | 0.69 | 11.85 | 28.32 | 5.21 | 0.74 | 0.35 | 4.53 | 0.42 | - | 0.4 | 100 | - | - | 18.43 | 04922.00006 | Selasa, Januari 11, 2022 | Jetty Eksisting/STS
2022-01-01 | Lot 154 | PT SAMANTAKA BB | DUMP TRUCK | DUMP TRUCK | 2022-01-02 13:43 | 2022-01-06 14:28 | 5032.9 | PT GEOSERVICES | 04922.00007 | 2022-01-12 | 4097 |  | 6438 | 36.37 | 20.6 | 4.34 | 5.41 | 6.81 | 31.71 | 39.57 | 27.58 | 34.42 | 0.2 |  | 0.31 | 0.34 | 43.11 | 53.8 | 3.29 | 4.1 | 0.69 | 0.86 | 1.16 | 12 | 14.98 | 52 | LOW | LOW | 1270 | 47.44 | 15.71 | 0.69 | 13.6 | 11.1 | 1.48 | 0.81 | 0.23 | 8.15 | 0.264 | - | 0.565 | 95.54 | 81.22 | 66.44 | 13.87 | 04922.00007 | Rabu, Januari 12, 2022 | Moda Trucking
2022-01-01 | Lot 152 | PT GEL | DUMP TRUCK | DUMP TRUCK | 2021-12-26 09:41 | 2022-01-09 18:27 | 5021.085 | PT GEOSERVICES | 04922.00008 | 2022-01-14 | 4088 |  | 6461 | 36.73 | 16.76 | 4.51 | 5.94 | 7.14 | 31.41 | 41.32 | 27.35 | 35.98 | 0.2 |  | 0.31 | 0.34 | 42.34 | 55.71 | 3.11 | 4.09 | 0.65 | 0.85 | 1.1 | 12.46 | 16.39 | 51 | LOW | LOW | 1230 | 47.92 | 14.68 | 0.71 | 11.56 | 10.12 | 3.58 | 0.46 | 0.31 | 9.77 | 0.27 | - | 0.73 | 99.37 | 95.5 | 73.72 | 18.2 | 04922.00008 | Jumat, Januari 14, 2022 | Moda Trucking
2022-01-01 | Lot 155 | PT PLN BB/BBS | DUMP TRUCK | DUMP TRUCK | 2022-01-04 10:31 | 2022-01-11 16:40 | 5018.445 | PT GEOSERVICES | 04922.00009 | 2022-01-17 | 4228 |  | 6469 | 34.64 | 15.01 | 4.21 | 5.48 | 6.45 | 32.72 | 42.55 | 28.42 | 36.96 | 0.21 |  | 0.32 | 0.34 | 44.03 | 57.26 | 3.26 | 4.24 | 0.68 | 0.88 | 1.11 | 12.97 | 16.86 | 52 | LOW | LOW | 1230 | 48.22 | 14.87 | 0.74 | 13.2 | 11.26 | 1.61 | 0.9 | 0.23 | 8.26 | 0.24 | - | 0.522 | 95.91 | 82.49 | 67.61 | 15.8 | 04922.00009 | Senin, Januari 17, 2022 | Moda Trucking
2022-01-01 | 732 | PT BBS | DWIDAYA 11 | DPS 2589 | 2022-01-11 21:05 | 2022-01-12 20:10 | 5302.816 | PT GEOSERVICES | 04922.00010 | 2022-01-12 | 4217 |  | 6539 | 35.51 | 15.41 | 4.03 | 5.28 | 6.24 | 32.25 | 42.3 | 28.22 | 37.01 | 0.21 |  | 0.32 | 0.34 | 43.89 | 57.57 | 3.25 | 4.26 | 0.67 | 0.88 | 1.11 | 12.45 | 16.33 | 52 | LOW | LOW | 1220 | 48.17 | 15.1 | 0.75 | 13.35 | 11.05 | 1.51 | 0.92 | 0.2 | 8.25 | 0.24 | - | 0.56 | 96.19 | 81.75 | 66.89 | 14.8 | 04922.00010 | Selasa, Januari 18, 2022 | Jetty Eksisting
2022-01-01 | 733 | PT RAP | SINAR SEJAHTERA 128 | CAPRICORN 69 | 2022-01-13 17:00 | 2022-01-15 04:20 | 5005.178 | PT GEOSERVICES | 04922.00011 | 2022-01-15 | 4211 |  | 6503 | 35.25 | 19.95 | 4.37 | 5.4 | 6.75 | 31.68 | 39.16 | 28.71 | 35.49 | 0.22 |  | 0.34 | 0.36 | 43.95 | 54.34 | 3.16 | 3.91 | 0.67 | 0.83 | 1.11 | 12.38 | 15.3 | 53 | LOW | LOW | 1150 | 40.53 | 20.99 | 0.84 | 18.7 | 6.69 | 1.58 | 1.12 | 0.15 | 8.43 | 0.13 | - | 0.305 | 95.63 | 83.75 | 69.12 | 15.12 | 04922.00011 | Jumat, Januari 21, 2022 | Jetty Eksisting
2022-01-01 | 734 | PT BBS | SINAR ABADI 128 | CAPRICORN 71 | 2022-01-16 09:00 | 2022-01-17 04:45 | 5431.73 | PT GEOSERVICES | 04922.00012 | 2022-01-17 | 4189 |  | 6521 | 35.76 | 21.02 | 4.33 | 5.32 | 6.74 | 31.56 | 38.8 | 28.35 | 34.86 | 0.21 |  | 0.33 | 0.35 | 43.71 | 53.74 | 3.16 | 3.89 | 0.67 | 0.82 | 1.11 | 12.16 | 14.95 | 51 | LOW | LOW | 1150 | 48.19 | 15.12 | 0.73 | 13.38 | 11.09 | 1.49 | 0.9 | 0.22 | 8.27 | 0.228 | - | 0.562 | 95.85 | 83.75 | 69.64 | 14.1 | 04922.00012 | Senin, Januari 24, 2022 | Jetty Eksisting
2022-01-01 | Lot 158 | PT PLN BB/BBS | DUMP TRUCK | DUMP TRUCK | 2022-01-11 15:38 | 2022-01-18 12:24 | 5017.005 | PT GEOSERVICES | 04922.00013 | 2022-01-24 | 4210 |  | 6526 | 35.49 | 15.62 | 3.17 | 4.15 | 4.92 | 32.35 | 42.31 | 28.99 | 37.92 | 0.23 |  | 0.36 | 0.37 | 44.31 | 57.96 | 3.26 | 4.27 | 0.7 | 0.91 | 1.13 | 12.84 | 16.79 | 52 | LOW | LOW | 1170 | 47.55 | 16.02 | 0.8 | 13.24 | 10.75 | 2.03 | 0.92 | 0.24 | 7.69 | 0.27 | - | 0.47 | 96.1 | 83.75 | 68.48 | 16.07 | 04922.00013 | Senin, Januari 24, 2022 | Moda Trucking
2022-01-01 | 735 | PT PLN BB/UMM | MULTI 05 | MULTI 2701 | 2022-01-18 11:50 | 2022-01-19 13:25 | 5313.81 | PT GEOSERVICES | 04922.00014 | 2022-01-19 | 4069 |  | 6455 | 36.96 | 19.74 | 4.84 | 6.16 | 7.68 | 30.94 | 39.39 | 27.26 | 34.71 | 0.26 |  | 0.41 | 0.45 | 42.6 | 54.24 | 3.11 | 3.96 | 0.66 | 0.84 | 1.13 | 11.57 | 14.73 | 52 | LOW | LOW | 1170 | 39.96 | 18.31 | 0.9 | 10.71 | 14.19 | 3.68 | 0.89 | 0.25 | 9.87 | 0.52 | - | 0.78 | 96.37 | 83.75 | 70.52 | 14.95 | 04922.00014 | Selasa, Januari 25, 2022 | Jetty Eksisting
2022-01-01 | Lot 156 | PT SAMANTAKA BB | DUMP TRUCK | DUMP TRUCK | 2022-01-06 13:47 | 2022-01-21 17:56 | 5017.635 | PT GEOSERVICES | 04922.00015 | 2022-01-27 | 4103 |  | 6432 | 36.21 | 16.02 | 4.94 | 6.51 | 7.75 | 31.62 | 41.63 | 27.22 | 35.84 | 0.21 |  | 0.32 | 0.35 | 42.95 | 56.55 | 3.21 | 4.23 | 0.68 | 0.9 | 1.16 | 11.79 | 15.52 | 51 | LOW | LOW | 1270 | 46.41 | 16.34 | 0.75 | 13.68 | 11.21 | 1.46 | 0.86 | 0.21 | 8.3 | 0.27 | - | 0.56 | 95.7 | 83.75 | 68.02 | 16.15 | 04922.00015 | Kamis, Januari 27, 2022 | Moda Trucking
2022-01-01 | Lot 159 | PT PLN BB/BBS | DUMP TRUCK | DUMP TRUCK | 2022-01-18 11:24 | 2022-01-24 15:42 | 5010.315 | PT GEOSERVICES | 04922.00016 | 2022-01-29 | 4196 |  | 6425 | 34.69 | 14.35 | 5.23 | 6.86 | 8.01 | 31.55 | 41.38 | 28.53 | 37.41 | 0.22 |  | 0.34 | 0.37 | 44.54 | 58.41 | 3.1 | 4.07 | 0.69 | 0.91 | 1.15 | 11.52 | 15.11 | 51 | LOW | LOW | 1210 | 47.6 | 15.95 | 0.85 | 13.19 | 10.64 | 2.07 | 0.98 | 0.3 | 7.76 | 0.29 | - | 0.56 | 95.62 | 83.75 | 68.38 | 16.2 | 04922.00016 | Sabtu, Januari 29, 2022 | Moda Trucking
2022-01-01 | Lot 160 | PT SAMANTAKA BB | DUMP TRUCK | DUMP TRUCK | 2022-01-21 18:31 | 2022-01-28 11:41 | 5030.225 | PT GEOSERVICES | 04922.00017 | 2022-02-02 | 4122 |  | 6430 | 35.9 | 16.16 | 4.92 | 6.44 | 7.68 | 31.19 | 40.79 | 27.99 | 36.61 | 0.24 |  | 0.37 | 0.4 | 45.48 | 59.48 | 3.22 | 4.21 | 0.68 | 0.89 | 1.15 | 9.56 | 12.51 | 51 | LOW | LOW | 1190 | 46.49 | 16.43 | 0.72 | 13.65 | 11.24 | 1.49 | 0.82 | 0.25 | 8.15 | 0.265 | - | 0.565 | 95.98 | 83.75 | 68.11 | 16.58 | 04922.00017 | Rabu, Februari 02, 2022 | Moda Trucking
2022-01-01 | Lot 161 | PT PLN BB/BBS | DUMP TRUCK | DUMP TRUCK | 2022-01-24 14:02 | 2022-01-29 10:55 | 5022.23 | PT GEOSERVICES | 04922.00018 | 2022-02-03 | 4177 |  | 6519 | 35.92 | 16.4 | 4.72 | 6.16 | 7.37 | 31.6 | 41.22 | 27.76 | 36.22 | 0.22 |  | 0.35 | 0.37 | 45.89 | 59.87 | 3.28 | 4.28 | 0.67 | 0.87 | 1.12 | 9.3 | 12.13 | 54 | LOW | LOW | 1170 | 48.15 | 14.9 | 0.76 | 13.18 | 11.22 | 1.59 | 0.92 | 0.2 | 8.3 | 0.26 | - | 0.545 | 95.7 | 83.75 | 64.77 | 15.47 | 04922.00018 | Kamis, Februari 03, 2022 | Moda Trucking
2022-01-01 | Lot 162 | PT SAMANTAKA BB | DUMP TRUCK | DUMP TRUCK | 2022-01-28 11:20 | 2022-01-31 17:14 | 5007.36 | PT GEOSERVICES | 04922.00019 | 2022-02-05 | 4131 |  | 6442 | 35.88 | 14.9 | 4.84 | 6.43 | 7.56 | 31.15 | 41.34 | 28.13 | 37.33 | 0.22 |  | 0.34 | 0.37 | 43.57 | 57.83 | 3.06 | 4.06 | 0.68 | 0.9 | 1.14 | 11.75 | 15.59 | 52 | LOW | LOW | 1170 | 45.64 | 17.02 | 0.8 | 13.71 | 11.3 | 1.52 | 0.88 | 0.22 | 8.2 | 0.263 | - | 0.553 | 96.5 | 83.75 | 65.86 | 15.42 | 04922.00019 | Sabtu, Februari 05, 2022 | Moda Trucking
2022-02-01 | 736 | PT BBS | DWIDAYA 11 | DPS 2589 | 2022-02-01 10:40 | 2022-02-02 11:40 | 5310.825 | PT GEOSERVICES | 04922.00020 | 2022-02-02 | 4161 |  | 6405 | 35.04 | 18.28 | 5.02 | 6.32 | 7.73 | 31.61 | 39.76 | 28.33 | 35.64 | 0.24 |  | 0.37 | 0.4 | 44.2 | 55.6 | 3.07 | 3.86 | 0.69 | 0.87 | 1.15 | 11.74 | 14.77 | 53 | LOW | LOW | 1170 | 48.19 | 14.98 | 0.72 | 13.3 | 11.15 | 1.58 | 0.88 | 0.29 | 8.2 | 0.34 | - | 0.555 | 97.24 | 83.75 | 65.89 | 15.75 | 04922.00020 | Senin, Februari 07, 2022 | Jetty Eksisting
2022-02-01 | Lot 163 | PT PLN BB/BBS | DUMP TRUCK | DUMP TRUCK | 2022-01-29 10:02 | 2022-02-04 11:56 | 5017.465 | PT GEOSERVICES | 04922.00021 | 2022-02-09 | 4149 |  | 6430 | 35.47 | 14.23 | 4.84 | 6.43 | 7.5 | 31.1 | 41.34 | 28.59 | 38 | 0.25 |  | 0.38 | 0.42 | 43.96 | 58.43 | 3.06 | 4.07 | 0.68 | 0.9 | 1.13 | 11.74 | 15.61 | 51 | LOW | LOW | 1195 | 48.23 | 15.01 | 0.69 | 13.27 | 11.18 | 1.54 | 0.82 | 0.26 | 8.25 | 0.32 | - | 0.565 | 95.3 | 83.75 | 68.1 | 16.55 | 04922.00021 | Rabu, Februari 09, 2022 | Moda Trucking
2022-02-01 | Lot 165 | PT PLN BB/BBS | DUMP TRUCK | DUMP TRUCK | 2022-02-04 10:46 | 2022-02-11 17:00 | 5023.935 | PT GEOSERVICES | 04922.00022 | 2022-02-17 | 4166 |  | 6447 | 35.37 | 21.23 | 4.96 | 6.04 | 7.67 | 31.55 | 38.45 | 28.13 | 34.28 | 0.24 |  | 0.37 | 0.4 | 44.46 | 54.19 | 3.09 | 3.76 | 0.68 | 0.83 | 1.14 | 11.21 | 13.66 | 52 | LOW | LOW | 1170 | 48.11 | 14.96 | 0.65 | 13.04 | 11.22 | 1.6 | 0.87 | 0.31 | 8.36 | 0.335 | - | 0.57 | 95.6 | 83.75 | 67.32 | 16.8 | 04922.00022 | Kamis, Februari 17, 2022 | Moda Trucking
2022-02-01 | Lot 157 | PT GEL | DUMP TRUCK | DUMP TRUCK | 2022-01-09 17:05 | 2022-02-12 13:05 | 5011.35 | PT GEOSERVICES | 04922.00023 | 2022-02-18 | 4088 |  | 6429 | 36.42 | 15.56 | 4.77 | 6.34 | 7.51 | 30.86 | 40.99 | 27.94 | 37.11 | 0.23 |  | 0.37 | 0.4 | 43.67 | 58 | 3.09 | 4.1 | 0.67 | 0.89 | 1.14 | 11.14 | 14.8 | 51 | LOW | LOW | 1170 | 48.01 | 14.58 | 0.74 | 11.5 | 10.14 | 10.14 | 0.43 | 0.33 | 9.8 | 0.265 | - | 0.748 | 98.18 | 95.5 | 73.41 | 15.24 | 04922.00023 | Jumat, Februari 18, 2022 | Moda Trucking
2022-02-01 | Lot 164 | PT SAMANTAKA BB | DUMP TRUCK | DUMP TRUCK | 2022-01-31 16:34 | 2022-02-15 15:57 | 5006.305 | PT GEOSERVICES | 04922.00024 | 2022-02-21 | 4097 |  | 6400 | 35.98 | 15.2 | 3.8 | 5.03 | 5.93 | 32.1 | 42.52 | 28.12 | 37.25 | 0.23 |  | 0.37 | 0.39 | 43.33 | 57.4 | 3.21 | 4.25 | 0.7 | 0.93 | 1.17 | 12.74 | 16.88 | 50 | LOW | LOW | 1160 | 45.61 | 16.97 | 0.83 | 13.68 | 11.28 | 1.55 | 0.9 | 0.24 | 8.26 | 0.265 | - | 0.56 | 96.29 | 83.75 | 68.38 | 15.42 | 04922.00024 | Senin, Februari 21, 2022 | Moda Trucking
2022-02-01 | 002 | PT PLN BB/BARA TABANG | MV. Dharma Lautan Ruby | MV. Dharma Lautan Ruby | 2022-02-11 01:05 | 2022-02-18 13:45 | 21272.517 | PT GEOSERVICES | 04922.00025 | 2022-02-18 | 4314 |  | 6693 | 35.54 | 16.43 | 3.05 | 3.96 | 4.74 | 32.36 | 41.95 | 29.05 | 37.66 | 0.13 |  | 0.2 | 0.21 | 44.17 | 57.26 | 3.24 | 4.2 | 0.57 | 0.74 | 0.93 | 13.3 | 17.24 | 55 | LOW | HIGH | 1220 | 33.4 | 13.32 | 0.54 | 11.86 | 29.79 | 5.25 | 0.58 | 0.61 | 3.63 | 0.35 | - | 0.36 | 0 | - | - | 20.02 | 04922.00025 | Jumat, Februari 25, 2022 | Jetty Eksisting/STS
2022-02-01 | Lot 166 | PT PLN BB/BBS | DUMP TRUCK | DUMP TRUCK | 2022-02-11 16:31 | 2022-02-19 21:06 | 5024.945 | PT GEOSERVICES | 04922.00026 | 2022-02-25 | 4155 |  | 6320 | 34.25 | 16.45 | 5.78 | 7.35 | 8.8 | 31.48 | 40 | 28.49 | 36.2 | 0.24 |  | 0.37 | 0.41 | 44.11 | 56.05 | 3.03 | 3.85 | 0.68 | 0.87 | 1.14 | 11.9 | 15.12 | 53 | LOW | LOW | 1175 | 47.83 | 15.49 | 0.73 | 13.14 | 10.99 | 1.82 | 0.9 | 0.28 | 8.03 | 0.3 | - | 0.52 | 95.92 | 83.75 | 68.75 | 15.8 | 04922.00026 | Jumat, Februari 25, 2022 | Moda Trucking
2022-02-01 | Lot 167 | PT GEL | DUMP TRUCK | DUMP TRUCK | 2022-02-12 11:07 | 2022-02-20 17:18 | 5017.285 | PT GEOSERVICES | 04922.00027 | 2022-02-26 | 4099 |  | 6404 | 35.99 | 19.57 | 4.83 | 6.07 | 7.55 | 31.47 | 39.54 | 27.71 | 34.82 | 0.24 |  | 0.37 | 0.4 | 43.71 | 54.92 | 2.97 | 3.73 | 0.68 | 0.85 | 1.14 | 11.59 | 14.56 | 54 | LOW | LOW | 1160 | 47.97 | 14.63 | 0.73 | 11.53 | 10.13 | 3.6 | 0.45 | 0.32 | 9.79 | 0.268 | - | 0.739 | 98.37 | 95.34 | 73.45 | 14.35 | 04922.00027 | Sabtu, Februari 26, 2022 | Moda Trucking
2022-02-01 | Lot 170 | PT GEL | DUMP TRUCK | DUMP TRUCK | 2022-02-20 15:59 | 2022-02-24 12:21 | 5010.72 | PT GEOSERVICES | 04922.00028 | 2022-03-01 | 4114 |  | 6438 | 36.09 | 15.28 | 4.64 | 6.15 | 7.26 | 31.52 | 41.78 | 27.75 | 36.79 | 0.21 |  | 0.33 | 0.36 | 43.61 | 57.81 | 3.02 | 4 | 0.68 | 0.9 | 1.15 | 11.75 | 15.58 | 52 | LOW | LOW | 1160 | 48.22 | 14.31 | 0.64 | 11.73 | 10.16 | 3.6 | 0.42 | 0.28 | 9.68 | 0.256 | - | 0.733 | 98.81 | 96.2 | 74.7 | 15.34 | 04922.00028 | Selasa, Maret 01, 2022 | Moda Trucking
2022-02-01 | Lot 168 | PT SAMANTAKA BB | DUMP TRUCK | DUMP TRUCK | 2022-02-15 15:22 | 2022-02-25 18:41 | 5020.41 | PT GEOSERVICES | 04922.00029 | 2022-03-02 | 4111 |  | 6435 | 36.11 | 15.86 | 4.56 | 6.01 | 7.14 | 31.64 | 41.67 | 27.69 | 36.46 | 0.21 |  | 0.32 | 0.35 | 43.72 | 57.58 | 3.08 | 4.06 | 0.64 | 0.84 | 1.08 | 11.68 | 15.38 | 53 | LOW | LOW | 1170 | 49.01 | 14.28 | 0.65 | 13.53 | 11.27 | 1.44 | 0.86 | 0.17 | 8.18 | 0.23 | - | 0.615 | 96 | 83.74 | 68.4 | 15.21 | 04922.00029 | Rabu, Maret 02, 2022 | Moda Trucking
2022-03-01 | Lot 169 | PT PLN BB/BBS | DUMP TRUCK | DUMP TRUCK | 2022-02-19 18:26 | 2022-03-03 16:07 | 5000.385 | PT GEOSERVICES | 04922.00030 | 2022-03-09 | 4169 |  | 6358 | 34.44 | 14.49 | 4.48 | 5.84 | 6.83 | 32.02 | 41.77 | 29.06 | 37.9 | 0.22 |  | 0.34 | 0.36 | 45.16 | 58.9 | 3.14 | 4.1 | 0.65 | 0.85 | 1.07 | 11.91 | 15.53 | 52 | LOW | LOW | 1160 | 39.84 | 21.13 | 0.92 | 11.49 | 14.91 | 3.08 | 1.32 | 0.36 | 6.41 | 0.07 | - | 0.34 | 95.89 | 83.75 | 68.55 | 16.32 | 04922.00030 | Rabu, Maret 09, 2022 | Moda Trucking
2022-03-01 | Lot 172 | PT SAMANTAKA BB | DUMP TRUCK | DUMP TRUCK | 2022-02-25 17:16 | 2022-03-04 18:06 | 5021.865 | PT GEOSERVICES | 04922.00031 | 2022-03-09 | 4087 |  | 6424 | 36.38 | 19.43 | 4.24 | 5.37 | 6.67 | 31.55 | 39.95 | 27.83 | 35.25 | 0.22 |  | 0.35 | 0.37 | 44.22 | 56 | 3.11 | 3.94 | 0.68 | 0.86 | 1.14 | 11.15 | 14.12 | 51 | LOW | LOW | 1160 | 40.52 | 17.02 | 0.59 | 13.68 | 15.39 | 3.87 | 0.4 | 0.31 | 7.86 | 0.13 | - | 0.966 | 96.1 | 83.75 | 68.98 | 16.7 | 04922.00031 | Rabu, Maret 09, 2022 | Moda Trucking
2022-03-01 | Lot 171 | PT GEL | DUMP TRUCK | DUMP TRUCK | 2022-02-24 10:37 | 2022-03-11 10:26 | 5020.925 | PT GEOSERVICES | 04922.00032 | 2022-03-16 | 4014 |  | 6443 | 37.7 | 14.39 | 4.53 | 6.22 | 7.27 | 30.3 | 41.64 | 27.47 | 37.75 | 0.21 |  | 0.34 | 0.37 | 42.1 | 57.85 | 2.85 | 3.92 | 0.6 | 0.82 | 1.03 | 12.01 | 16.51 | 51 | LOW | LOW | 1150 | 44.65 | 18.12 | 0.74 | 10.81 | 14.52 | 3.19 | 1.33 | 0.3 | 5.86 | 0.14 | - | 0.33 | 99.09 | 96.81 | 77.13 | 12.98 | 04922.00032 | Rabu, Maret 16, 2022 | Moda Trucking
2022-03-01 | Lot 175 | PT GEL | DUMP TRUCK | DUMP TRUCK | 2022-03-11 09:52 | 2022-03-20 10:23 | 5006.915 | PT GEOSERVICES | 04922.00034 | 2022-03-25 | 4110 |  | 6361 | 35.38 | 16.46 | 4.99 | 6.45 | 7.72 | 31.06 | 40.15 | 28.57 | 36.94 | 0.24 |  | 0.37 | 0.4 | 43.22 | 55.87 | 3.06 | 3.95 | 0.63 | 0.82 | 1.06 | 12.48 | 16.14 | 53 | LOW | LOW | 1190 | 44.68 | 18.14 | 0.75 | 10.79 | 14.5 | 3.17 | 1.35 | 0.29 | 5.9 | 0.145 | - | 0.335 | 98.39 | 95.75 | 73.52 | 15.1 | 04922.00034 | Jumat, Maret 25, 2022 | Moda Trucking
2022-03-01 | Lot 174 | PT SAMANTAKA BB | DUMP TRUCK | DUMP TRUCK | 2022-03-04 16:55 | 2022-03-22 16:25 | 5012.19 | PT GEOSERVICES | 04922.00035 | 2022-03-29 | 4082 |  | 6449 | 36.71 | 19.71 | 4.17 | 5.29 | 6.59 | 31.38 | 39.81 | 27.74 | 35.19 | 0.2 |  | 0.31 | 0.33 | 42.83 | 54.34 | 3.04 | 3.86 | 0.69 | 0.88 | 1.17 | 12.35 | 15.67 | 52 | LOW | LOW | 1160 | 40.56 | 16.82 | 0.39 | 13.48 | 15.19 | 3.67 | 0.38 | 0.28 | 7.82 | 0.15 | - | 0.957 | 96.18 | 83.75 | 68.82 | 15.86 | 04922.00035 | Selasa, Maret 29, 2022 | Moda Trucking
2022-03-01 | Lot 173 | PT PLN BB/BBS | DUMP TRUCK | DUMP TRUCK | 2022-03-03 14:45 | 2022-03-23 14:46 | 5004.285 | PT GEOSERVICES | 04922.00036 | 2022-03-29 | 4147 |  | 6321 | 34.39 | 17.07 | 4.99 | 6.31 | 7.61 | 32.1 | 40.57 | 28.52 | 36.05 | 0.21 |  | 0.33 | 0.35 | 43.6 | 55.11 | 3.15 | 3.15 | 3.98 | 0.68 | 1.12 | 12.97 | 16.4 | 52 | LOW | LOW | 1240 | 40.01 | 21.18 | 0.83 | 11.4 | 14.85 | 3.15 | 1.31 | 0.32 | 6.52 | 0.069 | - | 0.348 | 95.98 | 83.75 | 68.55 | 16.32 | 04922.00036 | Selasa, Maret 29, 2022 | Moda Trucking
2022-03-01 | Lot 176 | PT GEL | DUMP TRUCK | DUMP TRUCK | 2022-03-20 08:22 | 2022-03-25 17:58 | 5065.155 | PT GEOSERVICES | 04922.00037 | 2022-03-31 | 4116 |  | 6560 | 37.25 | 15.44 | 3.78 | 5.1 | 6.03 | 31.38 | 42.28 | 27.59 | 37.18 | 0.15 |  | 0.24 | 0.25 | 44.16 | 59.51 | 3.11 | 4.19 | 0.67 | 0.9 | 1.13 | 10.88 | 14.66 | 54 | LOW | LOW | 1170 | 44.64 | 18.13 | 0.77 | 10.8 | 14.51 | 3.18 | 1.34 | 0.3 | 5.88 | 0.15 | - | 0.34 | 98.41 | 95.71 | 72.95 | 13.71 | 04922.00037 | Kamis, Maret 31, 2022 | Moda Trucking
2022-03-01 | Lot 179 | PT GEL | DUMP TRUCK | DUMP TRUCK | 2022-03-26 09:22 | 2022-03-31 11:18 | 5023.01 | PT GEOSERVICES | 04922.00038 | 2022-04-05 | 4121 |  | 6523 | 36.82 | 16.02 | 3.6 | 4.78 | 5.69 | 31.42 | 41.77 | 28.16 | 37.43 | 0.15 |  | 0.24 | 0.25 | 43.42 | 57.71 | 3.06 | 4.07 | 0.68 | 0.91 | 1.15 | 12.27 | 16.31 | 51 | LOW | LOW | 1170 | 44.69 | 18.2 | 0.81 | 10.82 | 14.48 | 3.2 | 1.32 | 0.31 | 5.86 | 0.155 | - | 0.345 | 98.54 | 96.43 | 75.1 | 14.88 | 04922.00038 | Selasa, April 05, 2022 | Moda Trucking
2022-04-01 | 744 | PT BBS | LL PRIMA | CAPRICORN 43 | 2022-04-03 20:00 | 2022-04-04 18:50 | 5446.363 | PT GEOSERVICES | 04922.00039 | 2022-04-04 | 4157 |  | 6624 | 37.25 | 19.39 | 3.32 | 4.26 | 5.28 | 31.37 | 40.3 | 28.06 | 36.05 | 0.17 |  | 0.27 | 0.29 | 43.61 | 56.02 | 3.02 | 3.88 | 0.67 | 0.86 | 1.13 | 11.96 | 15.37 | 53 | LOW | LOW | 1210 | 48.14 | 15.09 | 0.84 | 13.21 | 10.97 | 1.52 | 0.98 | 0.28 | 7.97 | 0.235 | - | 0.47 | 96.35 | 83.48 | 68.22 | 15.94 | 04922.00039 | Senin, April 11, 2022 | Jetty Eksisting
2022-04-01 | Lot 178 | PT PLN BB/BBS | DUMP TRUCK | DUMP TRUCK | 2022-03-24 08:40 | 2022-04-05 09:45 | 5005.97 | PT GEOSERVICES | 04922.00040 | 2022-04-11 | 4147 |  | 6602 | 37.18 | 15.66 | 3.37 | 4.52 | 5.36 | 31.54 | 42.34 | 27.92 | 37.48 | 0.15 |  | 0.24 | 0.25 | 43.56 | 58.48 | 3.08 | 4.13 | 0.63 | 0.85 | 1.06 | 12.04 | 16.16 | 54 | LOW | LOW | 1210 | 40.12 | 21.16 | 0.88 | 11.45 | 14.88 | 3.12 | 1.32 | 0.34 | 6.46 | 0.07 | - | 0.344 | 96.41 | 83.29 | 68.56 | 17.45 | 04922.00040 | Senin, April 11, 2022 | Moda Trucking
2022-04-01 | Lot 180 | PT GEL | DUMP TRUCK | DUMP TRUCK | 2022-03-31 10:16 | 2022-04-06 10:20 | 5005.615 | PT GEOSERVICES | 04922.00041 | 2022-04-12 | 4106 |  | 6464 | 36.48 | 14.8 | 3.35 | 4.5 | 5.28 | 31.24 | 41.9 | 28.93 | 38.8 | 0.14 |  | 0.22 | 0.24 | 43.33 | 58.12 | 3.03 | 4.07 | 0.64 | 0.86 | 1.07 | 13.02 | 17.46 | 52 | LOW | LOW | 1280 | 44.71 | 18.15 | 0.77 | 10.81 | 14.5 | 3.19 | 1.34 | 0.3 | 5.88 | 0.15 | - | 0.338 | 99.37 | 97.35 | 74.52 | 18.21 | 04922.00041 | Selasa, April 12, 2022 | Moda Trucking
2022-04-01 | 746 | PT RAP | LL DJU MING | LL 2717 | 2022-04-07 02:50 | 2022-04-08 10:00 | 5618.62 | PT GEOSERVICES | 04922.00042 | 2022-04-08 | 4168 |  | 6488 | 35.77 | 15.48 | 3.36 | 4.42 | 5.23 | 31.9 | 41.98 | 28.97 | 38.12 | 0.15 |  | 0.24 | 0.25 | 44.11 | 58.05 | 3.11 | 4.09 | 0.65 | 0.85 | 1.06 | 12.85 | 16.91 | 52 | LOW | LOW | 1305 | 40.71 | 20.95 | 0.8 | 18.81 | 6.72 | 1.61 | 1.15 | 0.18 | 8.53 | 0.15 | - | 0.31 | 95.95 | 81.45 | 65.96 | 13.86 | 04922.00042 | Kamis, April 14, 2022 | Jetty Eksisting
2022-04-01 | 747 | PT RAP | SUMBER XXV | TIMUR 12 | 2022-04-08 13:40 | 2022-04-09 23:00 | 4753.091 | PT GEOSERVICES | 04922.00043 | 2022-04-08 | 4155 |  | 6527 | 36.34 | 15.83 | 3.13 | 4.14 | 4.92 | 31.77 | 42 | 28.76 | 38.03 | 0.13 |  | 0.2 | 0.21 | 43.76 | 57.86 | 3.05 | 4.03 | 0.63 | 0.83 | 1.04 | 12.96 | 17.14 | 54 | LOW | LOW | 1240 | 40.62 | 20.97 | 0.82 | 18.76 | 6.71 | 1.6 | 1.14 | 0.2 | 8.48 | 0.14 | - | 0.308 | 96.24 | 83.05 | 68.22 | 15.13 | 04922.00043 | Sabtu, April 16, 2022 | Jetty Eksisting
2022-04-01 | Lot 182 | PT GEL | DUMP TRUCK | DUMP TRUCK | 2022-04-06 10:40 | 2022-04-11 11:40 | 5019.08 | PT GEOSERVICES | 04922.00044 | 2022-04-18 | 4104 |  | 6466 | 36.53 | 20.28 | 3.3 | 4.14 | 5.19 | 32.03 | 40.23 | 28.14 | 35.35 | 0.14 |  | 0.21 | 0.22 | 43.87 | 55.1 | 3.04 | 3.82 | 0.64 | 0.8 | 1.06 | 12.49 | 15.69 | 52 | LOW | LOW | 1240 | 44.49 | 18.18 | 0.82 | 10.85 | 14.55 | 3.24 | 1.35 | 0.29 | 5.78 | 0.148 | - | 0.345 | 98.55 | 96.49 | 74.82 | 16.77 | 04922.00044 | Senin, April 18, 2022 | Moda Trucking
2022-04-01 | Lot 181 | PT PLN BB/BBS | DUMP TRUCK | DUMP TRUCK | 2022-04-05 08:58 | 2022-04-12 17:25 | 5011.39 | PT GEOSERVICES | 04922.00045 | 2022-04-19 | 4116 |  | 6391 | 35.6 | 18.29 | 4.66 | 5.91 | 7.23 | 31.4 | 39.84 | 28.34 | 35.96 | 0.22 |  | 0.34 | 0.37 | 43.36 | 55.01 | 3 | 3.81 | 0.63 | 0.8 | 1.06 | 12.53 | 15.9 | 51 | LOW | LOW | 1190 | 40.07 | 21.14 | 0.9 | 11.43 | 14.85 | 3.08 | 1.3 | 0.33 | 6.47 | 0.075 | - | 0.355 | 95.56 | 81.95 | 66.33 | 14.46 | 04922.00045 | Selasa, April 19, 2022 | Moda Trucking
2022-04-01 | 750 | PT BBS | LL CINDY | SUMBER CIPTA 1 | 2022-04-12 08:05 | 2022-04-13 08:40 | 5156.478 | PT GEOSERVICES | 04922.00046 | 2022-04-13 | 4134 |  | 6417 | 35.58 | 14.65 | 4.63 | 6.14 | 7.19 | 30.57 | 40.5 | 29.22 | 38.71 | 0.23 |  | 0.35 | 0.38 | 43.63 | 57.81 | 3.03 | 4.02 | 0.66 | 0.87 | 1.1 | 12.23 | 16.21 | 51 | LOW | LOW | 1150 | 48.09 | 15.12 | 0.86 | 13.19 | 10.95 | 1.5 | 0.95 | 0.29 | 8.03 | 0.335 | - | 0.485 | 96 | 82.34 | 66.22 | 14.13 | 04922.00046 | Selasa, April 19, 2022 | Jetty Eksisting
2022-04-01 | Lot 183 | PT GEL | DUMP TRUCK | DUMP TRUCK | 2022-04-11 11:07 | 2022-04-13 22:08 | 5016.73 | PT GEOSERVICES | 04922.00047 | 2022-04-19 | 4115 |  | 6481 | 36.5 | 14.61 | 3.74 | 5.03 | 5.89 | 31.38 | 42.2 | 28.38 | 38.16 | 0.15 |  | 0.23 | 0.25 | 43.12 | 57.99 | 3.09 | 4.15 | 0.63 | 0.85 | 1.06 | 12.77 | 17.17 | 53 | LOW | LOW | 1260 | 44.47 | 18.15 | 0.79 | 10.85 | 14.57 | 3.21 | 1.37 | 0.3 | 5.82 | 0.155 | - | 0.355 | 98.74 | 96.74 | 77.52 | 16.77 | 04922.00047 | Selasa, April 19, 2022 | Moda Trucking
2022-04-01 | 752 | PT RAP | ADITYA 55 | DM 399 | 2022-04-14 10:45 | 2022-04-15 14:10 | 4582.869 | PT GEOSERVICES | 04922.00048 | 2022-04-15 | 4152 |  | 6492 | 36.04 | 15.17 | 3.95 | 5.24 | 6.18 | 31.31 | 41.53 | 28.7 | 38.06 | 0.15 |  | 0.24 | 0.25 | 43.66 | 57.91 | 3.14 | 4.16 | 0.61 | 0.81 | 1.02 | 12.45 | 16.51 | 53 | LOW | LOW | 1180 | 40.69 | 20.98 | 0.83 | 18.73 | 6.7 | 1.59 | 1.13 | 0.18 | 8.46 | 0.135 | - | 0.306 | 96.33 | 83.04 | 67.78 | 13.98 | 04922.00048 | Rabu, April 20, 2022 | Jetty Eksisting
2022-04-01 | Lot 185 | PT GEL | DUMP TRUCK | DUMP TRUCK | 2022-04-13 22:21 | 2022-04-17 16:52 | 5005.785 | PT GEOSERVICES | 04922.00049 | 2022-04-25 | 4113 |  | 6427 | 36.01 | 15.86 | 4.87 | 6.41 | 7.62 | 31.32 | 41.18 | 27.8 | 36.55 | 0.17 |  | 0.27 | 0.3 | 43.52 | 57.22 | 3.07 | 4.04 | 0.61 | 0.8 | 1.03 | 11.74 | 15.44 | 51 | LOW | LOW | 1230 | 44.6 | 18.15 | 0.78 | 10.82 | 14.52 | 3.2 | 1.34 | 0.3 | 5.85 | 0.149 | - | 0.342 | 98.7 | 96.73 | 77.82 | 17.79 | 04922.00049 | Senin, April 25, 2022 | Moda Trucking
2022-04-01 | 754 | PT BBS | TANJUNG BAHARI 12 | BAHARI 279 | 2022-04-16 19:20 | 2022-04-18 02:30 | 5970.81 | PT GEOSERVICES | 04922.00050 | 2022-04-18 | 4125 |  | 6468 | 36.23 | 15.26 | 3.57 | 4.74 | 5.59 | 31.7 | 42.12 | 28.51 | 37.88 | 0.21 |  | 0.33 | 0.35 | 43.44 | 57.72 | 3.14 | 4.17 | 0.67 | 0.89 | 1.11 | 12.75 | 16.94 | 51 | LOW | LOW | 1210 | 44.15 | 17.36 | 0.88 | 12.79 | 12.36 | 2.15 | 1.05 | 0.3 | 7.89 | 0.23 | - | 0.443 | 96.28 | 83.06 | 67.73 | 14.24 | 04922.00050 | Senin, April 25, 2022 | Jetty Eksisting
2022-04-01 | Lot 186 | PT GEL | DUMP TRUCK | DUMP TRUCK | 2022-04-17 15:32 | 2022-04-20 11:20 | 5000.44 | PT GEOSERVICES | 04922.00051 | 2022-04-26 | 4094 |  | 6359 | 35.62 | 14.18 | 3.86 | 5.15 | 6 | 31.21 | 41.6 | 29.31 | 39.07 | 0.19 |  | 0.29 | 0.31 | 43.27 | 57.68 | 3.01 | 4.01 | 0.65 | 0.86 | 1.07 | 13.41 | 17.87 | 51 | LOW | LOW | 1210 | 44.59 | 18.12 | 0.75 | 10.79 | 14.55 | 3.23 | 1.37 | 0.3 | 5.89 | 0.155 | - | 0.357 | 98.98 | 97.19 | 80.05 | 18.12 | 04922.00051 | Selasa, April 26, 2022 | Moda Trucking
2022-04-01 | 003 | PT MIP | MV. Manalagi Vira | MV. Manalagi Vira | 2022-03-28 02:40 | 2022-04-23 19:35 | 55447.807 | PT GEOSERVICES | 04922.00052 | 2022-04-23 | 4780 |  | 6656 | 28.19 | 15.6 | 5.89 | 6.92 | 8.2 | 31.91 | 37.51 | 34.01 | 39.97 | 0.73 |  | 1.02 | 1.11 | 49.35 | 58 | 3.52 | 4.14 | 0.95 | 1.12 | 1.45 | 11.37 | 13.36 | 45 | LOW | MEDIUM | 1230 | 44.36 | 25.71 | 1.7 | 8.89 | 7.62 | 4.68 | 1.79 | 0.85 | 3.34 | 0.51 | - | 0.08 | 100 | 95.23 | 71.1 | 9.94 | 04922.00052 | Kamis, April 28, 2022 | Jetty Eksisting/STS
2022-04-01 | Lot 184 | PT PLN BB/BBS | DUMP TRUCK | DUMP TRUCK | 2022-04-12 17:00 | 2022-04-24 09:40 | 5019.445 | PT GEOSERVICES | 04922.00053 | 2022-04-29 | 4010 |  | 6427 | 37.61 | 19.04 | 4.23 | 5.49 | 6.78 | 31.06 | 40.31 | 27.1 | 35.16 | 0.22 |  | 0.35 | 0.37 | 42.54 | 55.2 | 3.05 | 3.96 | 0.62 | 0.8 | 1.06 | 11.74 | 15.23 | 53 | LOW | LOW | 1160 | 40.15 | 21.11 | 0.92 | 11.4 | 14.82 | 3.12 | 1.31 | 0.3 | 6.52 | 0.08 | - | 0.365 | 95.71 | 81.23 | 66.33 | 13.65 | 04922.00053 | Jumat, April 29, 2022 | Moda Trucking
2022-04-01 | Lot 187 | PT GEL | DUMP TRUCK | DUMP TRUCK | 2022-04-20 09:25 | 2022-04-24 09:44 | 5021.395 | PT GEOSERVICES | 04922.00054 | 2022-04-29 | 4127 |  | 6436 | 35.88 | 14.53 | 4.15 | 5.53 | 6.47 | 31.42 | 41.88 | 28.55 | 38.06 | 0.19 |  | 0.29 | 0.31 | 43.7 | 58.25 | 3.08 | 4.11 | 0.62 | 0.82 | 1.03 | 12.39 | 16.51 | 53 | LOW | LOW | 1160 | 44.65 | 18.1 | 0.73 | 10.82 | 14.53 | 3.25 | 1.36 | 0.3 | 5.92 | 0.165 | - | 0.365 | 98.8 | 97.46 | 79.69 | 18.96 | 04922.00054 | Selasa, April 26, 2022 | Moda Trucking
2022-04-01 | Lot 188 | PT PLN BB/BBS | DUMP TRUCK | DUMP TRUCK | 2022-04-24 08:36 | 2022-04-27 10:15 | 5024.87 | PT GEOSERVICES | 04922.00055 | 2022-05-05 | 4004 |  | 6444 | 37.86 | 15.3 | 4.28 | 5.83 | 6.88 | 29.99 | 40.88 | 27.87 | 37.99 | 0.23 |  | 0.37 | 0.39 | 42.09 | 57.37 | 3.09 | 4.21 | 0.62 | 0.85 | 1.08 | 11.83 | 16.13 | 53 | LOW | LOW | 1170 | 41.63 | 20.46 | 0.86 | 10.23 | 15.73 | 3.89 | 1.14 | 0.28 | 4.83 | 0.11 | - | 0.381 | 96.19 | 80.73 | 64.66 | 14.42 | 04922.00055 | Kamis, Mei 05, 2022 | Moda Trucking
2022-04-01 | Lot 189 | PT GEL | DUMP TRUCK | DUMP TRUCK | 2022-04-24 09:01 | 2022-04-28 11:15 | 5014.34 | PT GEOSERVICES | 04922.00056 | 2022-05-05 | 4100 |  | 6327 | 35.19 | 16.56 | 4.12 | 5.3 | 6.35 | 31.38 | 40.4 | 29.31 | 37.74 | 0.28 |  | 0.43 | 0.46 | 43.81 | 56.4 | 3.31 | 4.26 | 0.64 | 0.83 | 1.06 | 12.65 | 16.29 | 52 | LOW | LOW | 1180 | 43.8 | 19.35 | 0.71 | 10.55 | 14.78 | 3.29 | 1.26 | 0.32 | 5.12 | 0.184 | - | 0.36 | 98.9 | 96.91 | 79.08 | 19.57 | 04922.00056 | Kamis, Mei 05, 2022 | Moda Trucking
2022-05-01 | 759 | PT RAP | SUMBER X | MANDIRI ASTER | 2022-05-08 20:15 | 2022-05-10 16:15 | 5005.578 | PT GEOSERVICES | 04922.00057 | 2022-05-10 | 4044 |  | 6417 | 36.98 | 15.43 | 4.54 | 6.09 | 7.2 | 30.58 | 41.04 | 27.9 | 37.44 | 0.19 |  | 0.3 | 0.32 | 42.56 | 57.11 | 3.06 | 4.1 | 0.62 | 0.83 | 1.06 | 12.06 | 16.19 | 52 | LOW | LOW | 1200 | 38.95 | 20.82 | 0.51 | 18.29 | 7.73 | 2.09 | 0.91 | 0.25 | 9.49 | 0.13 | - | 0.469 | 96.14 | 81.88 | 65.66 | 14.42 | 04922.00057 | Selasa, Mei 17, 2022 | Jetty Eksisting
2022-05-01 | Lot 190 | PT PLN BB/BBS | DUMP TRUCK | DUMP TRUCK | 2022-04-28 09:34 | 2022-05-17 11:46 | 5022.205 | PT GEOSERVICES | 04922.00058 | 2022-05-24 | 4021 |  | 6327 | 36.45 | 13.91 | 5.62 | 7.61 | 8.84 | 30.14 | 40.83 | 27.79 | 37.65 | 0.3 |  | 0.46 | 0.51 | 42.14 | 57.08 | 3.09 | 4.18 | 0.63 | 0.85 | 1.08 | 11.79 | 15.97 | 51 | LOW | LOW | 1200 | 40.04 | 21.14 | 0.89 | 11.43 | 14.86 | 3.11 | 1.3 | 0.31 | 6.48 | 0.07 | - | 0.35 | 95.86 | 80.53 | 64.3 | 13.65 | 04922.00058 | Selasa, Mei 24, 2022 | Moda Trucking
2022-05-01 | Lot 191 | PT GEL | DUMP TRUCK | DUMP TRUCK | 2022-04-28 09:01 | 2022-05-17 14:44 | 5026.54 | PT GEOSERVICES | 04922.00059 | 2022-05-24 | 4113 |  | 6355 | 35.28 | 14.48 | 5.46 | 7.22 | 8.44 | 30.92 | 40.86 | 28.33 | 37.44 | 0.24 |  | 0.37 | 0.41 | 42.55 | 56.22 | 3.21 | 4.24 | 0.62 | 0.82 | 1.05 | 12.64 | 16.7 | 52 | LOW | LOW | 1230 | 44.62 | 18.12 | 0.75 | 10.79 | 14.38 | 3.21 | 1.32 | 0.3 | 5.95 | 0.162 | - | 0.36 | 98.7 | 96.37 | 78.29 | 17.33 | 04922.00059 | Selasa, Mei 24, 2022 | Moda Trucking
2022-05-01 | Lot 193 | PT GEL | DUMP TRUCK | DUMP TRUCK | 2022-05-17 14:13 | 2022-05-25 15:59 | 5006.555 | PT GEOSERVICES | 04922.00060 | 2022-05-31 | 4068 |  | 6405 | 36.49 | 12.94 | 4.41 | 6.04 | 6.94 | 30.84 | 42.27 | 28.27 | 38.75 | 0.19 |  | 0.3 | 0.32 | 42.43 | 58.16 | 3.2 | 4.38 | 0.61 | 0.84 | 1.04 | 12.68 | 17.38 | 51 | LOW | LOW | 1205 | 44.6 | 18.09 | 0.78 | 10.82 | 14.45 | 3.2 | 1.34 | 0.3 | 5.85 | 0.155 | - | 0.342 | 99 | 96.85 | 78.06 | 15.77 | 04922.00060 | Selasa, Mei 31, 2022 | Moda Trucking
2022-05-01 | Lot 192 | PT PLN BB/BBS | DUMP TRUCK | DUMP TRUCK | 2022-05-17 11:46 | 2022-05-26 10:51 | 5026.84 | PT GEOSERVICES | 04922.00061 | 2022-05-31 | 4025 |  | 6418 | 37.29 | 15.83 | 4.33 | 5.81 | 6.9 | 30.4 | 40.8 | 27.98 | 37.56 | 0.22 |  | 0.36 | 0.38 | 42.45 | 56.98 | 3.11 | 4.17 | 0.63 | 0.84 | 1.07 | 11.97 | 16.07 | 50 | LOW | LOW | 1270 | 40.01 | 21.11 | 0.93 | 11.39 | 14.83 | 3.08 | 1.29 | 0.3 | 6.42 | 0.068 | - | 0.355 | 95.67 | 81 | 65.13 | 14.66 | 04922.00061 | Selasa, Mei 31, 2022 | Moda Trucking
2022-05-01 | 760 | PT BBS | MITRA BAHARI 88 | MITRA ABADI 2588 | 2022-05-25 21:05 | 2022-05-26 20:55 | 5497.593 | PT GEOSERVICES | 04922.00062 | 2022-05-26 | 4058 |  | 6521 | 37.77 | 17.6 | 3.92 | 5.19 | 6.3 | 30.84 | 40.84 | 27.47 | 36.37 | 0.23 |  | 0.38 | 0.4 | 42.04 | 55.67 | 3.08 | 4.08 | 0.66 | 0.88 | 1.14 | 12.29 | 16.27 | 50 | LOW | LOW | 1290 | 46.22 | 16.87 | 0.78 | 12.98 | 11.6 | 1.9 | 0.88 | 0.25 | 7.94 | 0.225 | - | 0.44 | 95.76 | 80.85 | 65.05 | 15.12 | 04922.00062 | Kamis, Juni 02, 2022 | Jetty Eksisting
2022-05-01 | 761 | PT RAP | PRIMA HARIMAU | MANDIRI ASTER | 2022-05-26 23:15 | 2022-05-27 22:00 | 5521.521 | PT GEOSERVICES | 04922.00063 | 2022-05-27 | 4028 |  | 6484 | 37.88 | 16.08 | 4.06 | 5.49 | 6.54 | 30.62 | 41.36 | 27.44 | 37.07 | 0.2 |  | 0.32 | 0.34 | 42.27 | 57.11 | 3.01 | 4.06 | 0.62 | 0.84 | 1.07 | 11.95 | 16.15 | 53 | LOW | LOW | 1250 | 39.53 | 21.03 | 0.65 | 18.4 | 7.11 | 1.98 | 0.98 | 0.21 | 8.92 | 0.14 | - | 0.457 | 96.35 | 82.13 | 67.1 | 15.25 | 04922.00063 | Kamis, Juni 02, 2022 | Jetty Eksisting
2022-05-01 | Lot 194 | PT GEL | DUMP TRUCK | DUMP TRUCK | 2022-05-25 16:05 | 2022-05-30 16:12 | 5008.18 | PT GEOSERVICES | 04922.00064 | 2022-06-06 | 4110 |  | 6413 | 35.91 | 17.84 | 4.45 | 5.7 | 6.94 | 31.37 | 40.21 | 28.28 | 36.25 | 0.21 |  | 0.33 | 0.35 | 43.05 | 55.19 | 3.24 | 4.15 | 0.69 | 0.88 | 1.15 | 12.46 | 15.97 | 54 | LOW | LOW | 1160 | 48.12 | 14.96 | 0.64 | 13.55 | 11.2 | 1.46 | 0.83 | 0.22 | 8.17 | 0.285 | - | 0.57 | 98.87 | 97.51 | 78.2 | 17.8 | 04922.00064 | Senin, Juni 06, 2022 | Moda Trucking
2022-06-01 | Lot 195 | PT PLN BB/BBS | DUMP TRUCK | DUMP TRUCK | 2022-05-26 10:09 | 2022-06-02 15:38 | 5014.975 | PT GEOSERVICES | 04922.00065 | 2022-06-09 | 4041 |  | 6423 | 37.08 | 16.92 | 4.11 | 5.43 | 6.54 | 30.99 | 40.92 | 27.82 | 36.73 | 0.23 |  | 0.36 | 0.39 | 42.74 | 56.43 | 3.15 | 4.16 | 0.64 | 0.85 | 0.39 | 12.05 | 15.91 | 53 | LOW | LOW | 1285 | 40.04 | 21.08 | 0.95 | 11.42 | 14.8 | 3.1 | 1.3 | 0.29 | 6.4 | 0.072 | - | 0.365 | 96.43 | 82.11 | 66.66 | 15.22 | 04922.00065 | Kamis, Juni 09, 2022 | Moda Trucking
2022-06-01 | Lot 196 | PT GEL | DUMP TRUCK | DUMP TRUCK | 2022-05-30 15:46 | 2022-06-05 13:28 | 5028.555 | PT GEOSERVICES | 04922.00066 | 2022-06-11 | 4124 |  | 6472 | 36.27 | 16.65 | 4.4 | 5.75 | 6.9 | 31.39 | 41.05 | 27.95 | 36.55 | 0.21 |  | 0.32 | 0.35 | 42.55 | 55.65 | 3.23 | 4.22 | 0.63 | 0.82 | 1.06 | 12.72 | 16.64 | 54 | LOW | LOW | 1200 | 44.6 | 18.05 | 0.7 | 10.8 | 14.49 | 3.21 | 1.34 | 0.29 | 5.92 | 0.16 | - | 0.36 | 98.78 | 97.26 | 77.32 | 16.66 | 04922.00066 | Sabtu, Juni 11, 2022 | Moda Trucking
2022-06-01 | 767 | PT BBS | BILITON 818 | NADUK 6 | 2022-06-05 03:30 | 2022-06-06 04:10 | 4611.411 | PT GEOSERVICES | 04922.00067 | 2022-06-06 | 4039 |  | 6433 | 37.21 | 15.17 | 4.54 | 6.14 | 7.24 | 30.43 | 41.11 | 27.82 | 37.58 | 0.2 |  | 0.32 | 0.34 | 42.29 | 57.14 | 3.1 | 4.19 | 0.64 | 0.87 | 1.11 | 12.01 | 16.22 | 52 | LOW | LOW | 1160 | 44.12 | 17.32 | 0.89 | 12.76 | 12.39 | 2.17 | 1.02 | 0.3 | 7.92 | 0.235 | - | 0.44 | 96.39 | 82.39 | 67.11 | 15.22 | 04922.00067 | Senin, Juni 13, 2022 | Jetty Eksisting
2022-06-01 | 004 | PT KE | MV. Lumoso Karunia | MV. Lumoso Karunia | 2022-05-29 23:20 | 2022-06-13 08:10 | 45381.308 | PT GEOSERVICES | 04922.00068 | 2022-06-13 | 4284 |  | 6389 | 32.95 | 16.93 | 3.62 | 4.48 | 5.39 | 32.12 | 39.79 | 31.32 | 38.8 | 0.45 |  | 0.67 | 0.71 | 45.68 | 56.59 | 3.33 | 4.13 | 0.82 | 1.02 | 1.3 | 13.15 | 16.29 | 49 | LOW | MEDIUM | 1230 | 29.17 | 21.6 | 0.89 | 24.73 | 7.91 | 2.54 | 1.26 | 0.45 | 9.73 | 0.481 | - | 0.57 | 100 | 92.92 | 73.35 | 16.65 | 04922.00068 | Senin, Juni 20, 2022 | Jetty Eksisting/STS
2022-06-01 | Lot 198 | PT GEL | DUMP TRUCK | DUMP TRUCK | 2022-06-05 12:15 | 2022-06-14 16:20 | 5018.39 | PT GEOSERVICES | 04922.00069 | 2022-06-21 | 4132 |  | 6478 | 36.21 | 14.06 | 4.12 | 5.55 | 6.46 | 31.69 | 42.69 | 27.98 | 37.7 | 0.19 |  | 0.29 | 0.31 | 42.81 | 57.68 | 3.24 | 4.37 | 0.63 | 0.85 | 1.06 | 12.8 | 17.24 | 52 | LOW | LOW | 1220 | 44.58 | 18.02 | 0.72 | 10.83 | 14.52 | 3.2 | 1.36 | 0.3 | 5.9 | 0.169 | - | 0.369 | 98.74 | 96.61 | 76.85 | 16.16 | 04922.00069 | Selasa, Juni 21, 2022 | Moda Trucking
2022-06-01 | 772 | PT RAP | LL FERRARII | LL 2501 | 2022-06-13 22:35 | 2022-06-15 02:55 | 5002.714 | PT GEOSERVICES | 04922.00070 | 2022-06-15 | 4007 |  | 6431 | 37.69 | 18.02 | 4.01 | 5.27 | 6.43 | 31.02 | 40.81 | 27.29 | 35.9 | 0.2 |  | 0.32 | 0.34 | 43.47 | 57.19 | 3.2 | 4.21 | 0.61 | 0.8 | 1.04 | 10.83 | 14.25 | 54 | LOW | MEDIUM | 1210 | 36.28 | 18.71 | 0.63 | 17.5 | 18.69 | 3.46 | 0.59 | 0.44 | 2.32 | 0.31 | - | 0.974 | 96.43 | 82.12 | 66.44 | 15.46 | 04922.00070 | Rabu, Juni 22, 2022 | Jetty Eksisting
2022-06-01 | Lot 197 | PT PLN BB/BBS | DUMP TRUCK | DUMP TRUCK | 2022-06-03 09:28 | 2022-06-16 15:09 | 5003.44 | PT GEOSERVICES | 04922.00071 | 2022-06-22 | 4028 |  | 6471 | 37.75 | 14.84 | 4.06 | 5.56 | 6.53 | 30.88 | 42.25 | 27.3 | 37.35 | 0.18 |  | 0.29 | 0.31 | 42.1 | 57.6 | 2.98 | 4.07 | 0.63 | 0.86 | 1.08 | 12.3 | 16.82 | 52 | LOW | LOW | 1170 | 45.35 | 18.09 | 0.78 | 11.11 | 14.6 | 3.16 | 1.17 | 0.34 | 4.76 | 0.143 | - | 0.352 | 96.7 | 82.98 | 66.55 | 15.45 | 04922.00071 | Rabu, Juni 22, 2022 | Moda Trucking
2022-06-01 | 773 | PT RAP | LL LOTTUS 02 | CAPRICORN 43 | 2022-06-16 03:30 | 2022-06-18 11:45 | 5484.78 | PT GEOSERVICES | 04922.00072 | 2022-06-18 | 3317 |  | 6259 | 47.01 | 29.45 | 5.21 | 6.93 | 9.82 | 29.5 | 39.27 | 18.29 | 24.35 | 0.12 |  | 0.23 | 0.25 | 33.63 | 44.78 | 2.7 | 3.59 | 0.41 | 0.54 | 0.85 | 10.93 | 14.55 | 90 | LOW | LOW | 1160 | 46.19 | 28.85 | 1.04 | 14.6 | 4.91 | 0.88 | 0.87 | 0.1 | 1.96 | 0.167 | - | 0.25 | 96.02 | 82.89 | 66.83 | 15.73 | 04922.00072 | Kamis, Juni 23, 2022 | Jetty Eksisting
2022-06-01 | 774 | PT RAP | TRANS 58 | RIMAU 2506 | 2022-06-18 13:50 | 2022-06-19 12:45 | 4652.596 | PT GEOSERVICES | 04922.00073 | 2022-06-19 | 3307 |  | 6069 | 45.51 | 25.92 | 5.64 | 7.67 | 10.35 | 28.25 | 38.41 | 20.6 | 28 | 0.3 |  | 0.55 | 0.62 | 34.04 | 46.28 | 2.81 | 3.82 | 0.43 | 0.58 | 0.87 | 11.27 | 15.32 | 88 | LOW | LOW | 1160 | 45.37 | 27.96 | 0.95 | 15.43 | 5.82 | 0.79 | 0.78 | 0.15 | 2.04 | 0.202 | - | 0.271 | 96.42 | 83.01 | 66.88 | 16.18 | 04922.00073 | Jumat, Juni 24, 2022 | Jetty Eksisting
2022-06-01 | Lot 199 | PT GEL | DUMP TRUCK | DUMP TRUCK | 2022-06-15 08:33 | 2022-06-22 15:33 | 5016.945 | PT GEOSERVICES | 04922.00074 | 2022-06-28 | 4122 |  | 6501 | 36.6 | 12.69 | 4.18 | 5.75 | 6.59 | 30.63 | 42.18 | 28.6 | 39.38 | 0.28 |  | 0.45 | 0.48 | 42.26 | 58.2 | 3.14 | 4.32 | 0.64 | 0.88 | 1.08 | 12.9 | 17.77 | 53 | LOW | LOW | 1200 | 43.89 | 18.43 | 0.7 | 11.12 | 14.37 | 3.08 | 1.32 | 0.28 | 5.49 | 0.155 | - | 0.347 | 98.95 | 96.84 | 76.8 | 16.52 | 04922.00074 | Selasa, Juni 28, 2022 | Moda Trucking
2022-06-01 | Lot 200 | PT PLN BB/BBS | DUMP TRUCK | DUMP TRUCK | 2022-06-16 14:39 | 2022-06-22 16:07 | 5013.115 | PT GEOSERVICES | 04922.00075 | 2022-06-28 | 4073 |  | 6567 | 37.98 | 12.21 | 3.77 | 5.33 | 6.07 | 30.44 | 43.09 | 27.81 | 39.37 | 0.18 |  | 0.3 | 0.32 | 41.86 | 59.25 | 3.22 | 4.56 | 0.63 | 0.89 | 1.08 | 12.36 | 17.5 | 52 | LOW | LOW | 1210 | 44.39 | 17.92 | 0.65 | 10.76 | 14.29 | 3.51 | 1.57 | 0.3 | 6.04 | 0.193 | - | 0.318 | 97.57 | 83.45 | 67.37 | 17.61 | 04922.00075 | Selasa, Juni 28, 2022 | Moda Trucking
2022-06-01 | Lot 201 | PT GEL | DUMP TRUCK | DUMP TRUCK | 2022-06-22 14:11 | 2022-06-28 11:17 | 5022.325 | PT GEOSERVICES | 04922.00076 | 2022-07-05 | 4105 |  | 6476 | 36.62 | 12.25 | 4.05 | 5.61 | 6.39 | 31.24 | 43.25 | 28.09 | 38.89 | 0.17 |  | 0.26 | 0.28 | 42.54 | 58.9 | 3.08 | 4.27 | 0.64 | 0.88 | 1.07 | 12.9 | 17.86 | 53 | LOW | LOW | 1170 | 44.37 | 27.48 | 1.02 | 16.19 | 6 | 0.73 | 0.75 | 0.19 | 2.46 | 0.194 | - | 0.29 | 98.56 | 95.28 | 79.47 | 19.28 | 04922.00076 | Selasa, Juli 05, 2022 | Moda Trucking
2022-07-01 | Lot 203 | PT GEL | DUMP TRUCK | DUMP TRUCK | 2022-06-28 09:07 | 2022-07-01 17:08 | 5000.52 | PT GEOSERVICES | 04922.00077 | 2022-07-07 | 4115 |  | 6454 | 36.24 | 13.04 | 4.41 | 6.02 | 6.92 | 31.07 | 42.37 | 28.28 | 38.57 | 0.2 |  | 0.31 | 0.33 | 42.54 | 58.02 | 3.1 | 4.23 | 0.63 | 0.86 | 1.06 | 12.88 | 17.56 | 51 | LOW | LOW | 1160 | 44.42 | 27.45 | 1.04 | 16.21 | 6.05 | 0.71 | 0.73 | 0.2 | 2.52 | 0.197 | - | 0.295 | 98.47 | 96.12 | 77.11 | 17.21 | 04922.00077 | Kamis, Juli 07, 2022 | Moda Trucking
2022-07-01 | Lot 204 | PT GEL | DUMP TRUCK | DUMP TRUCK | 2022-07-01 16:14 | 2022-07-05 15:35 | 5016.765 | PT GEOSERVICES | 04922.00078 | 2022-07-12 | 4073 |  | 6257 | 34.9 | 15.25 | 4.96 | 6.46 | 7.62 | 30.63 | 39.88 | 29.5 | 38.41 | 0.34 |  | 0.52 | 0.56 | 43.09 | 56.09 | 3.14 | 4.09 | 0.65 | 0.84 | 1.07 | 12.93 | 16.83 | 50 | LOW | LOW | 1180 | 44.48 | 27.47 | 1.03 | 16.2 | 6.03 | 0.72 | 0.74 | 0.2 | 2.49 | 0.196 | - | 0.293 | 98.63 | 96.29 | 78.11 | 16.22 | 04922.00078 | Selasa, Juli 12, 2022 | Moda Trucking
2022-07-01 | 775 | PT RAP | MITRA BAHARI 88 | MITRA ABADI 2588 | 2022-07-06 04:30 | 2022-07-07 23:20 | 5443.111 | PT GEOSERVICES | 04922.00079 | 2022-07-07 | 3312 |  | 6060 | 45.35 | 26.81 | 5.84 | 7.82 | 10.68 | 28.15 | 37.7 | 20.66 | 27.67 | 0.15 |  | 0.27 | 0.31 | 36.2 | 48.48 | 2.66 | 3.56 | 0.5 | 0.67 | 1.02 | 9.3 | 12.46 | 90 | LOW | MEDIUM | 1190 | 36.32 | 18.69 | 0.6 | 17.52 | 18.72 | 3.42 | 0.61 | 0.46 | 2.3 | 0.32 | - | 0.971 | 96.19 | 82.54 | 67.34 | 15.22 | 04922.00079 | Kamis, Juli 14, 2022 | Jetty Eksisting
2022-07-01 | Lot 202 | PT PLN BB/BBS | DUMP TRUCK | DUMP TRUCK | 2022-06-23 09:54 | 2022-07-08 14:58 | 5023.35 | PT GEOSERVICES | 04922.00080 | 2022-07-14 | 3629 |  | 6302 | 42.41 | 18.04 | 3.86 | 5.5 | 6.71 | 27.59 | 39.27 | 26.13 | 37.19 | 0.28 |  | 0.49 | 0.52 | 38.62 | 54.96 | 2.96 | 4.21 | 0.58 | 0.82 | 1.07 | 11.29 | 16.07 | 52 | LOW | LOW | 1240 | 44.42 | 17.89 | 0.62 | 10.72 | 14.31 | 3.53 | 1.61 | 0.29 | 6.01 | 0.195 | - | 0.322 | 96.27 | 82.26 | 66.66 | 14.22 | 04922.00080 | Kamis, Juli 14, 2022 | Moda Trucking
2022-07-01 | Lot 205 | PT GEL | DUMP TRUCK | DUMP TRUCK | 2022-07-05 14:37 | 2022-07-14 10:39 | 5028.54 | PT GEOSERVICES | 04922.00081 | 2022-07-20 | 4086 |  | 6287 | 35.01 | 13.8 | 4.83 | 6.41 | 7.44 | 30.8 | 40.85 | 29.36 | 38.94 | 0.3 |  | 0.46 | 0.5 | 42.91 | 56.92 | 3.11 | 4.13 | 0.66 | 0.87 | 1.09 | 13.17 | 17.47 | 51 | LOW | LOW | 1210 | 44.36 | 27.41 | 1.04 | 16.21 | 6.04 | 0.72 | 0.75 | 0.21 | 2.48 | 0.197 | - | 0.294 | 98.41 | 96.33 | 77.33 | 17.55 | 04922.00081 | Rabu, Juli 20, 2022 | Moda Trucking
2022-07-01 | Lot 207 | PT GEL | DUMP TRUCK | DUMP TRUCK | 2022-07-14 09:58 | 2022-07-19 15:00 | 5023.3 | PT GEOSERVICES | 04922.00082 | 2022-07-25 | 4105 |  | 6317 | 35.01 | 15.21 | 4.19 | 5.47 | 6.45 | 31.16 | 40.65 | 29.64 | 38.67 | 0.29 |  | 0.45 | 0.48 | 43.39 | 56.61 | 3.18 | 4.15 | 0.66 | 0.86 | 1.08 | 13.28 | 17.32 | 52 | LOW | LOW | 1220 | 45.52 | 25.92 | 0.98 | 16.48 | 6.12 | 0.78 | 0.72 | 0.19 | 2.54 | 0.187 | - | 0.314 | 98.7 | 96.77 | 79.62 | 17.95 | 04922.00082 | Senin, Juli 25, 2022 | Moda Trucking
2022-07-01 | Lot 208 | PT GEL | DUMP TRUCK | DUMP TRUCK | 2022-07-19 14:35 | 2022-07-24 10:51 | 5013.495 | PT GEOSERVICES | 04922.00083 | 2022-07-29 | 4126 |  | 6358 | 35.1 | 14.56 | 4.6 | 6.05 | 7.08 | 31.2 | 41.08 | 29.1 | 38.31 | 0.27 |  | 0.42 | 0.45 | 43.24 | 56.92 | 3.17 | 4.17 | 0.66 | 0.87 | 1.1 | 12.97 | 17.07 | 53 | LOW | LOW | 1230 | 45.62 | 26.03 | 0.95 | 16.43 | 6.08 | 0.75 | 0.74 | 0.19 | 2.62 | 0.189 | - | 0.321 | 98.69 | 96.87 | 78.22 | 17.99 | 04922.00083 | Jumat, Juli 29, 2022 | Moda Trucking
2022-07-01 | Lot 206 | PT PLN BB/BBS | DUMP TRUCK | DUMP TRUCK | 2022-07-08 14:15 | 2022-07-28 15:12 | 5008.07 | PT GEOSERVICES | 04.22.0306 | 2022-08-11 | 3825 |  | 6139 | 37.7 | 17.58 | 5.38 | 7.12 | 8.64 | 29.31 | 38.78 | 27.6 | 36.52 | 0.29 |  | 0.46 | 0.5 | 40.65 | 53.78 | 3.1 | 4.1 | 0.61 | 0.81 | 1.08 | 12.27 | 16.23 | 54 | LOW | LOW | 1210 | 44.37 | 17.94 | 0.64 | 10.74 | 14.3 | 3.53 | 1.59 | 0.3 | 6.02 | 0.194 | - | 0.321 | 96.32 | 82.92 | 66.66 | 14.57 | 04.22.0306 | Kamis, Agustus 11, 2022 | Moda Trucking
2022-07-01 | Lot 209 | PT GEL | DUMP TRUCK | DUMP TRUCK | 2022-07-24 14:29 | 2022-07-29 14:36 | 5009.16 | PT GEOSERVICES | 04.22.0307 | 2022-08-11 | 4113 |  | 6323 | 34.95 | 17.68 | 3.91 | 4.95 | 6.01 | 31.17 | 39.44 | 29.97 | 37.93 | 0.28 |  | 0.44 | 0.47 | 43.99 | 55.67 | 3.33 | 4.22 | 0.68 | 0.86 | 1.11 | 12.85 | 16.26 | 55 | LOW | LOW | 1240 | 44.39 | 17.92 | 0.66 | 10.72 | 14.29 | 3.51 | 1.6 | 0.29 | 6.04 | 0.196 | - | 0.32 | 98.61 | 96.82 | 78.33 | 16.66 | 04.22.0307 | Kamis, Agustus 11, 2022 | Moda Trucking
2022-08-01 | 005 | PT MIP | MV. Lumoso Karunia | MV. Lumoso Karunia | 2022-07-10 18:50 | 2022-08-01 23:10 | 45058.211 | PT GEOSERVICES | 04.22.0308 | 2022-08-11 | 4765 |  | 6775 | 29.66 | 13.93 | 4.84 | 5.92 | 6.88 | 31.19 | 38.16 | 34.32 | 41.99 | 0.48 |  | 0.69 | 0.74 | 49.49 | 60.56 | 3.62 | 4.43 | 0.96 | 1.17 | 1.46 | 0 | 13.4 | 41 | LOW | MEDIUM | 1220 | 45.79 | 24.86 | 1.27 | 8.43 | 6.3 | 4.52 | 2.04 | 0.9 | 4.31 | 0.46 | - | 0.08 | 100 | 96.56 | 76.63 | 19.02 | 04.22.0308 | Kamis, Agustus 11, 2022 | Jetty Eksisting/STS
2022-08-01 | Lot 210 | PT RMBE | DUMP TRUCK | DUMP TRUCK | 2022-07-28 11:57 | 2022-08-02 16:41 | 4997.89 | PT SURVEYOR INDONESIA | COW-0708227030A | 2022-09-03 | 4219 |  | 6409 | 34.18 | 10.13 | 4.83 | 6.6 | 7.34 | 27.52 | 37.57 | 33.47 | 45.7 | 0.39 |  | 0.59 | 0.64 | - | 60.23 | 2.9 | 5.1 | - | 0.99 | 1.19 | - | 26.55 | 54 | LOW | MEDIUM | 1160 | 48.21 | 19.23 | 1.21 | 17.93 | 3.21 | 4.02 | 0.75 | 0.87 | 4.11 | 0.1 | - | - | 95 | 91 | 72 | 19 | COA-0709227083A | Sabtu, September 03, 2022 | Moda Trucking
2022-08-01 | Lot 212 | PT GEL | DUMP TRUCK | DUMP TRUCK | 2022-07-29 13:59 | 2022-08-03 16:35 | 5019.425 | PT GEOSERVICES | 04.22.0310 | 2022-08-11 | 4093 |  | 6416 | 36.21 | 18.14 | 4.27 | 5.48 | 6.69 | 31.47 | 40.39 | 28.05 | 35.99 | 0.22 |  | 0.34 | 0.37 | 42.36 | 54.36 | 3.14 | 4.03 | 0.67 | 0.86 | 1.13 | 13.13 | 16.85 | 52 | LOW | LOW | 1200 | 45.18 | 26.47 | 0.99 | 16.37 | 6.1 | 0.74 | 0.73 | 0.2 | 2.55 | 0.191 | - | 0.309 | 98.51 | 96.53 | 78.44 | 16.77 | 04.22.0310 | Kamis, Agustus 11, 2022 | Moda Trucking
2022-08-01 | Lot 213 | PT GEL | DUMP TRUCK | DUMP TRUCK | 2022-08-03 15:44 | 2022-08-08 10:40 | 5007.23 | PT GEOSERVICES | 04.22.0313 | 2022-08-15 | 4075 |  | 6385 | 36.18 | 14.65 | 4.62 | 6.18 | 7.24 | 30.6 | 40.92 | 28.6 | 38.25 | 0.28 |  | 0.45 | 0.48 | 42.73 | 57.15 | 3.2 | 4.28 | 0.67 | 0.9 | 1.14 | 12.31 | 16.46 | 52 | LOW | LOW | 1180 | 50.02 | 12.98 | 0.66 | 13.66 | 11.38 | 1.51 | 0.77 | 0.2 | 8.06 | 0.249 | - | 0.525 | 100 | 97.1 | 74.09 | 17.78 | 04.22.0313 | Senin, Agustus 15, 2022 | Moda Trucking
2022-08-01 | 785 | PT RAP | LL DONNY | CAPRICORN 71 | 2022-08-08 13:35 | 2022-08-10 11:20 | 5335.214 | PT GEOSERVICES | 04922.00090 | 2022-08-10 | 3320 |  | 5891 | 43.63 | 16.51 | 7.71 | 11.42 | 13.68 | 27.21 | 40.3 | 21.45 | 31.77 | 0.22 |  | 0.38 | 0.44 | 36.07 | 53.42 | 2.64 | 3.91 | 0.49 | 0.73 | 1.01 | 9.24 | 13.69 | 70 | LOW | MEDIUM | 1230 | 37.02 | 18.05 | 0.57 | 17.49 | 18.71 | 3.38 | 0.59 | 0.45 | 2.29 | 0.317 | - | 0.951 | 96.43 | 82.67 | 67.48 | 14.66 | 04922.00090 | Selasa, Agustus 16, 2022 | Jetty Eksisting
2022-08-01 | Lot 214 | PT GEL | DUMP TRUCK | DUMP TRUCK | 2022-08-08 10:55 | 2022-08-13 10:41 | 5009.795 | PT GEOSERVICES | 04922.00091 | 2022-08-19 | 4069 |  | 6283 | 35.24 | 18.61 | 4.32 | 5.43 | 6.67 | 30.85 | 38.77 | 29.59 | 37.19 | 0.28 |  | 0.43 | 0.46 | 43 | 54.04 | 3.22 | 4.05 | 0.69 | 0.87 | 1.15 | 13.25 | 16.65 | 51 | LOW | LOW | 1265 | 45.21 | 26.45 | 1.02 | 16.33 | 6.13 | 0.69 | 0.75 | 0.21 | 2.61 | 0.203 | - | 0.315 | 100 | 97.67 | 77.13 | 17.98 | 04922.00091 | Jumat, Agustus 19, 2022 | Moda Trucking
2022-08-01 | Lot 215 | PT GEL | DUMP TRUCK | DUMP TRUCK | 2022-08-13 10:03 | 2022-08-16 19:53 | 5016.165 | PT GEOSERVICES | 04922.00092 | 2022-08-22 | 4060 |  | 6262 | 35.17 | 23.89 | 4.96 | 5.82 | 7.65 | 31.51 | 36.99 | 28.36 | 33.3 | 0.24 |  | 0.37 | 0.4 | 42.47 | 49.86 | 3.2 | 3.76 | 0.69 | 0.81 | 1.15 | 13.27 | 15.58 | 52 | LOW | LOW | 1250 | 45.19 | 26.48 | 1.01 | 16.35 | 6.12 | 0.72 | 0.74 | 0.21 | 2.58 | 0.197 | - | 0.312 | 99.46 | 97.56 | 74.53 | 15.38 | 04922.00092 | Senin, Agustus 22, 2022 | Moda Trucking
2022-08-01 | Lot 216 | PT GEL | DUMP TRUCK | DUMP TRUCK | 2022-08-16 18:26 | 2022-08-18 12:05 | 5015.315 | PT GEOSERVICES | 04922.00093 | 2022-08-24 | 4112 |  | 6213 | 33.82 | 13.95 | 4.96 | 6.45 | 7.5 | 31.31 | 40.71 | 29.91 | 40.71 | 0.29 |  | 0.44 | 0.48 | 43.29 | 56.29 | 3.29 | 4.28 | 0.7 | 0.91 | 1.14 | 13.64 | 17.74 | 51 | LOW | LOW | 1230 | 40.93 | 25.23 | 1.02 | 13.83 | 10.11 | 1.77 | 0.65 | 0.29 | 4.91 | 0.13 | - | 0.4 | 100 | 97.68 | 76.46 | 16.76 | 04922.00093 | Rabu, Agustus 24, 2022 | Moda Trucking
2022-08-01 | Lot 211 | PT PLN BB/BBS | DUMP TRUCK | DUMP TRUCK | 2022-07-28 14:03 | 2022-08-18 16:41 | 5009.065 | PT GEOSERVICES | 04.22.0314 | 2022-08-24 | 4072 |  | 6275 | 35.11 | 16.91 | 4.94 | 6.33 | 7.62 | 30.85 | 39.5 | 29.1 | 37.26 | 0.27 |  | 0.42 | 0.46 | 43.05 | 55.12 | 3.29 | 4.21 | 0.68 | 0.87 | 1.13 | 12.66 | 16.21 | 52 | LOW | LOW | 1270 | 44.41 | 17.89 | 0.64 | 10.74 | 14.31 | 3.53 | 1.59 | 0.3 | 6.01 | 0.196 | - | 0.321 | 96.15 | 82.84 | 66.18 | 15.22 | 04.22.0314 | Rabu, Agustus 24, 2022 | Moda Trucking
2022-08-01 | Lot 217 | PT GEL | DUMP TRUCK | DUMP TRUCK | 2022-08-18 11:42 | 2022-08-23 15:45 | 5021.015 | PT GEOSERVICES | 04922.00095 | 2022-08-30 | 4119 |  | 6278 | 34.38 | 13.63 | 4.98 | 6.56 | 7.6 | 31.2 | 41.06 | 29.44 | 38.75 | 0.27 |  | 0.41 | 0.44 | 43.04 | 56.65 | 3.28 | 4.32 | 0.69 | 0.91 | 1.14 | 13.36 | 17.58 | 52 | LOW | LOW | 1230 | 40.89 | 25.21 | 1.04 | 13.79 | 10.14 | 1.75 | 0.67 | 0.3 | 0.126 | 0.126 | - | 0.395 | 99.15 | 96.6 | 75.77 | 15.77 | 04922.00095 | Selasa, Agustus 30, 2022 | Moda Trucking
2022-08-01 | Lot 219 | PT GEL | DUMP TRUCK | DUMP TRUCK | 2022-08-23 14:55 | 2022-08-26 17:35 | 5000.59 | PT GEOSERVICES | 04922.00096 | 2022-09-01 | 4078 |  | 6319 | 35.46 | 13.43 | 4.51 | 6.05 | 6.99 | 30.92 | 41.48 | 29.11 | 39.04 | 0.26 |  | 0.4 | 0.43 | 43.29 | 58.07 | 3.21 | 4.3 | 0.67 | 0.9 | 1.12 | 12.6 | 16.9 | 49 | LOW | LOW | 1230 | 49.8 | 13.94 | 0.51 | 11.46 | 10.22 | 3.6 | 0.34 | 0.27 | 9.2 | 0.248 | - | 0.674 | 100 | 97.86 | 78.32 | 17.31 | 04922.00096 | Kamis, September 01, 2022 | Moda Trucking
2022-08-01 | 795 | PT RAP | CALVIN 26 | MARINE POWER 2702 | 2022-08-27 10:35 | 2022-08-28 15:30 | 5593.614 | PT GEOSERVICES | 04922.00097 | 2022-08-28 | 4027 |  | 6229 | 35.36 | 17.63 | 4.97 | 6.33 | 7.68 | 31.2 | 39.76 | 28.47 | 36.28 | 0.2 |  | 0.3 | 0.33 | 44.39 | 56.56 | 3.23 | 4.12 | 0.62 | 0.79 | 1.04 | 11.24 | 14.32 | 50 | LOW | MEDIUM | 1280 | 36.66 | 18.36 | 0.58 | 17.5 | 18.69 | 3.39 | 0.61 | 0.43 | 2.29 | 0.309 | - | 0.945 | 97.9 | 85.02 | 68.52 | 15.43 | 04922.00097 | Minggu, September 04, 2022 | Jetty Eksisting
2022-08-01 | 006 | PT KE | MV. Rasuna Baruna | MV. Rasuna Baruna | 2022-08-11 00:20 | 2022-08-30 04:10 | 54937.045 | PT GEOSERVICES | 04922.00098 | 2022-08-30 | 4216 |  | 6317 | 33.25 | 13.2 | 4.39 | 5.71 | 6.58 | 31.55 | 41.03 | 30.81 | 40.06 | 0.66 |  | 0.99 | 1.06 | 44.83 | 58.29 | 3.25 | 4.22 | 0.75 | 0.98 | 1.21 | 12.87 | 16.74 | 46 | MEDIUM | MEDIUM | 1190 | 29.4 | 21.5 | 0.91 | 24.69 | 7.88 | 2.6 | 1.21 | 0.42 | 9.61 | 0.475 | - | 0.566 | 100 | 95.23 | 78.32 | 19.97 | 04922.00098 | Selasa, September 06, 2022 | Jetty Eksisting/STS
2022-08-01 | Lot 221 | PT GEL | DUMP TRUCK | DUMP TRUCK | 2022-08-26 16:58 | 2022-08-31 11:00 | 5017.79 | PT GEOSERVICES | 04922.00099 | 2022-09-06 | 4084 |  | 6580 | 37.94 | 17.66 | 3.82 | 5.07 | 6.16 | 29.95 | 39.74 | 28.29 | 37.74 | 0.15 |  | 0.24 | 0.26 | 42.06 | 55.81 | 3.19 | 4.23 | 0.67 | 0.89 | 1.15 | 12.16 | 16.14 | 52 | LOW | LOW | 1200 | 49.64 | 13.2 | 0.62 | 14.01 | 11.26 | 1.44 | 0.8 | 0.19 | 8.02 | 0.266 | - | 0.54 | 98.46 | 95.94 | 76.86 | 17.66 | 04922.00099 | Selasa, September 06, 2022 | Moda Trucking
2022-09-01 | Lot 218 | PT PLN BB/BBS | DUMP TRUCK | DUMP TRUCK | 2022-08-18 16:00 | 2022-09-04 18:15 | 5005.725 | PT GEOSERVICES | 04922.00100 | 2022-09-09 | 4043 |  | 6480 | 37.61 | 16.02 | 4.04 | 5.44 | 6.48 | 30.52 | 41.08 | 27.83 | 37.46 | 0.13 |  | 0.2 | 0.22 | 41.92 | 56.42 | 3.08 | 4.15 | 0.67 | 0.9 | 1.15 | 12.56 | 16.9 | 53 | LOW | LOW | 1180 | 47.32 | 17.06 | 0.74 | 13.03 | 11.52 | 1.86 | 0.79 | 0.23 | 7.68 | 0.21 | - | 0.426 | 96.35 | 82.73 | 67.4 | 15.04 | 04922.00100 | Jumat, September 09, 2022 | Moda Trucking
2022-09-01 | Lot 222 | PT GEL | DUMP TRUCK | DUMP TRUCK | 2022-08-31 10:20 | 2022-09-04 19:07 | 5020.015 | PT GEOSERVICES | 04922.00101 | 2022-09-09 | 4108 |  | 6614 | 37.89 | 13.37 | 3.27 | 4.56 | 5.26 | 30.43 | 42.45 | 28.41 | 39.62 | 0.11 |  | 0.18 | 0.19 | 42.37 | 59.1 | 3.21 | 4.48 | 0.66 | 0.92 | 1.12 | 12.48 | 17.41 | 51 | LOW | LOW | 1220 | 48.97 | 13.8 | 0.65 | 13.89 | 11.33 | 1.47 | 0.76 | 0.24 | 8.13 | 0.25 | - | 0.513 | 100 | 97.59 | 78.36 | 17.42 | 04922.00101 | Jumat, September 09, 2022 | Moda Trucking
2022-09-01 | Lot 224 | PT GEL | DUMP TRUCK | DUMP TRUCK | 2022-09-04 18:00 | 2022-09-12 12:40 | 5007.835 | PT GEOSERVICES | 04922.00102 | 2022-09-19 | 4152 |  | 6643 | 37.49 | 14.51 | 2.87 | 3.93 | 4.6 | 30.51 | 41.72 | 29.13 | 39.84 | 0.1 |  | 0.16 | 0.17 | 42.39 | 57.97 | 3.23 | 4.42 | 0.69 | 0.95 | 1.16 | 13.22 | 18.08 | 52 | LOW | LOW | 1210 | 40.91 | 25.22 | 1.03 | 13.81 | 10.13 | 1.76 | 0.66 | 0.3 | 4.9 | 0.128 | - | 0.398 | 100 | 97.45 | 79.09 | 18.44 | 04922.00102 | Senin, September 19, 2022 | Moda Trucking
2022-09-01 | Lot 223 | PT PLN BB/BBS | DUMP TRUCK | DUMP TRUCK | 2022-09-04 17:00 | 2022-09-12 14:00 | 5002.29 | PT GEOSERVICES | 04922.00103 | 2022-09-19 | 4109 |  | 6622 | 37.95 | 17.98 | 3.17 | 4.19 | 5.11 | 30.62 | 40.47 | 28.26 | 37.36 | 0.14 |  | 0.23 | 0.24 | 42.38 | 56.02 | 3.22 | 4.26 | 0.68 | 0.9 | 1.16 | 12.45 | 16.46 | 51 | LOW | LOW | 1170 | 44.46 | 17.91 | 0.66 | 10.7 | 14.28 | 3.52 | 1.62 | 0.29 | 6.04 | 0.189 | - | 0.325 | 95.99 | 84.37 | 67.67 | 14.88 | 04922.00103 | Senin, September 19, 2022 | Moda Trucking
2022-09-01 | Lot 177 | PT SAMANTAKA BB | DUMP TRUCK | DUMP TRUCK | 2022-03-23 13:43 | 2022-09-12 15:22 | 4951.285 | PT GEOSERVICES | 04.22.0315 | 2022-08-19 | 4191 |  | 6605 | 36.55 | 16.32 | 2.89 | 3.81 | 4.55 | 31.25 | 41.21 | 29.31 | 38.66 | 0.11 |  | 0.18 | 0.19 | 43.89 | 57.89 | 3.14 | 4.14 | 0.71 | 0.93 | 1.16 | 12.71 | 16.76 | 52 | LOW | LOW | 1160 | 40.62 | 16.87 | 0.42 | 13.46 | 15.22 | 3.72 | 0.42 | 0.29 | 7.79 | 0.148 | - | 0.954 | 96.96 | 84.67 | 68.55 | 14.97 | 04.22.0315 | Jumat, Agustus 19, 2022 | Moda Trucking
2022-09-01 | Lot 220 | PT RMBE | DUMP TRUCK | DUMP TRUCK | 2022-08-26 11:20 | 2022-09-14 12:19 | 5358.96 | PT SURVEYOR INDONESIA | COW-0709227032A | 2022-09-21 | 4216 |  | 6472 | 34.87 | 14.87 | 4.84 | 6.33 | 7.44 | 26.5 | 34.64 | 33.79 | 44.16 | 0.4 |  | 0.61 | 0.66 | 36.1 | 47.19 | 2.88 | 5.43 | 0.59 | 0.78 | 0.98 | 20.31 | 39.76 | 56 | LOW | LOW | 1550 | 44.63 | 30.3 | 1.44 | 7.92 | 6.05 | 1.28 | 1.58 | 0.38 | - | - | 0.12 | - | 100 | 99 | 94 | 21 | COA-0709227087A | Rabu, September 21, 2022 | Moda Trucking
2022-09-01 | 007 | PT PLN BB/BARA TABANG | MV. Aurora Christine | MV. Aurora Christine | 2022-08-31 06:45 | 2022-09-14 14:10 | 46615.705 | PT GEOSERVICES | 04922.00105 | 2022-09-14 | 4225 |  | 6605 | 36.04 | 16.86 | 2.91 | 3.78 | 4.55 | 31.29 | 40.67 | 29.76 | 38.68 | 0.12 |  | 0.19 | 0.2 | 43.95 | 57.12 | 3.19 | 4.15 | 0.56 | 0.73 | 0.93 | 13.23 | 17.19 | 54 | LOW | MEDIUM | 1220 | 32.19 | 13.01 | 0.59 | 12.45 | 28.56 | 5.12 | 0.54 | 0.48 | 5.53 | 0.36 | - | 0.344 | 100 | 86.44 | 70.03 | 15.98 | 04922.00105 | Selasa, September 20, 2022 | Jetty Eksisting/STS
2022-09-01 | Lot 225 | PT GEL | DUMP TRUCK | DUMP TRUCK | 2022-09-12 11:40 | 2022-09-16 16:20 | 5014.18 | PT GEOSERVICES | 04922.00106 | 2022-09-22 | 4112 |  | 6623 | 37.91 | 13.91 | 3.04 | 4.21 | 4.89 | 30.53 | 42.33 | 28.52 | 39.55 | 0.11 |  | 0.17 | 0.18 | 41.94 | 58.15 | 3.19 | 4.42 | 0.67 | 0.93 | 1.14 | 13.15 | 18.23 | 51 | LOW | LOW | 1220 | 41.03 | 25.67 | 1.06 | 13.86 | 10.16 | 1.79 | 0.64 | 0.29 | 4.89 | 0.132 | - | 0.393 | 100 | 97.61 | 75.51 | 16.11 | 04922.00106 | Kamis, September 22, 2022 | Moda Trucking
2022-10-01 | Lot 227 | PT RMBE | DUMP TRUCK | DUMP TRUCK | 2022-09-15 15:52 | 2022-10-03 14:55 | 5008.015 | PT SURVEYOR INDONESIA | COW-0710227033A | 2022-10-13 | 4088 |  | 6277 | 34.88 | 14.85 | 4.89 | 6.39 | 7.5 | 27.09 | 35.42 | 33.15 | 43.34 | 0.28 |  | 0.37 | 0.47 | 34.79 | 45.49 | 2.8 | 5.32 | 0.56 | 0.73 | 0.93 | 21.8 | 41.7 | 59 | LOW | LOW | 1500 | 51.1 | 24.67 | 1.04 | 7.53 | 6.05 | 1.2 | 1.55 | 0.38 | 5.39 | 0.81 | 0.2 | - | 100 | 98 | 80 | 21 | COA-0710227097A | Kamis, Oktober 13, 2022 | Moda Trucking
2022-10-01 | Lot 228 | PT GEL | DUMP TRUCK | DUMP TRUCK | 2022-09-16 16:12 | 2022-10-06 14:45 | 5028.07 | PT GEOSERVICES | 04922.00107 | 2022-10-12 | 4095 |  | 6598 | 37.94 | 18.35 | 3.45 | 4.54 | 5.56 | 30.09 | 39.59 | 28.52 | 37.52 | 0.14 |  | 0.23 | 0.25 | 42.26 | 55.6 | 3.24 | 4.26 | 0.68 | 0.89 | 1.15 | 12.29 | 16.17 | 53 | LOW | LOW | 1240 | 50.01 | 12.95 | 0.6 | 13.8 | 11.41 | 1.38 | 0.73 | 0.2 | 8.19 | 0.256 | - | 0.524 | 100 | 97.75 | 77.2 | 17.36 | 04922.00107 | Rabu, Oktober 12, 2022 | Moda Trucking
2022-10-01 | Lot 230 | PT GEL | DUMP TRUCK | DUMP TRUCK | 2022-10-06 14:09 | 2022-10-15 18:50 | 5016.235 | PT GEOSERVICES | 04922.00108 | 2022-10-22 | 3858 |  | 6601 | 41.55 | 15.03 | 2.9 | 4.22 | 4.97 | 28.6 | 41.57 | 26.95 | 39.18 | 0.11 |  | 0.19 | 0.2 | 40.08 | 58.26 | 3.01 | 4.38 | 0.65 | 0.94 | 1.16 | 11.7 | 17.01 | 53 | LOW | LOW | 1240 | 49.01 | 13.89 | 0.62 | 11.6 | 10.02 | 3.55 | 0.38 | 0.26 | 9.59 | 0.266 | - | 0.746 | 98.84 | 96.6 | 77.5 | 16.95 | 04922.00108 | Sabtu, Oktober 22, 2022 | Moda Trucking
2022-10-01 | Lot 226 | PT PLN BB/BBS | DUMP TRUCK | DUMP TRUCK | 2022-09-12 12:25 | 2022-10-17 12:15 | 5005.855 | PT GEOSERVICES | 04922.00109 | 2022-10-22 | 3454 |  | 6247 | 44.71 | 15.63 | 3.95 | 6.02 | 7.14 | 27.18 | 41.48 | 24.16 | 36.87 | 0.14 |  | 0.25 | 0.27 | 36.17 | 55.2 | 2.56 | 3.9 | 0.59 | 0.9 | 1.15 | 11.89 | 18.14 | 52 | LOW | LOW | 1380 | 41.25 | 20.19 | 0.85 | 13.72 | 10.85 | 3.02 | 0.98 | 0.2 | 8.01 | 0.302 | - | 0.353 | 99.66 | 84.17 | 69.1 | 16.5 | 04922.00109 | Sabtu, Oktober 22, 2022 | Moda Trucking
2022-10-01 | Lot 229 | PT RMBE | DUMP TRUCK | DUMP TRUCK | 2022-10-03 11:35 | 2022-10-20 14:33 | 5429.39 | PT SURVEYOR INDONESIA | COW-0710227034A | 2022-10-22 | 4033 |  | 6188 | 34.82 | 15.22 | 4.92 | 6.4 | 7.55 | 26.12 | 33.98 | 34.14 | 44.4 | 0.31 |  | 0.47 | 0.51 | 38.32 | 49.84 | 2.34 | 4.75 | 0.6 | 0.78 | 1 | 18.69 | 37.83 | 60 | LOW | LOW | 1500 | 51.23 | 24.32 | 1.08 | 7.61 | 5.94 | 1.24 | 1.49 | 0.4 | 5.46 | 0.77 | 0.21 | - | 98 | 92 | 74 | 17 | COA-0710227098A | Senin, Oktober 31, 2022 | Moda Trucking
2022-11-01 | 806 | PT BSL | MARINA 1610 | MARINE POWER 2718 | 2022-10-31 11:30 | 2022-11-01 19:05 | 5464.249 | PT GEOSERVICES | 04922.00110 | 2022-11-01 | 4836 |  | 6791 | 28.79 | 11.6 | 4.66 | 5.78 | 6.54 | 33.39 | 41.45 | 33.16 | 41.17 | 0.26 |  | 0.36 | 0.39 | 50.17 | 62.28 | 3.54 | 4.39 | 0.94 | 1.17 | 1.42 | 11.65 | 14.46 | 52 | LOW | LOW | 1270 | 64.37 | 11.63 | 2.27 | 6.85 | 4.9 | 2.14 | 0.62 | 0.96 | 5.18 | 0.173 | - | 0.289 | 99.3 | 95.3 | 72.5 | 12.77 | 04922.00110 | Selasa, November 08, 2022 | Jetty Eksisting
2022-11-01 | Lot 231 | PT GEL | DUMP TRUCK | DUMP TRUCK | 2022-10-15 16:55 | 2022-11-05 15:17 | 5014.195 | PT GEOSERVICES | 04922.00111 | 2022-11-11 | 4086 |  | 6586 | 37.95 | 15.94 | 3.28 | 4.44 | 5.28 | 30.57 | 41.41 | 28.21 | 38.21 | 0.12 |  | 0.19 | 0.2 | 42.83 | 58.02 | 3.13 | 4.24 | 0.69 | 0.94 | 1.18 | 12 | 16.26 | 51 | LOW | LOW | 1260 | 53.02 | 11.04 | 0.56 | 13.67 | 11.22 | 1.33 | 0.68 | 0.19 | 7.89 | 0.238 | - | 0.517 | 100 | 98 | 78.66 | 17.9 | 04922.00111 | Jumat, November 11, 2022 | Moda Trucking
2022-11-01 | Lot 233 | PT RMBE | DUMP TRUCK | DUMP TRUCK | 2022-10-20 11:35 | 2022-11-11 15:35 | 5266.339 | PT SURVEYOR INDONESIA | COW-0711227036A | 2022-11-22 | 4012 |  | 6168 | 34.95 | 17.51 | 5.18 | 6.58 | 7.98 | 27.24 | 34.56 | 32.62 | 41.36 | 0.32 |  | 0.5 | 0.54 | 32.53 | 41.27 | 2.56 | 5.2 | 0.72 | 0.91 | 1.2 | 6.4 | 23.67 | 50 | LOW | MEDIUM | 1550 | 39.6 | 31.7 | 1.27 | 13.48 | 4.14 | 1.2 | 1.96 | 2.96 | 2.77 | 0.83 | 0.11 | - | 97 | 95 | 59 | 15 | COA-0711227108A | Selasa, November 22, 2022 | Moda Trucking
2022-11-01 | 008 | PT KE | MV. Malahayati Baruna | MV. Malahayati Baruna | 2022-11-07 06:00 | 2022-11-23 07:15 | 54946.692 | PT GEOSERVICES | 04922.00112 | 2022-11-28 | 4187 |  | 6312 | 33.66 | 12.59 | 4.08 | 5.38 | 6.15 | 31.31 | 41.26 | 30.94 | 40.77 | 0.44 |  | 0.66 | 0.71 | 44.73 | 58.94 | 3.25 | 4.28 | 0.74 | 0.98 | 1.19 | 13.09 | 17.25 | 45 | LOW | LOW | 1200 | 29.38 | 21.52 | 0.89 | 24.65 | 7.91 | 2.59 | 1.2 | 0.41 | 9.64 | 0.472 | - | 0.562 | 100 | 94.29 | 77.75 | 18.88 | 04922.00112 | Senin, November 28, 2022 | Jetty Eksisting/STS
2022-11-01 | Lot 235 | PT RMBE | DUMP TRUCK | DUMP TRUCK | 2022-11-13 10:35 | 2022-11-28 16:15 | 5193.72 | PT SURVEYOR INDONESIA | COW-0712227037A | 2022-12-08 | 4023 |  | 6164 | 34.74 | 16.55 | 5.15 | 6.59 | 7.9 | 27.23 | 34.82 | 32.87 | 42.03 | 0.3 |  | 0.49 | 0.53 | 33.37 | 42.67 | 2.79 | 5.42 | 0.64 | 0.82 | 1.07 | 7.74 | 24.6 | 58 | LOW | LOW | 1530 | 48.4 | 24.15 | 1.25 | 17.82 | 2.76 | 0.7 | 1.29 | 0.08 | 2.73 | 0.84 | - | 0 | 98 | 97 | 88 | 20 | COA-0712227118A | Kamis, Desember 08, 2022 | Moda Trucking
2022-12-01 | Lot 234 | PT GEL | DUMP TRUCK | DUMP TRUCK | 2022-11-05 14:42 | 2022-12-01 16:38 | 5002.515 | PT GEOSERVICES | 04922.00113 | 2022-12-08 | 4083 |  | 6577 | 37.92 | 15.63 | 2.51 | 3.41 | 4.04 | 30.67 | 41.68 | 28.9 | 39.28 | 0.1 |  | 0.15 | 0.16 | 42.97 | 58.4 | 3.24 | 4.41 | 0.68 | 0.92 | 1.14 | 12.58 | 17.1 | 52 | LOW | LOW | 1190 | 49.23 | 13.61 | 0.58 | 11.49 | 10.18 | 3.61 | 0.41 | 0.28 | 9.64 | 0.278 | - | 0.751 | 100 | 97.55 | 79.5 | 16.92 | 04922.00113 | Kamis, Desember 08, 2022 | Moda Trucking
2022-12-01 | Lot 232 | PT PLN BB/BBS | DUMP TRUCK | DUMP TRUCK | 2022-09-17 11:40 | 2022-12-02 12:05 | 5001.395 | PT GEOSERVICES | 04922.00114 | 2022-12-08 | 4017 |  | 6459 | 37.81 | 12.57 | 3.27 | 4.6 | 5.26 | 30.42 | 42.76 | 28.5 | 40.07 | 0.12 |  | 0.19 | 0.21 | 41.33 | 58.1 | 2.92 | 4.1 | 0.67 | 0.94 | 1.13 | 13.88 | 19.52 | 50 | LOW | LOW | 1160 | 41.33 | 19.89 | 0.81 | 13.81 | 11.02 | 3.21 | 0.94 | 0.29 | 7.98 | 0.296 | - | 0.311 | 97.17 | 86.8 | 69.96 | 15.5 | 04922.00114 | Kamis, Desember 08, 2022 | Moda Trucking
2022-12-01 | Lot 237 | PT GEL | DUMP TRUCK | DUMP TRUCK | 2022-12-01 15:35 | 2022-12-05 12:15 | 5011.1 | PT GEOSERVICES | 04922.00115 | 2022-12-12 | 4076 |  | 6843 | 37.64 | 15.91 | 2.8 | 3.78 | 4.5 | 30.86 | 41.61 | 28.7 | 38.7 | 0.1 |  | 0.17 | 0.17 | 42.93 | 57.89 | 3.23 | 4.36 | 0.67 | 0.9 | 1.12 | 12.62 | 17.02 | 51 | LOW | LOW | 1190 | 49.25 | 13.59 | 0.56 | 11.51 | 10.16 | 3.59 | 0.4 | 0.27 | 9.59 | 0.262 | - | 0.748 | 100 | 97.41 | 80.24 | 17.7 | 04922.00115 | Senin, Desember 12, 2022 | Moda Trucking
2022-12-01 | Lot 239 | PT GEL | DUMP TRUCK | DUMP TRUCK | 2022-12-05 13:25 | 2022-12-09 11:45 | 5020.105 | PT GEOSERVICES | 04922.00116 | 2022-12-16 | 4063 |  | 6519 | 37.67 | 12.85 | 3.6 | 5.04 | 5.78 | 30.17 | 42.18 | 28.56 | 39.93 | 0.14 |  | 0.22 | 0.23 | 42.38 | 59.25 | 3.22 | 4.5 | 0.67 | 0.94 | 1.14 | 12.32 | 17.23 | 51 | LOW | LOW | 1250 | 48.87 | 13.67 | 0.67 | 11.56 | 10.23 | 3.64 | 0.48 | 0.3 | 9.24 | 0.266 | - | 0.743 | 100 | 95.4 | 76.35 | 19.18 | 04922.00116 | Jumat, Desember 16, 2022 | Moda Trucking
2022-12-01 | 009 | PT KE | MV. Dharma Lautan Ruby | MV. Dharma Lautan Ruby | 2022-11-25 03:15 | 2022-12-10 08:40 | 55026.604 | PT GEOSERVICES | 04922.00117 | 2022-12-16 | 4198 |  | 6342 | 33.8 | 12.34 | 4.28 | 5.67 | 6.47 | 31.29 | 41.43 | 30.63 | 40.56 | 0.58 |  | 0.88 | 0.94 | 44.65 | 59.13 | 3.11 | 4.12 | 0.7 | 0.93 | 1.13 | 12.87 | 17.04 | 49 | LOW | LOW | 1210 | 40.93 | 20.39 | 0.71 | 22.94 | 6.57 | 1.9 | 0.85 | 0.32 | 4.36 | 0.437 | - | 0.351 | 100 | 95.4 | 76.13 | 19.72 | 04922.00117 | Jumat, Desember 16, 2022 | Jetty Eksisting/STS
2022-12-01 | Lot 238 | PT PLN BB/BBS | DUMP TRUCK | DUMP TRUCK | 2022-12-02 14:15 | 2022-12-15 11:21 | 5016.695 | PT GEOSERVICES | 04922.00118 | 2022-12-22 | 3562 |  | 6258 | 43.09 | 15.41 | 3.92 | 5.82 | 6.88 | 28.32 | 42.1 | 24.67 | 36.67 | 0.13 |  | 0.24 | 0.25 | 37.78 | 56.15 | 2.68 | 3.99 | 0.6 | 0.89 | 1.13 | 11.8 | 17.54 | 53 | LOW | LOW | 1160 | 42.82 | 18.95 | 0.74 | 12.26 | 12.65 | 3.37 | 1.28 | 0.29 | 7.02 | 0.243 | - | 0.318 | 97.05 | 84.26 | 65.79 | 15.02 | 04922.00118 | Kamis, Desember 22, 2022 | Moda Trucking
2022-12-01 | Lot 236 | PT RMBE | DUMP TRUCK | DUMP TRUCK | 2022-11-29 09:39 | 2022-12-16 16:41 | 5082.89 | PT SURVEYOR INDONESIA | COW-0712227038A | 2022-12-27 | 4071 |  | 6239 | 34.76 | 16.47 | 5.08 | 6.49 | 7.78 | 28.23 | 36.14 | 31.94 | 40.9 | 0.3 |  | 0.47 | 0.51 | 35.83 | 45.87 | 2.66 | 5.25 | 0.56 | 0.72 | 0.93 | 20.82 | 41.28 | 58 | LOW | LOW | 1550 | 58.8 | 27.78 | 1.11 | 4.82 | 2.13 | 0.88 | 1.66 | 0.15 | 1.76 | 0.85 | - | 0.03 | 98 | 97 | 64 | 10 | COA-0712227124A | Selasa, Desember 27, 2022 | Moda Trucking
2022-12-01 | Lot 240 | PT GEL | DUMP TRUCK | DUMP TRUCK | 2022-12-09 11:00 | 2022-12-22 12:10 | 5010.58 | PT GEOSERVICES | 04922.00119 | 2022-12-28 | 4072 |  | 6385 | 36.23 | 14.22 | 4.57 | 6.15 | 7.17 | 30.48 | 41 | 28.72 | 38.63 | 0.25 |  | 0.4 | 0.43 | 42.78 | 57.54 | 2.97 | 4 | 0.66 | 0.89 | 1.12 | 12.53 | 16.86 | 51 | LOW | LOW | 1200 | 52.11 | 11.26 | 0.61 | 13.52 | 11.28 | 1.26 | 0.73 | 0.22 | 7.96 | 0.24 | - | 0.503 | 100 | 97.33 | 80.2 | 18.67 | 04922.00119 | Rabu, Desember 28, 2022 | Moda Trucking
2022-12-01 | Lot 243 | PT GEL | DUMP TRUCK | DUMP TRUCK | 2022-12-22 11:25 | 2022-12-24 12:22 | 5029.89 | PT GEOSERVICES | 04922.00120 | 2022-12-29 | 4062 |  | 6550 | 37.98 | 14.64 | 2.76 | 3.8 | 4.45 | 30.3 | 41.7 | 28.96 | 39.86 | 0.12 |  | 0.19 | 0.2 | 43.14 | 59.37 | 3 | 4.13 | 0.65 | 0.9 | 1.1 | 12.35 | 17 | 52 | LOW | LOW | 1210 | 53.01 | 10.79 | 0.64 | 14.02 | 10.98 | 1.33 | 0.67 | 0.19 | 7.7 | 0.238 | - | 0.495 | 100 | 97.18 | 78.96 | 18.5 | 04922.00120 | Kamis, Desember 29, 2022 | Moda Trucking
2022-12-01 | Lot 244 | PT GEL | DUMP TRUCK | DUMP TRUCK | 2022-12-24 10:50 | 2022-12-25 17:30 | 5016.38 | PT GEOSERVICES | 04922.00121 | 2023-01-02 | 4053 |  | 6532 | 37.95 | 17.91 | 2.83 | 3.74 | 4.56 | 30.51 | 40.37 | 28.71 | 37.98 | 0.1 |  | 0.16 | 0.17 | 43.09 | 57.01 | 3.02 | 3.99 | 0.67 | 0.88 | 1.12 | 12.35 | 16.34 | 51 | LOW | LOW | 1180 | 52.96 | 10.82 | 0.69 | 13.95 | 10.94 | 1.29 | 0.62 | 0.2 | 7.64 | 0.242 | - | 0.545 | 100 | 96.86 | 79.44 | 17.97 | 04922.00121 | Senin, Januari 02, 2023 | Moda Trucking
2022-12-01 | 829 | PT GEL | LL MASERATII | LL 2702 | 2022-12-19 10:05 | 2022-12-26 12:05 | 5648.882 | PT GEOSERVICES | 04922.00122 | 2022-12-26 | 3872 |  | 6419 | 39.68 | 18.14 | 3.46 | 4.69 | 5.73 | 29.67 | 40.26 | 27.2 | 36.91 | 0.13 |  | 0.21 | 0.22 | 41.15 | 55.85 | 3.13 | 4.25 | 0.65 | 0.88 | 1.14 | 11.8 | 16.02 | 56 | LOW | LOW | 1170 | 46.75 | 19.69 | 0.91 | 14.46 | 7.72 | 1.8 | 0.85 | 0.27 | 6.64 | 0.273 | - | 0.424 | 100 | 95.67 | 77.88 | 18.22 | 04922.00122 | Senin, Januari 02, 2023 | Jetty Eksisting
2022-12-01 | Lot 245 | PT GEL | DUMP TRUCK | DUMP TRUCK | 2022-12-25 16:31 | 2022-12-27 18:09 | 5029.685 | PT GEOSERVICES | 04922.00123 | 2023-01-03 | 4039 |  | 6500 | 37.86 | 14.75 | 3.36 | 4.61 | 5.41 | 30.43 | 41.75 | 28.35 | 38.89 | 0.12 |  | 0.19 | 0.2 | 43.16 | 59.21 | 3.1 | 4.25 | 0.63 | 0.86 | 1.07 | 11.78 | 16.16 | 51 | LOW | LOW | 1220 | 52.94 | 10.81 | 0.67 | 13.99 | 10.96 | 1.31 | 0.65 | 0.21 | 7.67 | 0.24 | - | 0.52 | 100 | 96.53 | 78.88 | 17.77 | 04922.00123 | Selasa, Januari 03, 2023 | Moda Trucking
2022-12-01 | 831 | PT BSL | MARINE 1303 | MARINE POWER 2711 | 2022-12-26 14:55 | 2022-12-27 20:30 | 5316.697 | PT GEOSERVICES | 04922.00124 | 2022-12-27 | 4816 |  | 6741 | 28.56 | 10.43 | 5.06 | 6.35 | 7.09 | 32.71 | 41.01 | 33.67 | 42.21 | 0.78 |  | 1.09 | 1.18 | 50.22 | 62.96 | 3.61 | 4.52 | 0.78 | 0.98 | 1.18 | 11.48 | 14.39 | 50 | LOW | LOW | 1210 | 63.92 | 12 | 2.46 | 6.74 | 4.65 | 2.31 | 0.63 | 0.92 | 5.49 | 0.195 | - | 0.274 | 98.4 | 94.67 | 75.77 | 17.52 | 04922.00124 | Selasa, Januari 03, 2023 | Jetty Eksisting
2022-12-01 | Lot 246 | PT GEL | DUMP TRUCK | DUMP TRUCK | 2022-12-27 16:04 | 2022-12-29 12:27 | 5020.955 | PT GEOSERVICES | 04922.00125 | 2023-01-03 | 4043 |  | 6497 | 37.77 | 17.58 | 2.91 | 3.86 | 4.68 | 30.7 | 40.63 | 28.62 | 37.9 | 0.12 |  | 0.19 | 0.2 | 43.54 | 57.67 | 3.07 | 4.06 | 0.58 | 0.77 | 0.98 | 12.01 | 15.9 | 52 | LOW | LOW | 1190 | 53.02 | 10.75 | 0.63 | 14.04 | 10.89 | 1.3 | 0.69 | 0.2 | 7.74 | 0.246 | - | 0.524 | 100 | 96.45 | 77.62 | 16.44 | 04922.00125 | Selasa, Januari 03, 2023 | Moda Trucking
2022-12-01 | Lot 247 | PT GEL | DUMP TRUCK | DUMP TRUCK | 2022-12-29 11:09 | 2022-12-31 16:28 | 5002.465 | PT GEOSERVICES | 04922.00126 | 2023-01-06 | 4052 |  | 6464 | 37.31 | 16.98 | 2.94 | 3.9 | 4.7 | 30.87 | 40.88 | 28.88 | 38.24 | 0.11 |  | 0.17 | 0.18 | 43.23 | 57.25 | 2.94 | 3.9 | 0.61 | 0.81 | 1.02 | 12.85 | 17.02 | 52 | LOW | LOW | 1200 | 52.92 | 10.83 | 0.65 | 13.89 | 11.02 | 1.32 | 0.66 | 0.2 | 7.68 | 0.241 | - | 0.515 | 100 | 97.13 | 78.77 | 17.88 | 04922.00126 | Jumat, Januari 06, 2023 | Moda Trucking
2023-01-01 | Lot 248 | PT GEL | DUMP TRUCK | DUMP TRUCK | 2022-12-31 15:06 | 2023-01-03 11:33 | 5029.725 | PT GEOSERVICES | 492300001 | 2023-01-11 | 3979 |  | 6414 | 37.96 | 13.46 | 3.95 | 5.51 | 6.37 | 30.43 | 42.45 | 27.66 | 38.58 | 0.12 |  | 0.2 | 0.21 | 42.02 | 58.62 | 2.87 | 4.01 | 0.6 | 0.84 | 1.04 | 12.47 | 17.39 | 51 | LOW | LOW | 1210 | 52.98 | 10.87 | 0.68 | 13.97 | 10.93 | 1.3 | 0.71 | 0.2 | 7.62 | 0.25 | - | 0.51 | 100 | 96.64 | 78.42 | 17.46 | 492300001 | 2023-01-11 | Moda Trucking
2023-01-01 | Lot 241 | PT PLN BB/BBS | DUMP TRUCK | DUMP TRUCK | 2022-12-15 10:40 | 2023-01-04 15:13 | 5003.345 | PT GEOSERVICES | 492300002 | 2023-01-12 | 3455 |  | 6219 | 44.45 | 18.49 | 4.25 | 6.24 | 7.66 | 27.42 | 40.23 | 23.88 | 35.04 | 0.13 |  | 0.23 | 0.25 | 36.58 | 53.67 | 2.62 | 3.84 | 0.57 | 0.83 | 1.1 | 11.41 | 16.74 | 52 | LOW | LOW | 1140 | 42.08 | 19.42 | 0.78 | 13.04 | 11.84 | 3.29 | 1.11 | 0.29 | 7.5 | 0.27 | - | 0.32 | 96.93 | 91.06 | 73.11 | 16.53 | 492300002 | 2023-01-12 | Moda Trucking
2023-01-01 | 838 | PT GEL | LL COBRA 02 | LL 2502 | 2023-01-04 14:30 | 2023-01-08 14:10 | 5138.98 | PT GEOSERVICES | 492300003 | 2023-01-08 | 3900 |  | 6497 | 39.97 | 14.71 | 3.62 | 5.15 | 6.04 | 30.05 | 42.7 | 26.35 | 37.44 | 0.12 |  | 0.2 | 0.21 | 40.79 | 57.96 | 3.09 | 4.39 | 0.63 | 0.89 | 1.11 | 11.78 | 16.73 | 50 | LOW | LOW | 1160 | 46.68 | 19.73 | 0.89 | 14.39 | 7.75 | 1.82 | 0.82 | 0.28 | 6.69 | 0.27 | - | 0.43 | 100 | 96.81 | 81.43 | 18.52 | 492300003 | 2023-01-14 | Jetty Eksisting
2023-01-01 | Lot 249 | PT GEL | DUMP TRUCK | DUMP TRUCK | 2023-01-03 10:39 | 2023-01-08 16:10 | 5030.11 | PT GEOSERVICES | 492300004 | 2023-01-14 | 3973 |  | 6404 | 37.96 | 13.62 | 4.24 | 5.91 | 6.84 | 29.87 | 41.59 | 27.92 | 38.88 | 0.14 |  | 0.23 | 0.25 | 41.79 | 58.19 | 2.84 | 3.96 | 0.62 | 0.86 | 1.07 | 12.4 | 17.26 | 56 | LOW | LOW | 1200 | 53.02 | 10.8 | 0.66 | 13.91 | 10.99 | 1.31 | 0.68 | 0.21 | 7.66 | 0.24 | - | 0.5 | 100 | 95.83 | 73.38 | 17.51 | 492300004 | 2023-01-14 | Moda Trucking
2023-01-01 | Lot 242 | PT RMBE | DUMP TRUCK | DUMP TRUCK | 2022-12-17 11:26 | 2023-01-09 17:00 | 5206.285 | PT SURVEYOR INDONESIA | COW-0702237001A | 2023-02-03 | 4079 |  | 6256 | 34.8 | 10.85 | 5.03 | 6.87 | 7.72 | 28.76 | 39.33 | 31.41 | 42.95 | 0.34 |  | 0.52 | 0.56 | 41.33 | 56.51 | 3.07 | 5.41 | 0.65 | 0.89 | 1.08 | 14.79 | 29.86 | 56 | LOW | LOW | 1550 | 50.3 | 30.02 | 1.2 | 10.1 | 2.91 | 1.02 | 1 | 0.13 | 2.19 | 0.89 | - | 0.17 | 98 | 96 | 65 | 13 | COA-0702237003A | 2023-02-03 | Moda Trucking
2023-01-01 | 10 | PT MIP | MV. Karunia Gemilang I | MV. Karunia Gemilang I | 2022-12-23 14:50 | 2023-01-10 20:25 | 52577.225 | PT GEOSERVICES | 492300005 | 2023-01-10 | 4795 |  | 6659 | 27.99 | 12.79 | 5.71 | 6.91 | 7.92 | 31.62 | 38.3 | 34.68 | 42 | 0.5 |  | 0.7 | 0.76 | 49.58 | 60.04 | 3.5 | 4.24 | 0.98 | 1.19 | 1.4 | 11.74 | 14.22 | 44 | LOW | MEDIUM | 1180 | 44.27 | 24.4 | 1.95 | 11.63 | 5.48 | 4.61 | 1.8 | 1.16 | 3.97 | 0.44 | - | 0.1 | 100 | 95.75 | 77.47 | 19.46 | 492300005 | 2023-01-17 | Jetty Eksisting/STS
2023-01-01 | Lot 251 | PT GEL | DUMP TRUCK | DUMP TRUCK | 2023-01-08 15:42 | 2023-01-11 14:55 | 5013.792 | PT GEOSERVICES | 492300006 | 2023-01-17 | 3927 |  | 6451 | 39.12 | 19.84 | 3.85 | 5.07 | 6.32 | 29.67 | 39.06 | 27.36 | 36.03 | 0.14 |  | 0.22 | 0.24 | 41.5 | 54.64 | 2.96 | 3.9 | 0.55 | 0.72 | 0.96 | 11.89 | 15.65 | 53 | LOW | LOW | 1220 | 52.91 | 10.89 | 0.59 | 14.07 | 10.87 | 1.3 | 0.64 | 0.2 | 7.72 | 0.24 | - | 0.52 | 100 | 97.49 | 79.11 | 18.33 | 492300006 | 2023-01-17 | Moda Trucking
2023-01-01 | 841 | PT GEL | LL MASERATII | LL 2702 | 2023-01-08 17:10 | 2023-01-13 06:30 | 5582.629 | PT GEOSERVICES | 492300007 | 2023-01-13 | 3887 |  | 6320 | 38.49 | 16.53 | 3.56 | 4.83 | 5.79 | 30.66 | 41.6 | 27.3 | 37.04 | 0.12 |  | 0.19 | 0.2 | 41.92 | 56.89 | 3.21 | 4.36 | 0.65 | 0.88 | 1.12 | 12.05 | 16.35 | 55 | LOW | LOW | 1150 | 46.73 | 19.71 | 0.9 | 14.43 | 7.7 | 1.81 | 0.84 | 0.28 | 6.67 | 0.27 | - | 0.42 | 100 | 96.14 | 78.38 | 18.44 | 492300007 | 2023-01-20 | Jetty Eksisting
2023-01-01 | Lot 253 | PT GEL | DUMP TRUCK | DUMP TRUCK | 2023-01-11 14:05 | 2023-01-18 11:47 | 5031.302 | PT GEOSERVICES | 492300008 | 2023-01-26 | 4000 |  | 6448 | 37.97 | 15.09 | 3.66 | 5.01 | 5.9 | 30.4 | 41.61 | 27.97 | 38.29 | 0.14 |  | 0.22 | 0.98 | 42.31 | 57.92 | 3.03 | 4.15 | 0.57 | 0.78 | 0.68 | 12.32 | 16.86 | 53 | LOW | LOW | 1240 | 52.88 | 11.03 | 0.69 | 13.86 | 10.82 | 1.31 | 0.7 | 0.21 | 7.69 | 0.25 | - | 0.52 | 100 | 96.78 | 79.11 | 17.44 | 492300008 | 2023-01-26 | Moda Trucking
2023-01-01 | Lot 252 | PT RMBE | DUMP TRUCK | DUMP TRUCK | 2023-01-11 10:40 | 2023-01-19 16:36 | 5034.401 | PT SURVEYOR INDONESIA | COW-0702237002A | 2023-02-07 | 4081 |  | 6249 | 34.71 | 11.86 | 5.11 | 6.89 | 7.83 | 28.63 | 38.65 | 31.56 | 42.6 | 0.33 |  | 0.5 | 0.54 | 41.81 | 56.44 | 3.05 | 5.44 | 0.64 | 0.86 | 1.06 | 14.37 | 29.93 | 57 | LOW | LOW | 1550 | 49.2 | 32.01 | 1.19 | 8.22 | 2.91 | 0.97 | 0.98 | 0.07 | 3.52 | 0.86 | - | 0.09 | 98 | 96 | 58 | 10 | COA-0702237004A | 2023-02-07 | Moda Trucking
2023-01-01 | Lot 250 | PT PLN BB/BBS | DUMP TRUCK | DUMP TRUCK | 2023-01-04 14:52 | 2023-01-22 13:15 | 5024.029 | PT GEOSERVICES | 492300009 | 2023-01-28 | 4016 |  | 6385 | 37.11 | 20.74 | 3.99 | 5.03 | 6.35 | 30.99 | 39.06 | 27.97 | 35.17 | 0.11 |  | 0.18 | 0.19 | 42.7 | 53.82 | 3.09 | 3.9 | 0.65 | 0.82 | 1.1 | 12.34 | 15.55 | 52 | LOW | LOW | 1180 | 41.97 | 19.37 | 0.84 | 13.01 | 11.82 | 3.18 | 0.29 | 0.29 | 7.48 | 0.28 | - | 0.33 | 97.05 | 90.27 | 70.98 | 15.11 | 492300009 | 2023-01-28 | Moda Trucking
2023-01-01 | Lot 254 | PT GEL | DUMP TRUCK | DUMP TRUCK | 2023-01-18 10:11 | 2023-01-23 15:01 | 5004.315 | PT GEOSERVICES | 492300010 | 2023-01-28 | 4060 |  | 6459 | 37.14 | 15.55 | 3.39 | 4.56 | 5.4 | 31.46 | 42.27 | 28 | 37.62 | 0.11 |  | 0.18 | 0.19 | 42.79 | 57.49 | 3.1 | 4.17 | 0.64 | 0.86 | 1.08 | 12.82 | 17.22 | 53 | LOW | LOW | 1220 | 53.04 | 10.47 | 0.61 | 13.99 | 10.91 | 1.3 | 0.63 | 0.21 | 7.73 | 0.25 | - | 0.53 | 100 | 96.87 | 80.11 | 19.11 | 492300010 | 2023-01-28 | Moda Trucking
2023-01-01 | Lot 255 | PT RMBE | DUMP TRUCK | DUMP TRUCK | 2023-01-20 10:36 | 2023-01-26 17:15 | 5012.615 | PT SURVEYOR INDONESIA | COW-0702237004A | 2023-02-03 | 4088 |  | 6278 | 34.89 | 10.57 | 5.09 | 6.98 | 7.81 | 27.32 | 37.52 | 32.71 | 44.93 | 0.32 |  | 0.49 | 0.53 | 39.88 | 54.78 | 2.87 | 5.13 | 0.61 | 0.84 | 1.02 | 16.34 | 31.83 | 56 | LOW | LOW | 1510 | 50.28 | 31.02 | 1.16 | 7.43 | 3.55 | 0.78 | 1.15 | 0.33 | 3.5 | 0.85 | - | 0.06 | 96 | 83 | 71 | 22 | COA-0702237012A | 2023-02-10 | Moda Trucking
2023-01-01 | Lot 256 | PT GEL | DUMP TRUCK | DUMP TRUCK | 2023-01-23 14:17 | 2023-01-29 14:55 | 5006.105 | PT GEOSERVICES | 492300011 | 2023-02-04 | 4058 |  | 6493 | 37.5 | 13.46 | 3.25 | 4.5 | 5.2 | 30.85 | 42.72 | 28.4 | 39.32 | 0.09 |  | 0.14 | 0.15 | 42.62 | 59.02 | 3.1 | 4.29 | 0.64 | 0.88 | 1.07 | 12.8 | 17.73 | 51 | LOW | LOW | 1210 | 52.96 | 10.86 | 0.64 | 13.96 | 10.9 | 1.31 | 0.66 | 0.21 | 7.7 | 0.25 | - | 0.52 | 100 | 97.24 | 81.88 | 19.11 | 492300011 | 2023-02-04 | Moda Trucking
2023-01-01 | Lot 258 | PT RMBE | DUMP TRUCK | DUMP TRUCK | 2023-01-26 16:00 | 2023-01-30 17:25 | 5012.445 | PT SURVEYOR INDONESIA | COW-0702237005A | 2023-02-03 | 4076 |  | 6259 | 34.89 | 10.32 | 4.98 | 6.85 | 7.65 | 26.61 | 36.65 | 33.53 | 46.18 | 0.3 |  | 0.47 | 0.51 | 39.17 | 53.95 | 2.84 | 5.07 | 0.64 | 0.88 | 1.06 | 17.18 | 32.83 | 57 | LOW | LOW | 1510 | 50.31 | 28.62 | 1.24 | 9.21 | 4.6 | 0.75 | 1.12 | 0.54 | 2.69 | 0.86 | - | 0.04 | 96 | 83 | 76 | 23 | COA-0702237011A | 2023-02-10 | Moda Trucking
2023-02-01 | 11 | PT KE | MV. Lumoso Raya | MV. Lumoso Raya | 2023-01-16 23:00 | 2023-02-01 07:15 | 50172.239 | PT GEOSERVICES | 492300012 | 2023-02-01 | 4277 |  | 6379 | 32.95 | 12.35 | 4.05 | 5.3 | 6.05 | 31.85 | 41.63 | 31.15 | 40.72 | 0.51 |  | 0.76 | 0.81 | 45.26 | 59.16 | 3.21 | 4.2 | 0.86 | 1.15 | 1.36 | 13.16 | 17.2 | 48 | LOW | LOW | 1200 | 39.17 | 21.45 | 0.64 | 21.83 | 6.49 | 2 | 0.81 | 0.35 | 4.76 | 0.33 | - | 0.33 | 100 | 95.83 | 79.53 | 19.55 | 492300012 | 2023-02-07 | Jetty Eksisting/STS
2023-02-01 | Lot 259 | PT GEL | DUMP TRUCK | DUMP TRUCK | 2023-01-29 14:20 | 2023-02-03 15:20 | 5025.195 | PT GEOSERVICES | 492300013 | 2023-02-09 | 4038 |  | 6508 | 37.96 | 15.63 | 3.13 | 4.26 | 5.05 | 30.83 | 41.92 | 28.08 | 38.19 | 0.06 |  | 0.13 | 0.14 | 41.87 | 56.94 | 3.07 | 4.18 | 0.64 | 0.87 | 1.09 | 13.24 | 18.01 | 53 | LOW | LOW | 1220 | 53.01 | 10.79 | 0.71 | 13.87 | 10.83 | 1.3 | 0.67 | 0.2 | 7.68 | 0.25 | - | 0.52 | 100 | 97.42 | 80.79 | 19.68 | 492300013 | 2023-02-09 | Moda Trucking
2023-02-01 | Lot 260 | PT RMBE | DUMP TRUCK | DUMP TRUCK | 2023-01-30 14:35 | 2023-02-04 18:15 | 5017.585 | PT SURVEYOR INDONESIA | COW-0702237006A | 2023-02-14 | 4110 |  | 6253 | 34.29 | 10 | 5.34 | 7.3 | 8.12 | 27.34 | 37.45 | 33.04 | 45.25 | 0.31 |  | 0.48 | 0.52 | 40.09 | 54.91 | 3.02 | 5.25 | 0.68 | 0.93 | 1.13 | 16.28 | 31.18 | 58 | LOW | LOW | 1500 | 46.88 | 30.01 | 1.14 | 10.14 | 4.84 | 0.89 | 1.17 | 0.19 | 3.9 | 0.85 | - | 0.08 | 96 | 74 | 66 | 10 | COA-0702237014A | 2023-02-14 | Moda Trucking
2023-02-01 | Lot 261 | PT GEL | DUMP TRUCK | DUMP TRUCK | 2023-02-03 14:45 | 2023-02-17 14:38 | 5110.88 | PT GEOSERVICES | 492300014 | 2023-02-23 | 4039 |  | 6368 | 36.57 | 11.89 | 4.51 | 6.26 | 7.1 | 30.67 | 42.6 | 28.26 | 39.25 | 0.24 |  | 0.39 | 0.42 | 41.91 | 58.21 | 3.07 | 4.26 | 0.66 | 0.91 | 1.11 | 13.05 | 18.13 | 45 | LOW | LOW | 1210 | 53.78 | 10.58 | 0.65 | 13.93 | 10.73 | 1.3 | 0.61 | 0.31 | 7.26 | 0.26 | - | 0.54 | 100 | 97.67 | 79.44 | 18.79 | 492300014 | 2023-02-23 | Moda Trucking
2023-02-01 | Lot 262 | PT RMBE | DUMP TRUCK | DUMP TRUCK | 2023-02-04 16:30 | 2023-02-23 15:36 | 5459.12 | PT SURVEYOR INDONESIA | COW-0703237007A | 2023-03-03 | 4056 |  | 6265 | 35.28 | 10.41 | 5.02 | 6.93 | 7.75 | 28.51 | 39.46 | 31.2 | 43.19 | 0.3 |  | 0.46 | 0.5 | 39.85 | 55.17 | 3.2 | 5.59 | 0.64 | 0.88 | 1.06 | 11.17 | 24.71 | 59 | LOW | LOW | 1440 | 46.58 | 30.07 | 1.14 | 9.62 | 4.35 | 0.79 | 0.95 | 0.16 | 5.48 | 0.85 | - | 0.05 | 96 | 81 | 71 | 19 | COA-0703237025A | 2023-03-10 | Moda Trucking
2023-03-01 | Lot 257 | PT BBS | DUMP TRUCK | DUMP TRUCK | 2023-01-23 14:20 | 2023-03-05 15:01 | 5014.35 | PT GEOSERVICES | 492300015 | 2023-03-11 | 4042 |  | 6283 | 35.67 | 10.92 | 4.54 | 6.28 | 7.05 | 30.58 | 42.35 | 29.21 | 42.35 | 0.28 |  | 0.44 | 0.47 | 41.77 | 57.84 | 3.06 | 4.24 | 0.67 | 0.93 | 1.12 | 14.01 | 19.4 | 50 | LOW | LOW | 1170 | 42.03 | 19.23 | 0.73 | 13.66 | 10.98 | 3.14 | 1.02 | 0.3 | 7.85 | 0.29 | - | 0.31 | 97 | 90.31 | 70.46 | 14.36 | 492300015 | 2023-03-11 | Moda Trucking
2023-03-01 | Lot 264 | PT GEL | DUMP TRUCK | DUMP TRUCK | 2023-03-01 14:46 | 2023-03-09 12:22 | 5011.535 | PT GEOSERVICES | 492300016 | 2023-03-16 | 4028 |  | 6302 | 36.09 | 12.79 | 4.22 | 5.76 | 6.6 | 30.73 | 41.93 | 28.96 | 39.52 | 0.23 |  | 0.37 | 0.39 | 42.42 | 57.89 | 3.1 | 4.23 | 0.66 | 0.9 | 1.1 | 13.27 | 18.11 | 51 | LOW | LOW | 1200 | 53.26 | 10.73 | 0.68 | 13.95 | 10.81 | 1.31 | 0.65 | 0.21 | 7.54 | 0.26 | - | 0.53 | 98.11 | 95.57 | 73.55 | 13.79 | 492300016 | 2023-03-16 | Moda Trucking
2023-03-01 | Lot 263 | PT RMBE | DUMP TRUCK | DUMP TRUCK | 2023-02-26 12:29 | 2023-03-12 11:41 | 5004.85 | PT SURVEYOR INDONESIA | COW-0703237008A | 2023-03-28 | 4042 |  | 6240 | 35.22 | 13.07 | 5.49 | 7.37 | 8.48 | 27.54 | 36.96 | 31.75 | 42.61 | 0.34 |  | 0.52 | 0.57 | 39.87 | 53.5 | 2.65 | 5.02 | 0.67 | 0.9 | 1.13 | 7.82 | 22.1 | 58 | LOW | LOW | 1500 | 49.24 | 30.38 | 1.18 | 8.16 | 3.81 | 0.95 | 1.36 | 0.04 | 4 | 0.9 | - | 0.06 | 96 | 83 | 74 | 21 | COA-0703237030A | 2023-03-28 | Moda Trucking
2023-03-01 | Lot 265 | PT BBS | DUMP TRUCK | DUMP TRUCK | 2023-03-05 13:44 | 2023-03-16 18:05 | 5012.16 | PT GEOSERVICES | 492300017 | 2023-03-24 | 4054 |  | 6455 | 37.2 | 12.53 | 4.37 | 6.08 | 6.95 | 30.22 | 42.09 | 28.22 | 39.3 | 0.25 |  | 0.4 | 0.43 | 40.79 | 56.82 | 2.97 | 4.14 | 0.65 | 0.9 | 1.11 | 13.77 | 19.18 | 53 | LOW | LOW | 1160 | 41.93 | 19.19 | 0.69 | 13.69 | 10.94 | 3.11 | 1.01 | 0.3 | 7.82 | 0.28 | - | 0.32 | 96.91 | 89.3 | 71.6 | 14.68 | 492300017 | 2023-03-24 | Moda Trucking
2023-03-01 | 853 | PT BA | MITRA BAHARI 88 | MITRA ABADI 2588 | 2023-03-15 20:55 | 2023-03-17 02:30 | 5638.066 | PT GEOSERVICES | 492300018 | 2023-03-17 | 4251 |  | 6483 | 34.43 | 12.31 | 6.48 | 8.66 | 9.88 | 29.75 | 39.79 | 29.34 | 39.24 | 0.55 |  | 0.84 | 0.94 | 42.78 | 57.21 | 3.22 | 4.3 | 0.67 | 0.89 | 1.13 | 11.88 | 15.89 | 58 | LOW | LOW | 1350 | 54.65 | 26.8 | 1.31 | 7.07 | 3.29 | 0.93 | 0.56 | 1.09 | 3.14 | 0.37 | - | 0.21 | 100 | 97.19 | 87.55 | 19.67 | 492300018 | 2023-03-24 | Jetty Eksisting
2023-03-01 | Lot 266 | PT GEL | DUMP TRUCK | DUMP TRUCK | 2023-03-09 11:08 | 2023-03-17 18:10 | 5029.045 | PT GEOSERVICES | 492300019 | 2023-03-24 | 4078 |  | 6527 | 37.53 | 13.09 | 3.68 | 5.12 | 5.89 | 30.36 | 42.24 | 28.43 | 39.55 | 0.19 |  | 0.31 | 0.33 | 41.77 | 58.11 | 3.03 | 4.22 | 0.64 | 0.89 | 1.09 | 13.15 | 18.3 | 52 | LOW | LOW | 1160 | 53.23 | 10.69 | 0.71 | 13.93 | 10.79 | 1.3 | 0.69 | 0.2 | 7.52 | 0.36 | - | 0.54 | 100 | 97.47 | 77.66 | 15.98 | 492300019 | 2023-03-24 | Moda Trucking
2023-03-01 | Lot 267 | PT RMBE | DUMP TRUCK | DUMP TRUCK | 2023-03-12 10:29 | 2023-03-20 17:36 | 5012.335 | PT SURVEYOR INDONESIA | COW-0704237009A | 2023-04-12 | 4056 |  | 6285 | 35.46 | 10.71 | 5.22 | 7.22 | 8.09 | 26.73 | 36.98 | 32.59 | 45.09 | 0.33 |  | 0.5 | 0.55 | 39.52 | 54.67 | 2.98 | 5.32 | 0.64 | 0.89 | 1.08 | 15.86 | 31.46 | 55 | LOW | LOW | 1400 | 45.17 | 29.11 | 1.22 | 7.95 | 9.3 | 0.98 | 1.05 | 0.06 | 4.32 | 0.84 | - | 0.03 | 96 | 80 | 71 | 24 | COA-0704237033A | 2023-04-12 | Moda Trucking
2023-03-01 | Lot 269 | PT GEL | DUMP TRUCK | DUMP TRUCK | 2023-03-17 17:30 | 2023-03-24 10:53 | 5022.24 | PT GEOSERVICES | 492300020 | 2023-03-30 | 4068 |  | 6328 | 35.72 | 11.46 | 4.54 | 6.26 | 7.07 | 30.97 | 42.66 | 28.76 | 39.62 | 0.24 |  | 0.37 | 0.4 | 42.49 | 58.52 | 3.09 | 4.25 | 0.65 | 0.9 | 1.09 | 13.27 | 18.28 | 54 | LOW | LOW | 1150 | 53.14 | 10.62 | 0.69 | 13.88 | 10.83 | 1.32 | 0.63 | 0.2 | 7.61 | 0.37 | - | 0.54 | 100 | 96.73 | 76.48 | 17.32 | 492300020 | 2023-03-30 | Moda Trucking
2023-03-01 | Lot 270 | PT RMBE | DUMP TRUCK | DUMP TRUCK | 2023-03-20 15:46 | 2023-03-30 15:37 | 5007.58 | PT SURVEYOR INDONESIA | COW-0704237010A | 2023-04-12 | 4044 |  | 6288 | 35.68 | 10.05 | 5.38 | 7.53 | 8.37 | 27.2 | 38.04 | 31.73 | 44.37 | 0.32 |  | 0.5 | 0.55 | 37.84 | 52.92 | 2.87 | 5.14 | 0.59 | 0.83 | 1.01 | 17.31 | 33.13 | 59 | LOW | LOW | 1390 | 49.43 | 27.53 | 1.13 | 7.81 | 6.3 | 0.87 | 1 | 0.06 | 5.16 | 0.84 | - | 0.04 | 96 | 86 | 76 | 25 | COA-0704237034A | 2023-04-12 | Moda Trucking
2023-04-01 | Lot 271 | PT GEL | DUMP TRUCK | DUMP TRUCK | 2023-03-24 10:15 | 2023-04-02 14:44 | 5030.005 | PT GEOSERVICES | 492300021 | 2023-04-10 | 4045 |  | 6225 | 35.01 | 19.74 | 4.49 | 5.54 | 6.9 | 31.2 | 38.53 | 29.3 | 36.19 | 0.28 |  | 0.42 | 0.46 | 42.97 | 53.07 | 3.11 | 3.84 | 0.66 | 0.81 | 1.08 | 13.49 | 16.66 | 51 | LOW | LOW | 1170 | 53.19 | 10.57 | 0.74 | 13.9 | 10.89 | 1.31 | 0.69 | 0.2 | 7.47 | 0.35 | - | 0.57 | 100 | 97.22 | 78.48 | 17.47 | 492300021 | 2023-04-10 | Moda Trucking
2023-04-01 | Lot 272 | PT RMBE | DUMP TRUCK | DUMP TRUCK | 2023-03-31 14:06 | 2023-04-07 14:36 | 5017.05 | PT SURVEYOR INDONESIA | COW-0704237015A | 2023-04-28 | 4045 |  | 6260 | 35.38 | 12.01 | 5.49 | 7.47 | 8.49 | 28.72 | 39.1 | 30.41 | 41.41 | 0.31 |  | 0.48 | 0.52 | 40.92 | 55.72 | 3.12 | 5.59 | 0.64 | 0.87 | 1.08 | 14.15 | 29.93 | 51 | LOW | LOW | 1230 | 43.49 | 24.51 | 0.95 | 12.07 | 6.2 | 1.73 | 0.83 | 0.07 | 8.99 | 0.87 | - | 0.3 | 96 | 80 | 76 | 31 | COA-0704237048A | 2023-04-28 | Moda Trucking
2023-04-01 | Lot 268 | PT BBS | DUMP TRUCK | DUMP TRUCK | 2023-03-16 16:33 | 2023-04-13 14:10 | 5000.69 | PT GEOSERVICES | 492300022 | 2023-04-18 | 4057 |  | 6540 | 37.97 | 15.4 | 3.01 | 4.11 | 4.86 | 30.5 | 41.6 | 28.51 | 38.89 | 0.09 |  | 0.14 | 0.15 | 41.17 | 56.15 | 2.98 | 4.07 | 0.67 | 0.91 | 1.13 | 14.11 | 19.24 | 55 | LOW | LOW | 1160 | 41.89 | 19.26 | 0.75 | 13.45 | 11.25 | 3.09 | 1 | 0.3 | 7.69 | 0.29 | - | 0.32 | 96.73 | 88.45 | 71.09 | 16.38 | 492300022 | 2023-04-18 | Moda Trucking
2023-04-01 | Lot 273 | PT GEL | DUMP TRUCK | DUMP TRUCK | 2023-04-02 12:25 | 2023-04-16 10:37 | 5017.325 | PT GEOSERVICES | 492300023 | 2023-04-23 | 4083 |  | 6497 | 37.15 | 13 | 2.96 | 4.1 | 4.71 | 31.71 | 43.89 | 28.18 | 39.01 | 0.09 |  | 0.14 | 1.09 | 42.55 | 58.9 | 3.06 | 4.23 | 0.65 | 0.9 | 1.09 | 13.55 | 18.75 | 55 | LOW | LOW | 1160 | 52.98 | 10.61 | 0.68 | 14.61 | 10.92 | 1.3 | 0.61 | 0.2 | 7.42 | 0.35 | - | 0.55 | 100 | 97.04 | 78.71 | 18.22 | 492300023 | 2023-04-23 | Moda Trucking
Mei-23 | Lot 276 | PT GEL | DUMP TRUCK | DUMP TRUCK | 2023-04-16 10:13 | 2023-05-02 14:47 | 5017.265 | PT GEOSERVICES | 492300024 | 9-Mei-2023 | 4085 |  | 6576 | 37.87 | 17.91 | 2.65 | 3.5 | 4.26 | 30.67 | 40.52 | 28.81 | 38.07 | 0.09 |  | 0.15 | 0.15 | 42.22 | 55.79 | 3.01 | 3.98 | 0.66 | 0.87 | 1.11 | 13.49 | 17.83 | 51 | LOW | LOW | 1210 | 53.62 | 10.72 | 0.6 | 13.91 | 10.69 | 1.3 | 0.59 | 0.21 | 7.26 | 0.26 | - | 0.54 | 100 | 97.11 | 76.82 | 17.11 | 492300024 | 09 Mei 2023 | Moda Trucking
Mei-23 | 12 | PT BA | MV. Dharma Lautan Ruby | MV. Dharma Lautan Ruby | 2023-04-11 08:15 | 2023-05-03 13:35 | 52541.052 | PT GEOSERVICES | 492300025 | 3-Mei-2023 | 4332 |  | 6634 | 34.7 | 12.63 | 5.08 | 6.8 | 7.78 | 30.58 | 40.91 | 29.64 | 39.66 | 0.48 |  | 0.73 | 0.79 | 43.3 | 57.94 | 3.42 | 4.58 | 0.7 | 0.93 | 1.15 | 12.32 | 16.48 | 58 | LOW | LOW | 1340 | 54.61 | 24.87 | 1.28 | 7.45 | 3.4 | 0.83 | 0.53 | 1.16 | 4.79 | 0.39 | - | 0.21 | 100 | 95.74 | 80.52 | 18.22 | 492300025 | 10 Mei 2023 | Jetty Eksisting/STS
Mei-23 | Lot 275 | PT BBS | DUMP TRUCK | DUMP TRUCK | 2023-04-13 13:34 | 2023-05-04 12:54 | 5019.43 | PT GEOSERVICES | 492300026 | 11-Mei-2023 | 4042 |  | 6223 | 35.05 | 12.75 | 5.67 | 7.62 | 8.73 | 30.68 | 41.21 | 28.6 | 38.42 | 0.25 |  | 0.39 | 0.43 | 41.23 | 55.39 | 3.01 | 4.05 | 0.66 | 0.88 | 1.11 | 14.12 | 18.97 | 52 | LOW | LOW | 1160 | 41.32 | 19.78 | 0.84 | 13.76 | 10.98 | 3.19 | 1.26 | 0.3 | 7.02 | 0.24 | - | 0.31 | 97.29 | 88.51 | 73.47 | 17.79 | 492300026 | 11 Mei 2023 | Moda Trucking
Mei-23 | Lot 277 | PT GEL | DUMP TRUCK | DUMP TRUCK | 2023-05-02 14:08 | 2023-05-09 10:50 | 5012.055 | PT GEOSERVICES | 492300027 | 15-Mei-2023 | 4067 |  | 6442 | 36.87 | 13.81 | 2.81 | 3.84 | 4.46 | 31.12 | 42.49 | 29.2 | 39.86 | 0.1 |  | 0.16 | 0.17 | 42.78 | 58.41 | 3.06 | 4.18 | 0.68 | 0.93 | 1.13 | 13.69 | 18.69 | 52 | LOW | LOW | 1240 | 53.23 | 10.56 | 0.69 | 14.18 | 10.57 | 1.26 | 0.65 | 0.22 | 7.6 | 0.25 | - | 0.54 | 100 | 97.03 | 78.95 | 17.9 | 492300027 | 15 Mei 2023 | Moda Trucking
Mei-23 | Lot 279 | PT GEL | DUMP TRUCK | DUMP TRUCK | 2023-05-09 10:22 | 2023-05-12 16:55 | 5007.155 | PT GEOSERVICES | 492300028 | 19-Mei-2023 | 4092 |  | 6550 | 37.52 | 13.68 | 2.58 | 3.57 | 4.14 | 30.44 | 42.05 | 29.46 | 40.7 | 0.1 |  | 0.16 | 0.17 | 42.51 | 58.73 | 3.05 | 4.22 | 0.68 | 0.94 | 1.14 | 13.55 | 18.72 | 53 | LOW | LOW | 1230 | 53.43 | 10.64 | 0.66 | 14.05 | 10.63 | 1.28 | 0.62 | 0.2 | 7.43 | 0.25 | - | 0.54 | 100 | 96.86 | 77.72 | 16.88 | 492300028 | 19 Mei 2023 | Moda Trucking
Mei-23 | Lot 274 | PT RMBE | DUMP TRUCK | DUMP TRUCK | 2023-04-07 13:51 | 2023-05-15 15:34 | 5020.32 | PT SURVEYOR INDONESIA | COW-0706237019A | 2023-06-02 | 4030 |  | 6255 | 35.57 | 12.1 | 5.38 | 7.34 | 8.35 | 31.45 | 42.9 | 27.6 | 37.66 | 0.32 |  | 0.49 | 0.53 | 41.27 | 56.31 | 3.21 | 5.74 | 0.64 | 0.87 | 1.08 | 13.61 | 29.31 | 55 | LOW | LOW | 1250 | 37.05 | 26.12 | 0.78 | 17.18 | 7.19 | 1.61 | 0.86 | 0.1 | 8.1 | 0.85 | 0.18 | - | 96 | 79 | 65 | 23 | COA-0706237053A | 2023-06-02 | Moda Trucking
Mei-23 | Lot 280 | PT GEL | DUMP TRUCK | DUMP TRUCK | 2023-05-12 16:18 | 2023-05-16 17:43 | 5015.81 | PT GEOSERVICES | 492300029 | 23-Mei-2023 | 4064 |  | 6490 | 37.38 | 14.12 | 2.94 | 4.03 | 4.69 | 30.63 | 42.01 | 29.05 | 39.84 | 0.1 |  | 0.16 | 0.17 | 42.32 | 58.04 | 3.06 | 4.19 | 0.68 | 0.93 | 1.14 | 13.53 | 18.55 | 52 | LOW | LOW | 1210 | 53.33 | 10.6 | 0.68 | 14.12 | 10.6 | 1.27 | 0.64 | 0.21 | 7.52 | 0.25 | - | 0.54 | 100 | 97.05 | 77.93 | 16.68 | 492300029 | 23 Mei 2023 | Moda Trucking
Mei-23 | 13 | PT KE | MV. Malahayati Baruna | MV. Malahayati Baruna | 2023-05-03 15:45 | 2023-05-18 13:10 | 54919.082 | PT GEOSERVICES | 492300030 | 25-Mei-2023 | 4242 |  | 6382 | 33.53 | 15.25 | 4.31 | 5.49 | 6.48 | 31.39 | 40.02 | 30.78 | 39.24 | 0.61 |  | 0.92 | 0.98 | 44.63 | 56.91 | 3.25 | 4.15 | 0.72 | 0.92 | 1.16 | 12.94 | 16.5 | 46 | LOW | LOW | 1200 | 37.43 | 21.49 | 0.9 | 22.67 | 6.89 | 2.63 | 0.76 | 0.3 | 5.65 | 0.47 | - | 0.56 | 100 | 95.91 | 78.46 | 19.02 | 492300030 | 25 Mei 2023 | Jetty Eksisting/STS
Mei-23 | Lot 281 | PT RMBE | DUMP TRUCK | DUMP TRUCK | 2023-05-15 14:48 | 2023-05-20 12:12 | 5014.235 | PT SURVEYOR INDONESIA | COW-0706237020A | 2023-06-02 | 4056 |  | 6262 | 35.22 | 12.13 | 5.14 | 6.97 | 7.93 | 32.2 | 43.68 | 27.44 | 37.22 | 0.31 |  | 0.48 | 0.52 | 42.46 | 57.6 | 3.32 | 5.86 | 0.66 | 0.89 | 1.1 | 12.89 | 28.26 | 56 | LOW | LOW | 1260 | 30.53 | 24.49 | 1.66 | 20.44 | 10.38 | 1.63 | 0.33 | 0.05 | 9.39 | 0.87 | 0.23 | - | 96 | 81 | 67 | 24 | COA-0706237054A | 2023-06-02 | Moda Trucking
Mei-23 | Lot 282 | PT GEL | DUMP TRUCK | DUMP TRUCK | 2023-05-16 16:53 | 2023-05-21 16:16 | 5029.565 | PT GEOSERVICES | 492300031 | 27-Mei-2023 | 4077 |  | 6433 | 36.63 | 13.17 | 2.09 | 4.1 | 4.72 | 30.96 | 42.42 | 29.42 | 40.31 | 0.09 |  | 0.15 | 0.16 | 42.8 | 58.64 | 3.1 | 4.25 | 0.68 | 0.93 | 1.12 | 13.71 | 18.78 | 51 | LOW | LOW | 1220 | 53.28 | 10.58 | 0.69 | 14.15 | 10.61 | 1.28 | 0.68 | 0.22 | 7.48 | 0.27 | - | 0.54 | 100 | 96.87 | 78.31 | 17.62 | 492300031 | 27 Mei 2023 | Moda Trucking
Mei-23 | Lot 278 | PT BBS | DUMP TRUCK | DUMP TRUCK | 2023-05-04 11:51 | 2023-05-22 12:37 | 5011.815 | PT GEOSERVICES | 492300032 | 29-Mei-2023 | 4058 |  | 6432 | 36.91 | 15.52 | 3.05 | 4.08 | 4.83 | 30.96 | 41.46 | 29.08 | 38.94 | 0.1 |  | 0.15 | 0.16 | 41.75 | 55.9 | 3.05 | 4.08 | 0.67 | 0.9 | 1.12 | 14.48 | 19.39 | 51 | LOW | LOW | 1140 | 41.61 | 19.52 | 0.8 | 13.61 | 11.12 | 3.14 | 1.13 | 0.3 | 7.36 | 0.26 | - | 0.32 | 97.16 | 89.97 | 73.32 | 17.11 | 492300032 | 29 Mei 2023 | Moda Trucking
Mei-23 | Lot 284 | PT GEL | DUMP TRUCK | DUMP TRUCK | 2023-05-21 14:44 | 2023-05-27 13:21 | 5025.86 | PT GEOSERVICES | 492300033 | 2023-06-02 | 4075 |  | 6514 | 37.45 | 13.68 | 2.63 | 3.63 | 4.21 | 30.49 | 42.07 | 29.43 | 40.62 | 0.09 |  | 0.15 | 0.16 | 42.51 | 58.67 | 3.07 | 4.24 | 0.69 | 0.95 | 1.15 | 13.55 | 18.7 | 51 | LOW | LOW | 1210 | 53.22 | 10.55 | 0.71 | 14.21 | 10.62 | 1.27 | 0.66 | 0.2 | 7.54 | 0.25 | - | 0.54 | 100 | 96.92 | 78.31 | 17.58 | 492300033 | 2023-06-02 | Moda Trucking
Mei-23 | Lot 283 | PT RMBE | DUMP TRUCK | DUMP TRUCK | 2023-05-20 11:17 | 2023-05-30 17:46 | 5018.575 | PT SURVEYOR INDONESIA | COW-0706237021A | 2023-06-16 | 4020 |  | 6209 | 35.25 | 12.63 | 5.45 | 7.35 | 8.41 | 27.58 | 37.21 | 31.73 | 42.81 | 0.3 |  | 0.47 | 0.51 | 36.03 | 48.62 | 2.68 | 5.03 | 0.56 | 0.76 | 0.95 | 19.72 | 37.83 | 56 | LOW | LOW | 1350 | 52.37 | 25.46 | 1.01 | 7.34 | 4.34 | 0.94 | 1.23 | 0.05 | 6.41 | 0.86 | 0.03 | - | 96 | 95 | 66 | 23 | COA-0706237058A | 2023-06-16 | Moda Trucking
Mei-23 | Lot 286 | PT GEL | DUMP TRUCK | DUMP TRUCK | 2023-05-27 12:02 | 2023-05-31 12:00 | 5001.75 | PT GEOSERVICES | 492300034 | 2023-06-06 | 4089 |  | 6353 | 35.64 | 13.28 | 3.23 | 4.35 | 5.02 | 31.08 | 41.88 | 30.05 | 40.49 | 0.13 |  | 0.2 | 0.21 | 43.42 | 58.51 | 3.13 | 4.22 | 0.68 | 0.91 | 1.1 | 13.77 | 18.56 | 52 | LOW | LOW | 1200 | 53.31 | 10.6 | 0.69 | 14.13 | 10.63 | 1.28 | 0.64 | 0.2 | 7.49 | 0.26 | - | 0.54 | 100 | 97.27 | 79.68 | 18.47 | 492300034 | 2023-06-06 | Moda Trucking
2023-06-01 | Lot 288 | PT GEL | DUMP TRUCK | DUMP TRUCK | 2023-05-31 11:27 | 2023-06-03 12:12 | 5017.095 | PT GEOSERVICES | 492300035 | 2023-06-10 | 4077 |  | 6429 | 36.59 | 16.19 | 2.6 | 3.44 | 4.1 | 30.91 | 40.86 | 29.89 | 39.51 | 0.1 |  | 0.16 | 0.16 | 43.13 | 57.01 | 3.13 | 4.14 | 0.68 | 0.9 | 1.12 | 13.76 | 18.19 | 53 | LOW | LOW | 1210 | 53.37 | 10.62 | 0.68 | 14.09 | 10.57 | 1.28 | 0.63 | 0.2 | 7.49 | 0.26 | - | 0.53 | 100 | 97.26 | 79.26 | 18.19 | 492300035 | 2023-06-10 | Moda Trucking
2023-06-01 | Lot 285 | PT BBS | DUMP TRUCK | DUMP TRUCK | 2023-05-22 11:25 | 2023-06-07 15:54 | 5007.755 | PT GEOSERVICES | 492300036 | 2023-06-14 | 4038 |  | 6239 | 35.28 | 16.57 | 3.28 | 4.23 | 5.07 | 30.78 | 39.68 | 30.66 | 39.52 | 0.09 |  | 0.13 | 0.14 | 42.74 | 55.09 | 3.13 | 4.03 | 0.7 | 0.9 | 1.14 | 14.79 | 19.07 | 52 | LOW | LOW | 1120 | 41.79 | 19.39 | 0.78 | 13.53 | 11.18 | 3.1 | 1.07 | 0.3 | 7.54 | 0.27 | - | 0.32 | 97.94 | 89.02 | 73.32 | 17.07 | 492300036 | 2023-06-14 | Moda Trucking
2023-06-01 | Lot 289 | PT GEL | DUMP TRUCK | DUMP TRUCK | 2023-06-03 11:15 | 2023-06-08 13:15 | 5030.265 | PT GEOSERVICES | 492300037 | 2023-06-14 | 4069 |  | 6257 | 34.97 | 13.02 | 2.64 | 3.53 | 4.06 | 31.3 | 41.87 | 31.09 | 41.58 | 0.1 |  | 0.16 | 0.17 | 44.23 | 59.16 | 3.2 | 4.28 | 0.7 | 0.93 | 1.11 | 14.16 | 18.94 | 52 | LOW | LOW | 1180 | 53.29 | 10.59 | 0.71 | 14.14 | 10.53 | 1.27 | 0.62 | 0.21 | 7.49 | 0.26 | - | 0.55 | 100 | 97.37 | 79.22 | 18.11 | 492300037 | 2023-06-14 | Moda Trucking
2023-06-01 | Lot 287 | PT RMBE | DUMP TRUCK | DUMP TRUCK | 2023-05-30 16:34 | 2023-06-11 12:19 | 5005.265 | PT SURVEYOR INDONESIA | COW-0706237030A | 2023-06-26 | 4018 |  | 6212 | 35.12 | 11.8 | 5.34 | 7.28 | 8.25 | 32.38 | 44.15 | 26.97 | 36.77 | 0.33 |  | 0.59 | 0.55 | 43.21 | 58.92 | 3.24 | 5.74 | 0.65 | 0.89 | 1.1 | 11.92 | 26.73 | 56 | MEDIUM | LOW | 1260 | 29.8 | 23.37 | 0.92 | 19.27 | 10.53 | 1.66 | 0.36 | 0.22 | 12.8 | 0.88 | 0.17 | - | 95 | 79 | 65 | 22 | COA-0706237067A | 2023-06-26 | Moda Trucking
2023-06-01 | Lot 291 | PT GEL | DUMP TRUCK | DUMP TRUCK | 2023-06-08 12:15 | 2023-06-11 15:24 | 5002.075 | PT GEOSERVICES | 492300038 | 2023-06-17 | 4070 |  | 6369 | 36.1 | 12.88 | 2.57 | 3.5 | 4.02 | 30.79 | 41.98 | 30.54 | 41.64 | 0.1 |  | 0.16 | 0.17 | 43.5 | 59.31 | 3.15 | 4.3 | 0.69 | 0.94 | 1.12 | 13.88 | 18.93 | 52 | LOW | LOW | 1200 | 53.36 | 10.61 | 0.68 | 14.1 | 10.62 | 1.28 | 0.65 | 0.2 | 7.44 | 0.26 | - | 0.54 | 100 | 96.95 | 79.79 | 10 | 492300038 | 2023-06-17 | Moda Trucking
2023-06-01 | Lot 290 | PT BBS | DUMP TRUCK | DUMP TRUCK | 2023-06-07 14:07 | 2023-06-15 15:07 | 5022.83 | PT GEOSERVICES | 492300039 | 2023-06-22 | 4062 |  | 6328 | 35.8 | 13.19 | 2.57 | 3.47 | 4 | 30.79 | 41.63 | 30.85 | 41.71 | 0.1 |  | 0.15 | 0.16 | 43.66 | 59.04 | 3.14 | 4.25 | 0.7 | 0.94 | 1.13 | 14.04 | 18.98 | 51 | LOW | LOW | 1220 | 48.92 | 16.36 | 0.68 | 12.77 | 10.89 | 1.74 | 0.69 | 0.26 | 7.56 | 0.2 | - | 0.41 | 97.02 | 90.12 | 72.54 | 16.22 | 492300039 | 2023-06-22 | Moda Trucking
2023-06-01 | Lot 293 | PT GEL | DUMP TRUCK | DUMP TRUCK | 2023-06-11 14:37 | 2023-06-16 15:46 | 5022.12 | PT GEOSERVICES | 492300040 | 2023-06-22 | 4065 |  | 6356 | 36.05 | 16.9 | 3.06 | 3.97 | 4.78 | 31.02 | 40.31 | 29.87 | 38.82 | 0.13 |  | 0.2 | 0.21 | 44.34 | 57.62 | 3.09 | 4.01 | 0.7 | 0.91 | 1.15 | 12.64 | 16.42 | 52 | LOW | LOW | 1300 | 54.22 | 10.18 | 0.59 | 13.75 | 10.64 | 1.26 | 0.73 | 0.21 | 7.65 | 0.23 | - | 0.47 | 100 | 97.1 | 80.11 | 19.1 | 492300040 | 2023-06-22 | Moda Trucking
2023-06-01 | Lot 295 | PT GEL | DUMP TRUCK | DUMP TRUCK | 2023-06-16 15:07 | 2023-06-18 16:22 | 5004.98 | PT GEOSERVICES | 492300041 | 2023-06-26 | 4072 |  | 6271 | 35.06 | 11.83 | 3.27 | 4.44 | 5.04 | 31.21 | 42.38 | 30.46 | 41.35 | 0.1 |  | 0.16 | 0.17 | 44.89 | 60.95 | 3.14 | 4.27 | 0.7 | 0.95 | 1.13 | 12.83 | 17.42 | 51 | LOW | LOW | 1280 | 53.79 | 10.4 | 0.64 | 13.93 | 10.63 | 1.27 | 0.69 | 0.21 | 7.55 | 0.24 | - | 0.51 | 100 | 96.33 | 79.22 | 18.98 | 492300041 | 2023-06-26 | Moda Trucking
2023-06-01 | Lot 292 | PT RMBE | DUMP TRUCK | DUMP TRUCK | 2023-06-11 11:11 | 2023-06-20 17:23 | 5031.04 | PT SURVEYOR INDONESIA | COW-0707237032A | 2023-07-18 | 4010 |  | 6188 | 35.2 | 10.26 | 5.14 | 7.12 | 7.93 | 27.01 | 37.41 | 32.64 | 45.2 | 0.3 |  | 0.47 | 0.51 | 42.66 | 59.08 | 3.32 | 5.74 | 0.67 | 0.93 | 1.13 | 12.71 | 26.71 | 57 | LOW | LOW | 1240 | 51.07 | 24.31 | 0.89 | 8.37 | 6.23 | 0.88 | 0.93 | 0.12 | 6.37 | 0.87 | 0.05 | - | 96 | 81 | 67 | 24 | COA-0707237072A | 2023-07-18 | Moda Trucking
2023-06-01 | Lot 294 | PT BBS | DUMP TRUCK | DUMP TRUCK | 2023-06-15 14:31 | 2023-06-24 15:43 | 5243.105 | PT GEOSERVICES | 492300042 | 2023-07-01 | 4078 |  | 6569 | 37.92 | 15.91 | 3.02 | 4.09 | 4.86 | 30.37 | 41.14 | 28.69 | 38.86 | 0.11 |  | 0.18 | 0.19 | 41.48 | 56.18 | 3 | 4.06 | 0.66 | 0.9 | 1.13 | 13.81 | 18.71 | 51 | LOW | LOW | 1200 | 48.52 | 16.28 | 0.71 | 12.69 | 10.93 | 1.68 | 0.78 | 0.26 | 7.49 | 0.21 | - | 0.41 | 97.52 | 90.1 | 71.22 | 16.72 | 492300042 | 2023-07-01 | Moda Trucking
2023-06-01 | Lot 296 | PT GEL | DUMP TRUCK | DUMP TRUCK | 2023-06-18 14:45 | 2023-06-24 16:35 | 5079.99 | PT GEOSERVICES | 492300043 | 2023-07-01 | 4084 |  | 6333 | 35.52 | 17.04 | 2.99 | 3.85 | 4.64 | 31.32 | 40.29 | 30.17 | 38.82 | 0.11 |  | 0.17 | 0.18 | 44.78 | 57.58 | 3.13 | 4.03 | 0.69 | 0.89 | 1.13 | 12.8 | 16.47 | 51 | LOW | LOW | 1300 | 53.73 | 10.38 | 0.61 | 13.89 | 10.59 | 1.29 | 0.71 | 0.2 | 7.42 | 0.25 | - | 0.62 | 100 | 96.37 | 79.79 | 18.66 | 492300043 | 2023-07-01 | Moda Trucking
2023-06-01 | 875 | PT BSL | FAP 03 | FAPUTRA 2703 | 2023-06-26 16:20 | 2023-06-27 17:00 | 4989.127 | PT GEOSERVICES | 492300044 | 2023-06-27 | 4846 |  | 6719 | 27.87 | 10.67 | 4.68 | 5.8 | 6.49 | 33.33 | 41.28 | 34.11 | 42.25 | 0.28 |  | 0.39 | 0.42 | 51.04 | 63.21 | 3.68 | 4.56 | 0.93 | 1.15 | 1.38 | 11.51 | 14.26 | 54 | LOW | LOW | 1280 | 63.5 | 11.52 | 2.57 | 6.59 | 5.14 | 2.29 | 0.67 | 0.88 | 5.39 | 0.19 | - | 0.3 | 100 | 98.22 | 79.79 | 18.22 | 492300044 | 2023-07-04 | Jetty Eksisting
2023-06-01 | Lot 298 | PT RMBE | DUMP TRUCK | DUMP TRUCK | 2023-06-27 12:46 | 2023-06-29 17:57 | 3473.99 | PT SURVEYOR INDONESIA | COW-0707237033A | 2023-07-18 | 4013 |  | 6224 | 35.53 | 11.3 | 5.43 | 7.47 | 8.42 | 26.2 | 36.05 | 32.84 | 45.18 | 0.31 |  | 0.47 | 0.52 | 42.84 | 58.94 | 3.95 | 6.7 | 0.66 | 0.91 | 1.12 | 11.28 | 25.56 | 55 | LOW | LOW | 1310 | 51.96 | 24.57 | 0.88 | 7.29 | 6.7 | 0.8 | 0.98 | 0.1 | 5.83 | 0.85 | 0.03 | - | 95 | 83 | 68 | 21 | COA-0707237073A | 2023-07-18 | Moda Trucking
2023-06-01 | 876 | PT BSL | BMJ 8 | BAHARI JAYA 9 | 2023-06-28 16:40 | 2023-06-29 21:20 | 6140.364 | PT GEOSERVICES | 492300045 | 2023-06-29 | 4924 |  | 6840 | 28.01 | 10.35 | 3.44 | 4.29 | 4.79 | 34.03 | 42.38 | 34.51 | 42.98 | 0.22 |  | 0.31 | 0.33 | 51.89 | 64.62 | 3.76 | 4.68 | 0.94 | 1.17 | 1.37 | 11.73 | 14.61 |  | LOW | LOW | 1300 | 63.43 | 11.48 | 2.64 | 6.63 | 5.21 | 2.32 | 0.63 | 0.87 | 5.42 | 0.22 | - | 0.31 | 100 | 97.11 | 79.11 | 17.22 | 492300045 | 2023-07-04 | Jetty Eksisting
2023-07-01 | Lot 297 | PT GEL | DUMP TRUCK | DUMP TRUCK | 2023-06-27 12:37 | 2023-07-03 13:56 | 5022.37 | PT GEOSERVICES | 492300047 | 2023-07-10 | 4062 |  | 6309 | 35.62 | 14.68 | 3.14 | 4.16 | 4.88 | 31.29 | 41.47 | 29.95 | 39.69 | 0.11 |  | 0.16 | 0.17 | 44.51 | 58.99 | 3.08 | 4.08 | 0.7 | 0.93 | 1.15 | 12.84 | 17.02 | 52 | LOW | LOW | 1320 | 55.02 | 10.23 | 0.5 | 13.56 | 10.48 | 1.19 | 0.64 | 0.22 | 7.51 | 0.21 | - | 0.44 | 100 | 96.43 | 77.55 | 17.44 | 492300047 | 2023-07-10 | Moda Trucking
2023-07-01 | Lot 301 | PT GEL | DUMP TRUCK | DUMP TRUCK | 2023-07-03 12:55 | 2023-07-10 13:46 | 5015.705 | PT GEOSERVICES | 492300050 | 2023-07-17 | 4033 |  | 6269 | 35.67 | 18.14 | 3.03 | 3.85 | 4.7 | 30.72 | 39.09 | 30.59 | 38.92 | 0.12 |  | 0.18 | 1.9 | 44.58 | 56.73 | 3.1 | 3.95 | 0.72 | 0.91 | 1.17 | 12.79 | 16.27 | 51 | LOW | LOW | 1300 | 54.41 | 10.31 | 0.57 | 13.73 | 10.49 | 1.25 | 0.72 | 0.21 | 7.38 | 0.32 | - | 0.48 | 98.95 | 96.37 | 74.79 | 17.46 | 492300050 | 2023-07-17 | Moda Trucking
2023-07-01 | Lot 300 | PT BBS | DUMP TRUCK | DUMP TRUCK | 2023-06-29 14:06 | 2023-07-10 15:13 | 5003.855 | PT GEOSERVICES | 492300049 | 2023-07-17 | 4041 |  | 6175 | 34.56 | 12.01 | 3.28 | 4.41 | 5.01 | 30.91 | 41.56 | 31.25 | 42.02 | 0.11 |  | 0.17 | 0.18 | 43.63 | 58.66 | 3.15 | 4.23 | 0.69 | 0.93 | 1.11 | 14.58 | 19.61 | 51 | LOW | LOW | 1220 | 48.68 | 16.32 | 0.7 | 12.73 | 10.91 | 1.71 | 0.74 | 0.27 | 6.87 | 0.21 | - | 0.41 | 97.88 | 88.47 | 70.03 | 15.08 | 492300049 | 2023-07-17 | Moda Trucking
2023-07-01 | Lot 302 | PT GEL | DUMP TRUCK | DUMP TRUCK | 2023-07-10 11:50 | 2023-07-14 17:38 | 5021.955 | PT GEOSERVICES | 492300052 | 2023-07-21 | 4077 |  | 6183 | 34.05 | 11.25 | 3.24 | 4.36 | 4.91 | 31.59 | 42.51 | 31.12 | 41.88 | 0.11 |  | 0.17 | 0.18 | 45.57 | 61.33 | 3.19 | 4.29 | 0.71 | 0.96 | 1.14 | 13.12 | 17.66 | 52 | LOW | LOW | 1320 | 54.62 | 10.21 | 0.55 | 13.66 | 10.56 | 1.23 | 0.69 | 0.22 | 7.58 | 0.23 | - | 0.45 | 98.92 | 96.12 | 73.53 | 18.62 | 492300052 | 2023-07-21 | Moda Trucking
2023-07-01 | 14 | PT MIP | MV. Malahayati Baruna | MV. Malahayati Baruna | 2023-06-30 01:05 | 2023-07-17 09:10 | 54733.343 | PT GEOSERVICES | 492300053 | 2023-06-17 | 4675 |  | 6541 | 28.52 | 12.78 | 6.04 | 7.37 | 8.45 | 31.03 | 37.86 | 34.41 | 41.99 | 0.41 |  | 0.57 | 0.63 | 48.65 | 59.36 | 3.52 | 4.3 | 0.92 | 1.12 | 1.4 | 11.94 | 14.57 | 42 | LOW | MEDIUM | 1190 | 44.51 | 23.26 | 0.96 | 10.48 | 6.93 | 4.35 | 1.8 | 1.02 | 5.29 | 0.474 | - | 0.12 | 100 | 95.6 | 76.79 | 19.46 | 492300053 | 2023-07-24 | Jetty Eksisting/STS
2023-07-01 | Lot 304 | PT GEL | DUMP TRUCK | DUMP TRUCK | 2023-07-14 16:02 | 2023-07-17 15:24 | 5000.33 | PT GEOSERVICES | 492300054 | 2023-07-24 | 4055 |  | 6348 | 36.12 | 16.44 | 3.05 | 3.99 | 4.78 | 30.99 | 40.54 | 29.84 | 39.03 | 0.11 |  | 0.17 | 0.18 | 44.17 | 57.78 | 3.1 | 4.06 | 0.68 | 0.89 | 1.12 | 12.77 | 16.7 | 51 | LOW | LOW | 1300 | 54.52 | 10.26 | 0.56 | 13.7 | 10.53 | 1.24 | 0.71 | 0.21 | 7.48 | 0.27 | - | 0.47 | 100 | 96.42 | 77.13 | 17.28 | 492300054 | 2023-07-24 | Moda Trucking
2023-07-01 | Lot 305 | PT GEL | DUMP TRUCK | DUMP TRUCK | 2023-07-17 14:43 | 2023-07-31 16:47 | 5015.46 | PT GEOSERVICES | 492300056 | 8-Agu-2023 | 4041 |  | 6149 | 34.28 | 11.71 | 4.97 | 6.68 | 7.57 | 31.43 | 42.22 | 29.32 | 39.39 | 0.23 |  | 0.31 | 0.38 | 43.76 | 58.79 | 3.05 | 4.1 | 0.66 | 0.88 | 1.08 | 13.05 | 17.53 | 51 | LOW | LOW | 1310 | 54.72 | 10.23 | 0.54 | 13.64 | 10.49 | 1.22 | 0.68 | 0.22 | 7.52 | 0.233 | - | 0.453 | 100 | 96.59 | 77.36 | 18.68 | 492300056 | 08 Agu 2023 | Moda Trucking
2023-08-01 | Lot 303 | PT BBS | DUMP TRUCK | DUMP TRUCK | 2023-07-10 15:20 | 2023-08-03 19:14 | 5024.8 | PT GEOSERVICES | 492300057 | 11-Agu-2023 | 3711 | 5337 | 6268 | 40.79 | 14.85 | 3.57 | 5.13 | 6.02 | 28.97 | 41.66 | 26.67 | 38.36 | 0.12 | 0.17 | 0.2 | 0.21 | 39.02 | 56.11 | 2.81 | 4.04 | 0.63 | 0.91 | 1.14 | 13.07 | 18.79 | 51 | LOW | LOW | 1200 | 45.76 | 17.86 | 0.74 | 13.13 | 11.05 | 2.41 | 0.91 | 0.29 | 7.21 | 0.241 | - | 0.364 | 97.29 | 89.74 | 71.61 | 15.08 | 492300057 | 11-Agu-2023 | Moda Trucking
2023-08-01 | Lot 306 | PT GEL | DUMP TRUCK | DUMP TRUCK | 2023-07-31 15:45 | 2023-08-06 15:30 | 5029.29 | PT GEOSERVICES | 492300058 | 11-Agu-2023 | 4071 | 5412 | 6390 | 36.3 | 15.31 | 3.08 | 4.1 | 4.84 | 30.94 | 41.14 | 29.67 | 39.45 | 0.12 | 0.16 | 0.19 | 0.2 | 43.99 | 58.49 | 3.06 | 4.07 | 0.68 | 0.9 | 1.12 | 12.76 | 16.97 | 51 | LOW | LOW | 1320 | 54.62 | 10.18 | 0.55 | 13.66 | 10.56 | 1.23 | 0.72 | 0.22 | 7.58 | 0.215 | - | 0.462 | 100 | 97.27 | 77.84 | 18.68 | 492300058 | 11-Agu-2023 | Moda Trucking
2023-08-01 | Lot 307 | PT BBS | DUMP TRUCK | DUMP TRUCK | 2023-08-04 11:28 | 2023-08-14 18:31 | 5022.775 | PT GEOSERVICES | 492300059 | 21-Agu-2023 | 3699 | 5327 | 6321 | 41.47 | 15.72 | 3.4 | 4.89 | 5.8 | 28.77 | 41.43 | 26.36 | 37.96 | 0.12 | 0.17 | 0.2 | 0.21 | 38.63 | 55.63 | 2.79 | 4.02 | 0.62 | 0.89 | 1.12 | 12.97 | 18.68 | 53 | LOW | LOW | 1220 | 46.85 | 17.11 | 0.71 | 12.95 | 10.97 | 2.08 | 0.86 | 0.28 | 7.39 | 0.245 | - | 0.386 | 98.86 | 90.27 | 72.09 | 15.57 | 492300059 | 21-Agu-2023 | Moda Trucking
2023-08-01 | Lot 308 | PT GEL | DUMP TRUCK | DUMP TRUCK | 2023-08-06 14:30 | 2023-08-17 14:40 | 5005.255 | PT GEOSERVICES | 492300060 | 23-Agu-2023 | 4107 | 5331 | 6512 | 36.92 | 18.13 | 3.41 | 4.43 | 5.41 | 30.53 | 39.63 | 29.13 | 37.81 | 0.13 | 0.17 | 0.21 | 0.22 | 43.26 | 56.14 | 3.03 | 3.93 | 0.68 | 0.88 | 1.14 | 12.57 | 16.32 | 51 | LOW | LOW | 1310 | 54.58 | 10.26 | 0.61 | 13.54 | 10.65 | 1.29 | 0.62 | 0.21 | 7.32 | 0.257 | - | 0.432 | 100 | 73.73 | 79.18 | 17.28 | 492300060 | 23-Agu-2023 | Moda Trucking
2023-08-01 | 15 | PT BA | MV. Malahayati Baruna | MV. Malahayati Baruna | 2023-08-02 03:00 | 2023-08-19 01:15 | 55018.212 | PT GEOSERVICES | 492300061 | 23-Agu-2023 | 4381 | 5921 | 6684 | 34.46 | 11.42 | 4.85 | 0.55 | 7.39 | 30.31 | 40.96 | 30.39 | 41.07 | 0.38 | 0.51 | 0.58 | 0.62 | 43.72 | 59.09 | 3.39 | 4.58 | 0.72 | 0.97 | 1.18 | 12.49 | 16.88 | 58 | LOW | LOW | 1320 | 53.92 | 25.49 | 1.31 | 7.58 | 3.67 | 0.75 | 0.56 | 1.13 | 4.95 | 0.401 | - | 0.224 | 100 | 95.53 | 80.83 | 18.58 | 492300061 | 23-Agu-2023 | Jetty Eksisting/STS
2023-08-01 | Lot 310 | PT GEL | DUMP TRUCK | DUMP TRUCK | 2023-08-17 14:10 | 2023-08-24 16:38 | 5019.32 | PT GEOSERVICES | 492300062 | 30-Agu-2023 | 4073 | 5386 | 6407 | 36.43 | 15.93 | 2.81 | 3.72 | 4.42 | 33.07 | 43.74 | 27.68 | 36.61 | 0.1 | 0.13 | 0.15 | 0.16 | 44.02 | 58.21 | 3.05 | 4.04 | 0.68 | 0.9 | 1.12 | 12.91 | 17.07 | 51 | LOW | LOW | 1320 | 54.64 | 10.23 | 0.57 | 13.61 | 10.57 | 1.25 | 0.66 | 0.22 | 7.47 | 0.238 | - | 0.445 | 100 | 97.65 | 79.82 | 18.22 | 4923665929 | 30-Agu-2023 | Moda Trucking
2023-08-01 | Lot 309 | PT BBS | DUMP TRUCK | DUMP TRUCK | 2023-08-14 16:06 | 2023-08-30 15:24 | 5022.04 | PT GEOSERVICES | 492300063 | 2023-09-06 | 3670 | 5352 | 6200 | 40.81 | 13.68 | 3.41 | 4.98 | 5.77 | 28.94 | 42.21 | 26.83 | 39.13 | 0.12 | 0.17 | 0.2 | 0.21 | 39.03 | 56.92 | 2.85 | 4.15 | 0.63 | 0.92 | 1.13 | 13.15 | 19.18 | 53 | LOW | LOW | 1210 | 47.11 | 17.21 | 0.67 | 12.89 | 11.02 | 2.07 | 0.84 | 0.27 | 7.26 | 0.231 | - | 0.375 | 98.56 | 91.58 | 73.92 | 17.62 | 4923670003 | 2023-09-06 | Moda Trucking
2023-09-01 | Lot 311 | PT GEL | DUMP TRUCK | DUMP TRUCK | 2023-08-24 15:45 | 2023-09-01 17:25 | 5002.975 | PT GEOSERVICES | 492300064 | 2023-09-06 | 4054 | 5464 | 6391 | 36.56 | 14.5 | 2.35 | 3.17 | 3.71 | 31.23 | 42.09 | 29.86 | 40.24 | 0.09 | 0.12 | 0.14 | 0.15 | 44.21 | 59.58 | 3.06 | 4.12 | 0.67 | 0.9 | 1.09 | 13.07 | 17.61 | 51 | LOW | LOW | 1320 | 55.07 | 10.21 | 0.62 | 13.48 | 10.32 | 1.17 | 0.76 | 0.21 | 7.43 | 0.221 | - | 0.422 | 100 | 97.54 | 79.96 | 18.53 | 4923670001 | 2023-09-06 | Moda Trucking
2023-09-01 | Lot 313 | PT GEL | DUMP TRUCK | DUMP TRUCK | 2023-09-01 15:52 | 2023-09-12 17:46 | 5102.775 | PT GEOSERVICES | 492300065 | 2023-09-18 | 4018 | 5526 | 6343 | 36.66 | 12.88 | 3.85 | 5.29 | 6.07 | 30.35 | 41.75 | 29.15 | 40.09 | 0.18 | 0.25 | 0.29 | 0.31 | 43.09 | 59.27 | 2.99 | 4.11 | 0.66 | 0.91 | 1.11 | 12.57 | 17.29 | 51 | LOW | LOW | 1230 | 54.89 | 10.18 | 0.6 | 13.55 | 10.45 | 1.21 | 0.71 | 0.22 | 7.45 | 0.23 | - | 0.434 | 100 | 97.86 | 79.68 | 18.96 | 4923670153 | 2023-09-18 | Moda Trucking
2023-09-01 | Lot 312 | PT BBS | DUMP TRUCK | DUMP TRUCK | 2023-08-30 14:38 | 2023-09-20 15:45 | 5007.74 | PT GEOSERVICES | 492300066 | 2023-09-26 | 3715 | 5269 | 6364 | 41.62 | 17.21 | 2.92 | 4.14 | 5 | 28.87 | 40.94 | 26.59 | 37.71 | 0.1 | 0.14 | 0.17 | 0.18 | 38.76 | 54.97 | 2.81 | 3.99 | 0.63 | 0.9 | 1.14 | 13.15 | 18.65 | 51 | LOW | LOW | 1200 | 47.55 | 16.88 | 0.69 | 12.86 | 10.97 | 1.95 | 0.81 | 0.29 | 7.17 | 0.228 | - | 0.389 | 98.66 | 91.49 | 73.92 | 17.88 | 4923670235 | 2023-09-26 | Moda Trucking
2023-09-01 | Lot 315 | PT BBS | DUMP TRUCK | DUMP TRUCK | 2023-09-21 14:27 | 2023-09-27 13:26 | 5022.615 | PT GEOSERVICES | 492300067 | 3-Okt-2023 | 3654 | 5458 | 6283 | 41.84 | 13.13 | 3.43 | 5.13 | 5.91 | 28.18 | 42.09 | 26.55 | 39.65 | 0.15 | 0.22 | 0.25 | 0.27 | 38.29 | 57.19 | 2.76 | 4.12 | 0.61 | 0.91 | 1.11 | 12.92 | 19.3 | 53 | LOW | LOW | 1220 | 47.33 | 17.05 | 0.71 | 12.91 | 11.01 | 2.01 | 0.83 | 0.28 | 7.22 | 0.24 | - | 0.38 | 98.25 | 90.1 | 71.39 | 15.48 | 4923670304 | 3-Okt-2023 | Moda Trucking
2023-10-01 | Lot 316 | PT BBS | DUMP TRUCK | DUMP TRUCK | 2023-09-27 13:39 | 2023-10-09 12:14 | 5029.62 | PT GEOSERVICES | 492300069 | 16-Okt-2023 | 3612 | 5373 | 6207 | 41.81 | 13.43 | 3.54 | 5.27 | 6.09 | 28.06 | 41.75 | 26.58 | 39.55 | 0.15 | 0.23 | 0.27 | 0.28 | 38.21 | 56.85 | 2.74 | 4.08 | 0.6 | 0.89 | 1.09 | 12.94 | 19.25 | 57 | LOW | LOW | 1230 | 47.11 | 17.12 | 0.69 | 12.94 | 11.02 | 2.05 | 0.84 | 0.3 | 7.2 | 0.25 | - | 0.39 | 97.79 | 88.58 | 69.98 | 16.42 | 4923670477 | 16-Okt-2023 | Moda Trucking
2023-10-01 | Lot 299 | PT GEL | DUMP TRUCK | DUMP TRUCK | 2023-06-28 11:14 | 2023-10-16 12:22 | 4990.67 | PT GEOSERVICES | 492300070 | 23-Okt-2023 | 4373 | 5895 | 6583 | 33.57 | 10.45 | 6.53 | 8.8 | 9.83 | 28.89 | 38.94 | 31.02 | 41.81 | 0.33 | 0.44 | 0.49 | 0.54 | 43.41 | 58.52 | 3.03 | 4.09 | 0.66 | 0.89 | 1.1 | 12.47 | 16.81 | 52 | LOW | LOW | 1220 | 54.98 | 10.27 | 0.64 | 13.52 | 10.39 | 1.19 | 0.74 | 0.22 | 7.32 | 0.24 | - | 0.45 | 100 | 98.01 | 79.47 | 17.79 | 4923676581 | 23-Okt-2023 | Moda Trucking
2023-10-01 | 16 | PT BA | MV. Latifah Baruna | MV. Latifah Baruna | 2023-09-29 11:55 | 2023-10-16 23:00 | 52738.007 | PT GEOSERVICES | 492300071 | 24-Okt-2023 | 4831 | 6116 | 6895 | 29.94 | 11.3 | 4.66 | 5.9 | 6.65 | 32.18 | 40.74 | 33.22 | 42.06 | 0.51 | 0.64 | 0.72 | 0.77 | 46.22 | 58.52 | 3.83 | 4.85 | 0.75 | 0.95 | 1.15 | 14.09 | 17.84 | 56 | LOW | LOW | 1300 | 55.27 | 25.18 | 1.3 | 7.52 | 3.54 | 0.79 | 0.6 | 1.1 | 4.87 | 0.4 | - | 0.22 | 100 | 96.04 | 76.96 | 17.22 | 4923676596 | 24-Okt-2023 | Jetty Eksisting/STS
2023-10-01 | Lot 314 | PT GEL | DUMP TRUCK | DUMP TRUCK | 2023-09-13 15:32 | 2023-10-17 15:54 | 5037.75 | PT GEOSERVICES | 492300072 | 23-Okt-2023 | 3983 | 5277 | 6406 | 37.83 | 17.63 | 3.28 | 4.35 | 5.28 | 30.45 | 40.35 | 28.43 | 37.67 | 0.13 | 0.17 | 0.21 | 0.22 | 42.63 | 56.48 | 2.97 | 3.94 | 0.66 | 0.87 | 1.12 | 12.5 | 16.56 | 53 | LOW | LOW | 1200 | 54.83 | 10.23 | 0.61 | 13.56 | 10.47 | 1.22 | 0.7 | 0.21 | 7.41 | 0.24 | - | 0.44 | 100 | 97.42 | 79.22 | 17.68 | 423676585 | 23-Okt-2023 | Moda Trucking
2023-10-01 | Lot 317 | PT BBS | DUMP TRUCK | DUMP TRUCK | 2023-10-09 10:55 | 2023-10-24 14:43 | 5012.515 | PT GEOSERVICES | 492300073 | 30-Okt-2023 | 3644 | 5322 | 6152 | 40.77 | 13.49 | 4.98 | 7.28 | 8.42 | 28.03 | 40.94 | 26.22 | 38.29 | 0.14 | 0.21 | 0.24 | 0.27 | 37.7 | 55.06 | 2.72 | 3.98 | 0.6 | 0.88 | 1.11 | 13.08 | 19.1 | 50 | LOW | LOW | 1200 | 46.98 | 16.92 | 0.67 | 13.04 | 11.07 | 2.09 | 0.91 | 0.29 | 7.34 | 0.24 | - | 0.39 | 98.5 | 90.72 | 71.37 | 16.91 | 4923676655 | 30-Okt-2023 | Moda Trucking
2023-10-01 | Lot 318 | PT GEL | DUMP TRUCK | DUMP TRUCK | 2023-10-18 13:52 | 2023-10-24 16:02 | 5023.02 | PT GEOSERVICES | 492300074 | 30-Okt-2023 | 3989 | 5354 | 6411 | 37.78 | 16.49 | 3.17 | 4.25 | 5.09 | 30.29 | 40.65 | 28.77 | 38.61 | 0.15 | 0.2 | 0.24 | 0.25 | 42.71 | 57.32 | 2.97 | 3.98 | 0.67 | 0.9 | 1.14 | 12.56 | 16.86 | 51 | LOW | LOW | 1210 | 54.95 | 10.17 | 0.57 | 13.49 | 10.41 | 1.23 | 0.73 | 0.21 | 7.42 | 0.23 | - | 0.43 | 100 | 97.75 | 79.14 | 18.64 | 4923676627 | 30-Okt-2023 | Moda Trucking
2023-11-01 | Lot 319 | PT BBS | DUMP TRUCK | DUMP TRUCK | 2023-10-24 13:23 | 2023-11-07 15:21 | 5001.805 | PT GEOSERVICES | 492300076 | 2023-11-14 | 3581 | 5329 | 6266 | 42.85 | 14.95 | 4.04 | 6.01 | 7.07 | 27.89 | 41.5 | 25.23 | 37.54 | 0.14 | 0.21 | 0.25 | 0.27 | 36.88 | 54.88 | 2.68 | 3.99 | 0.6 | 0.89 | 1.13 | 12.81 | 19.07 | 51 | LOW | LOW | 1210 | 47.16 | 17.02 | 0.69 | 12.98 | 11.04 | 2.05 | 0.87 | 0.31 | 7.28 | 0.23 | - | 0.37 | 98.36 | 91.65 | 72.11 | 16.71 | 4923676768 | 2023-11-14 | Moda Trucking
2023-11-01 | Lot 320 | PT GEL | DUMP TRUCK | DUMP TRUCK | 2023-10-24 14:03 | 2023-11-09 15:32 | 5000.395 | PT GEOSERVICES | 492300077 | 2023-11-15 | 3949 | 5182 | 6363 | 37.93 | 18.56 | 3.15 | 4.13 | 5.07 | 30.3 | 39.76 | 26.62 | 37.55 | 0.18 | 0.23 | 0.28 | 0.3 | 42.57 | 55.86 | 2.97 | 2.97 | 3.9 | 0.69 | 0.91 | 12.51 | 16.41 | 52 | LOW | LOW | 1230 | 54.81 | 10.26 | 0.61 | 13.55 | 10.49 | 1.24 | 0.69 | 0.22 | 7.39 | 0.24 | - | 0.44 | 100 | 98.21 | 79.37 | 19.37 | 4923676778 | 2023-11-15 | Moda Trucking
2023-11-01 | 17 | PT KE | MV. Lumoso Raya | MV. Lumoso Raya | 2023-10-29 17:50 | 2023-11-15 18:00 | 49741.328 | PT GEOSERVICES | 492300078 | 2023-11-22 | 4151 | 5391 | 6237 | 33.45 | 13.56 | 4.95 | 6.43 | 7.44 | 30.93 | 40.18 | 30.67 | 39.83 | 0.48 | 0.62 | 0.72 | 0.77 | 43.67 | 56.72 | 3.15 | 4.09 | 0.96 | 1.25 | 1.56 | 13.34 | 17.33 | 49 | LOW | LOW | 1220 | 40.91 | 20.76 | 1.02 | 22.8 | 5.95 | 2.17 | 0.96 | 0.34 | 3.65 | 0.41 | - | 0.47 | 100 | 95.77 | 76.44 | 16.79 | 4923676842 | 2023-11-22 | Jetty Eksisting/STS
2023-11-01 | Lot 322 | PT GEL | DUMP TRUCK | DUMP TRUCK | 2023-11-13 13:53 | 2023-11-27 14:26 | 5074.01 | PT GEOSERVICES | 492300079 | 2-Des-2023 | 3998 | 5248 | 6299 | 36.54 | 16.69 | 3.63 | 4.76 | 5.71 | 30.67 | 40.26 | 29.17 | 38.29 | 0.18 | 0.23 | 0.28 | 0.29 | 43.21 | 43.21 | 56.72 | 3.03 | 3.98 | 0.71 | 0.93 | 12.71 | 16.69 | 51 | LOW | LOW | 1208 | 54.75 | 10.21 | 0.65 | 13.62 | 10.52 | 1.23 | 0.74 | 0.21 | 7.21 | 0.22 | - | 0.44 | 100 | 97.17 | 78.68 | 18.95 | 4923676930 | 2-Des-2023 | Moda Trucking
2023-11-01 | Lot 321 | PT BBS | DUMP TRUCK | DUMP TRUCK | 2023-11-08 12:53 | 2023-11-30 16:53 | 5232.585 | PT GEOSERVICES | 492300080 | 6-Des-2023 | 3610 | 5239 | 6075 | 40.57 | 13.76 | 4.41 | 6.4 | 7.42 | 28.1 | 40.77 | 26.92 | 39.07 | 0.17 | 0.24 | 0.28 | 0.3 | 38.17 | 55.39 | 2.76 | 4.01 | 0.63 | 0.91 | 1.14 | 0.63 | 0.91 | 52 | LOW | LOW | 1200 | 47.36 | 16.95 | 0.63 | 12.92 | 11.01 | 2.02 | 0.84 | 0.3 | 7.23 | 0.24 | - | 0.38 | 98.06 | 91.66 | 72.98 | 16.02 | 4923676977 | 6-Des-2023 | Moda Trucking
2023-12-01 | 18 | PT BA | MV. Dharma Lautan Ruby | MV. Dharma Lautan Ruby | 2023-11-21 08:40 | 2023-12-10 20:15 | 55339.867 | PT GEOSERVICES | 492300083 | 15-Des-2023 | 4467 | 5887 | 6719 | 33.52 | 12.38 | 4.73 | 6.23 | 7.11 | 30.49 | 40.19 | 31.26 | 41.2 | 0.46 | 0.61 | 0.7 | 0.75 | 43.59 | 57.45 | 3.13 | 4.12 | 0.93 | 1.23 | 1.51 | 13.64 | 17.98 | 52 | LOW | MEDIUM | 1240 | 40.38 | 21.65 | 0.97 | 22.74 | 6.2 | 1.93 | 0.96 | 0.41 | 3.49 | 0.39 | - | 0.46 | 100 | 95.12 | 76.22 | 16.96 | 4923677642 | 15-Des-2023 | Jetty Eksisting/STS
2024-01-01 | 19 | PT BA | MV. Latifah Baruna | MV. Latifah Baruna | 2023-12-22 07:45 | 2024-01-13 15:00 | 51691.11 | PT GEOSERVICES | 4924671044 | 2024-01-13 | 4505 | 5788 | 6677 | 32.52 | 13.31 | 5.35 | 6.87 | 7.92 | 30.86 | 39.65 | 31.27 | 40.17 | 0.37 | 0.48 | 0.55 | 0.6 | 45.09 | 57.93 | 3.56 | 4.57 | 0.77 | 0.99 | 1.24 | 12.34 | 15.85 | 57 | LOW | LOW | 1310 | 53.71 | 24.84 | 1.2 | 8.49 | 4.05 | 0.88 | 0.64 | 0.93 | 3.79 | 0.521 | - | 0.277 | 100 | 94.14 | 73.97 | 15.77 | 4924671042 | 2024-01-18 | Jetty Eksisting/STS
2024-02-01 | 20 | PT BA | MV. Dharma Lautan Intan | MV. Dharma Lautan Intan | 2024-01-17 17:25 | 2024-02-10 05:45 | 52577.477 | PT GEOSERVICES | 4924671273 | 2024-02-10 | 4325 | 5637 | 6604 | 34.51 | 14.64 | 5.03 | 6.56 | 7.69 | 30.17 | 39.32 | 30.29 | 39.48 | 0.44 | 0.58 | 0.68 | 0.74 | 44.89 | 58.51 | 3.58 | 4.67 | 0.74 | 0.97 | 1.23 | 10.79 | 14.07 | 60 | LOW | LOW | 1320 | 54.3 | 25.17 | 1.27 | 7.86 | 3.75 | 0.81 | 0.6 | 1.05 | 4.54 | 0.441 | - | 0.24 | 100 | 94.4 | 73.88 | 15.82 | 4924671272 | 2024-02-15 | Jetty Eksisting/STS
2024-02-01 | Lot 323 | PT BBS | DUMP TRUCK | DUMP TRUCK | 2023-12-01 10:58 | 2024-02-13 18:04 | 5001.46 | PT GEOSERVICES | 492400004 | 2024-02-21 | 3501 | 5094 | 6216 | 43.67 | 18.05 | 4.01 | 5.84 | 7.13 | 27.67 | 40.26 | 24.64 | 35.85 | 0.15 | 0.22 | 0.27 | 0.29 | 36.28 | 52.78 | 2.65 | 3.85 | 0.6 | 0.88 | 1.16 | 12.63 | 18.38 | 51 | LOW | LOW | 1210 | 47.22 | 16.89 | 0.67 | 12.96 | 10.96 | 2.04 | 0.86 | 0.29 | 7.26 | 0.242 | - | 0.385 | 98.37 | 91.46 | 73.65 | 15.79 | 4923671319 | 2024-02-21 | Moda Trucking
2024-02-01 | Lot 324 | PT GEL | DUMP TRUCK | DUMP TRUCK | 2023-12-04 11:42 | 2024-02-23 16:31 | 5016.48 | PT GEOSERVICES | 492400008 | 2024-02-29 | 3919 | 5089 | 6263 | 37.43 | 18.75 | 3.12 | 4.05 | 4.98 | 30.68 | 39.84 | 28.77 | 37.36 | 0.13 | 0.17 | 0.21 | 0.22 | 42.91 | 55.72 | 3 | 3.89 | 0.71 | 0.92 | 1.19 | 12.71 | 16.5 | 50 | LOW | LOW | 1220 | 54.93 | 10.23 | 0.64 | 13.54 | 10.41 | 1.2 | 0.75 | 0.21 | 7.32 | 0.228 | - | 0.433 | 100 | 97.33 | 78.24 | 17.84 | 4924671394 | 2024-02-29 | Moda Trucking
2024-02-01 | Lot 326 | PT GEL | DUMP TRUCK | DUMP TRUCK | 2024-02-24 13:10 | 2024-02-27 14:54 | 5009.86 | PT GEOSERVICES | 492400009 | 2024-03-05 | 3831 | 4783 | 6111 | 37.31 | 21.73 | 5.61 | 7.01 | 8.96 | 30.99 | 38.69 | 26.09 | 32.57 | 0.19 | 0.24 | 0.31 | 0.34 | 41.18 | 51.41 | 2.9 | 3.62 | 0.67 | 0.84 | 1.18 | 12.13 | 15.15 | 52 | LOW | LOW | 1180 | 54.87 | 10.19 | 0.66 | 13.39 | 10.45 | 1.22 | 0.72 | 0.22 | 7.36 | 0.232 | - | 0.443 | 100 | 97.38 | 78.53 | 17.47 | 4924671431 | 2024-03-05 | Moda Trucking
2024-03-01 | Lot 325 | PT BBS | DUMP TRUCK | DUMP TRUCK | 2024-02-13 15:57 | 2024-03-08 17:00 | 5001.385 | PT GEOSERVICES | 492400010 | 2024-03-15 | 3427 | 5037 | 6080 | 43.63 | 17.15 | 5.2 | 7.65 | 9.23 | 26.93 | 39.58 | 24.24 | 35.62 | 0.17 | 0.25 | 0.3 | 0.33 | 35.47 | 52.13 | 2.61 | 3.83 | 0.61 | 0.89 | 1.18 | 12.31 | 18.1 | 51 | LOW | LOW | 1220 | 47.12 | 16.91 | 0.64 | 13.03 | 11.02 | 2.07 | 0.91 | 0.29 | 7.31 | 0.239 | - | 0.392 | 98.49 | 92.13 | 74.44 | 17.22 | 4924678013 | 2024-03-15 | Moda Trucking
2024-03-01 | 21 | PT BA | MV. Ammar | MV. Ammar | 2024-02-29 08:55 | 2024-03-25 00:05 | 49345.614 | PT GEOSERVICES | 49246781870 | 2024-03-25 | 4411 | 5741 | 6516 | 32.31 | 11.9 | 6.27 | 8.16 | 9.26 | 30.08 | 39.15 | 31.34 | 40.79 | 0.55 | 0.72 | 0.82 | 0.9 | 45.09 | 58.68 | 3.57 | 4.64 | 0.75 | 0.98 | 1.23 | 11.46 | 14.92 | 61 | LOW | LOW | 1310 | 54.06 | 25.01 | 1.24 | 8.18 | 3.9 | 0.85 | 0.62 | 0.99 | 4.17 | 0.481 | - | 0.259 | 100 | 92.74 | 74.24 | 16.73 | 4924678168 | 2024-04-01 | Jetty Eksisting/STS
2024-03-01 | Lot 328 | PT BBS | DUMP TRUCK | DUMP TRUCK | 2024-03-08 16:30 | 2024-03-26 13:42 | 5026.055 | PT GEOSERVICES | 492400012 | 2024-04-01 | 3423 | 5000 | 6092 | 43.82 | 17.93 | 4.98 | 7.28 | 8.87 | 26.84 | 39.21 | 24.36 | 35.58 | 0.15 | 0.22 | 0.27 | 0.29 | 35.47 | 51.82 | 2.61 | 3.82 | 0.61 | 0.89 | 1.19 | 12.35 | 18.04 | 59 | LOW | LOW | 1210 | 47.05 | 16.88 | 0.66 | 13.01 | 11.05 | 2.02 | 0.89 | 0.29 | 7.42 | 0.241 | - | 0.432 | 98.28 | 91.81 | 74.24 | 17.78 | 4923678209 | 2024-04-01 | Moda Trucking
2024-04-01 | Lot 329 | PT BBS | DUMP TRUCK | DUMP TRUCK | 2024-03-26 13:23 | 2024-04-05 13:15 | 5002.55 | PT GEOSERVICES | 492400015 | 2024-04-12 | 3614 | 4581 | 6044 | 40.2 | 24.2 | 5.9 | 7.48 | 9.87 | 28.84 | 36.56 | 25.06 | 31.76 | 0.2 | 0.25 | 0.33 | 0.37 | 37.36 | 47.36 | 2.76 | 3.5 | 0.64 | 0.81 | 1.19 | 12.94 | 16.4 | 52 | LOW | LOW | 1200 | 46.98 | 16.92 | 0.71 | 13.01 | 11.08 | 2.07 | 0.84 | 0.3 | 7.33 | 0.237 | - | 0.401 | 98.17 | 91.91 | 72.79 | 16.54 | 4923678289 | 2024-04-12 | Moda Trucking
2024-04-01 | 22 | PT KE | MV. AGP Kartini III | MV. AGP Kartini III | 2024-03-30 02:10 | 2024-04-27 14:25 | 54912.141 | PT GEOSERVICES | 4924698503 | 2024-04-27 | 4221 | 5263 | 6263 | 32.6 | 15.97 | 4.61 | 5.75 | 6.84 | 30.76 | 38.35 | 32.03 | 39.93 | 0.37 | 0.46 | 0.55 | 0.59 | 44.89 | 55.96 | 3.25 | 4.05 | 0.83 | 1.04 | 1.33 | 13.45 | 16.77 | 46 | LOW | MEDIUM | 1240 | 35.91 | 21.26 | 0.94 | 23.37 | 6.92 | 2.46 | 0.98 | 0.35 | 6.31 | 0.45 | - | 0.23 | 100 | 93.82 | 76.98 | 17.68 | 4924678501 | 3-Mei-2024 | Jetty Eksisting/STS
2024-04-01 | Lot 330 | PT BBS | DUMP TRUCK | DUMP TRUCK | 2024-04-05 11:39 | 2024-04-30 15:20 | 5009.99 | PT GEOSERVICES | 492400017 | 7-Mei-2024 | 3408 | 4917 | 5978 | 42.99 | 17.75 | 5.86 | 8.46 | 10.29 | 27.1 | 39.1 | 24.04 | 34.69 | 0.17 | 0.25 | 0.3 | 0.34 | 35.47 | 51.18 | 2.62 | 3.78 | 0.61 | 0.88 | 1.19 | 12.27 | 17.7 | 62 | LOW | LOW | 1200 | 47.11 | 17.02 | 0.67 | 12.87 | 11.02 | 2.01 | 0.87 | 0.29 | 7.28 | 0.24 | - | 0.43 | 98.08 | 91.43 | 73.18 | 17.13 | 4924698540 | 7-Mei-2024 | Moda Trucking
2024-05-01 | 23 | PT BA | MV. Lumoso Karunia II | MV. Lumoso Karunia II | 2024-04-27 17:20 | 2024-05-16 03:20 | 53993.614 | PT GEOSERVICES | 4924698655 | 16-Mei-2024 | 4491 | 5592 | 6687 | 32.84 | 16.37 | 4.95 | 6.17 | 7.38 | 30.84 | 38.4 | 31.37 | 39.06 | 0.57 | 0.71 | 0.85 | 0.92 | 46.71 | 58.17 | 3.79 | 4.72 | 0.8 | 0.99 | 1.28 | 10.34 | 12.87 | 60 | LOW | LOW | 1280 | 53.98 | 24.87 | 1.27 | 8.23 | 4.02 | 0.88 | 0.59 | 1.02 | 4.32 | 0.49 | - | 0.27 | 100 | 92.8 | 75.57 | 17.78 | 4924698653 | 22-Mei-2024 | Jetty Eksisting/STS
2024-05-01 | Lot 331 | PT BBS | DUMP TRUCK | DUMP TRUCK | 2024-04-30 13:47 | 2024-05-16 13:09 | 5014.15 | PT GEOSERVICES | 492400021 | 22-Mei-2024 | 3514 | 4835 | 5982 | 41.25 | 19.17 | 5.58 | 7.68 | 9.5 | 28.09 | 38.65 | 25.08 | 34.5 | 0.18 | 0.25 | 0.31 | 0.34 | 37.88 | 52.12 | 3.07 | 4.22 | 0.57 | 0.78 | 1.07 | 11.47 | 15.78 | 61 | LOW | LOW | 1170 | 47.02 | 16.97 | 0.71 | 12.94 | 11.05 | 2.04 | 0.83 | 0.3 | 7.31 | 0.34 | - | 0.42 | 97.84 | 89.57 | 69.11 | 14.68 | 4924698675 | 22-Mei-2024 | Moda Trucking
2024-05-01 | Lot 332 | PT BBS | DUMP TRUCK | DUMP TRUCK | 2024-05-16 11:31 | 2024-05-30 16:39 | 5382.045 | PT GEOSERVICES | 492400023 | 2024-06-05 | 3437 | 5025 | 5941 | 42.15 | 15.42 | 5.03 | 7.36 | 8.7 | 28.04 | 40.99 | 24.78 | 36.23 | 0.16 | 0.24 | 0.28 | 0.31 | 37.6 | 54.98 | 2.88 | 4.21 | 0.6 | 0.88 | 1.14 | 11.57 | 16.91 | 61 | LOW | LOW | 1190 | 46.95 | 17.03 | 0.68 | 13.03 | 11.12 | 2.01 | 0.89 | 0.29 | 7.21 | 0.33 | - | 0.4 | 98.06 | 90.22 | 72.22 | 16.98 | 4924698775 | 2024-06-05 | Moda Trucking
2024-06-01 | 24 | PT BA | MV. Lumoso Alam | MV. Lumoso Alam | 2024-05-27 05:30 | 2024-06-14 05:10 | 50368.737 | PT GEOSERVICES | 4924699506 | 2024-06-14 | 4579 | 5713 | 6768 | 32.35 | 15.59 | 4.9 | 6.12 | 7.25 | 30.68 | 38.28 | 32.07 | 40.01 | 0.49 | 0.61 | 0.72 | 0.78 | 47.54 | 59.32 | 3.37 | 4.21 | 0.76 | 0.95 | 1.21 | 10.58 | 13.2 | 59 | LOW | LOW | 1250 | 51.2 | 24.86 | 0.82 | 7.14 | 5.88 | 2.7 | 0.52 | 0.62 | 4.9 | 0.59 | - | 0.104 | 100 | 92.51 | 74.47 | 16.79 | 4924699504 | 2024-06-21 | Jetty Eksisting/STS
2024-06-01 | Lot 327 | PT GEL | DUMP TRUCK | DUMP TRUCK | 2024-02-27 13:57 | 2024-06-21 16:55 | 5009.465 | PT GEOSERVICES | 492400025 | 2024-06-27 | 3926 | 5333 | 6164 | 36.12 | 13.23 | 4.03 | 5.48 | 6.32 | 31.17 | 42.34 | 28.67 | 38.95 | 0.14 | 0.19 | 0.22 | 0.23 | 42.12 | 57.21 | 2.89 | 3.93 | 0.52 | 0.71 | 0.87 | 14.17 | 19.25 | 52 | LOW | LOW | 1160 | 55.02 | 10.21 | 0.59 | 13.47 | 10.53 | 1.21 | 0.76 | 0.22 | 7.32 | 0.229 | - | 0.438 | 100 | 95.18 | 79.79 | 19.68 | 4924699548 | 2024-06-27 | Moda Trucking
2024-06-01 | Lot 333 | PT BBS | DUMP TRUCK | DUMP TRUCK | 2024-05-31 10:43 | 2024-06-27 14:51 | 5006.075 | PT GEOSERVICES | 492400027 | 2024-07-03 | 3406 | 4885 | 5847 | 41.75 | 16.46 | 5.83 | 8.36 | 10.01 | 27.84 | 39.92 | 24.59 | 35.26 | 0.17 | 0.24 | 0.29 | 0.32 | 36.44 | 52.26 | 2.64 | 3.78 | 0.59 | 0.84 | 1.12 | 12.59 | 18.06 | 60 | LOW | LOW | 1200 | 47.32 | 16.89 | 0.7 | 12.97 | 11.26 | 1.95 | 0.84 | 0.26 | 7.15 | 0.287 | - | 0.406 | 97.9 | 90.5 | 73.82 | 16.03 | 4924699608 | 2024-07-03 | Moda Trucking
2024-07-01 | 25 | PT BA | MV. AGP Kartini III | MV. AGP Kartini III | 2024-06-22 15:15 | 2024-07-08 15:55 | 54787.053 | PT GEOSERVICES | 4924699663 | 2024-07-08 | 4411 | 5761 | 6725 | 34.4 | 14.33 | 4.53 | 5.91 | 6.9 | 30.27 | 39.53 | 30.81 | 40.23 | 0.52 | 0.68 | 0.79 | 0.85 | 45.87 | 59.91 | 3.36 | 4.39 | 0.72 | 0.94 | 1.18 | 10.6 | 13.84 | 58 | LOW | LOW | 1300 | 52.62 | 24.78 | 1.05 | 7.43 | 5.32 | 1.92 | 0.62 | 0.59 | 4.61 | 0.541 | - | 0.185 | 100 | 92.43 | 74.81 | 16.98 | 4924699661 | 2024-07-15 | Jetty Eksisting/STS
2024-07-01 | Lot 335 | PT BBS | DUMP TRUCK | DUMP TRUCK | 2024-06-28 16:05 | 2024-07-17 15:40 | 5004.27 | PT GEOSERVICES | 492400030 | 2024-07-23 | 3353 | 5014 | 6084 | 44.89 | 17.59 | 4.98 | 7.44 | 9.03 | 26.28 | 39.3 | 23.85 | 35.67 | 0.15 | 0.23 | 0.28 | 0.31 | 34.87 | 52.14 | 2.53 | 3.79 | 0.58 | 0.86 | 1.15 | 12 | 17.95 | 59 | LOW | LOW | 1200 | 47.21 | 16.96 | 0.69 | 13.03 | 11.19 | 1.98 | 0.87 | 0.28 | 7.09 | 0.307 | - | 0.398 | 98.04 | 91 | 74.04 | 16.33 | 4924699757 | 2024-07-23 | Moda Trucking
2024-07-01 | Lot 334 | PT GEL | DUMP TRUCK | DUMP TRUCK | 2024-06-21 16:05 | 2024-07-28 15:05 | 5087.045 | PT GEOSERVICES | 492400032 | 2024-07-30 | 3934 | 5353 | 6388 | 38.41 | 16.2 | 3.45 | 4.7 | 5.61 | 29.64 | 40.33 | 28.49 | 38.77 | 0.22 | 0.3 | 0.36 | 0.38 | 41.93 | 57.05 | 2.96 | 4.03 | 0.65 | 0.88 | 1.11 | 12.38 | 16.84 | 51 | LOW | LOW | 1150 | 54.92 | 10.26 | 0.62 | 13.39 | 10.48 | 1.19 | 0.71 | 0.22 | 7.32 | 0.241 | - | 0.427 | 100 | 95.8 | 78.64 | 17.83 | 4924699819 | 2-Agu-2024 | Moda Trucking
2024-07-01 | Lot 337 | PT BBS | DUMP TRUCK | DUMP TRUCK | 2024-07-18 13:41 | 2024-07-30 11:47 | 5004.005 | PT GEOSERVICES | 492400033 | 1-Agu-2024 | 3389 | 4852 | 6067 | 44.14 | 20.03 | 4.94 | 7.07 | 8.84 | 26.83 | 38.41 | 24.09 | 34.49 | 0.14 | 0.2 | 0.25 | 0.27 | 36.43 | 52.16 | 2.63 | 3.76 | 0.52 | 0.74 | 1.02 | 11.2 | 16.04 | 56 | LOW | LOW | 1150 | 47.11 | 17.02 | 0.72 | 12.89 | 11.14 | 2.03 | 0.91 | 0.29 | 7.19 | 0.285 | - | 0.412 | 97.92 | 90.8 | 73.55 | 17.11 | 4924699831 | 3-Agu-2024 | Moda Trucking
2024-08-01 | 1000 | PT SPE | LL JONI | BARLIAN 231 | 2024-07-31 19:40 | 2024-08-01 20:00 | 4330.802 | PT GEOSERVICES | 492400035 | 1-Agu-2024 | 4109 | 5200 | 6276 | 34.53 | 17.14 | 4.91 | 6.22 | 7.51 | 31.28 | 39.59 | 29.27 | 37.05 | 0.19 | 0.24 | 0.29 | 0.31 | 43.83 | 55.47 | 3.07 | 3.89 | 0.69 | 0.87 | 1.14 | 12.78 | 16.17 | 56 | LOW | MEDIUM | 1200 | 40.32 | 15.07 | 0.48 | 14.76 | 17.81 | 2.75 | 0.42 | 0.37 | 6.77 | 0.13 | - | 0.48 | 98.17 | 91.46 | 72.79 | 16.97 | 4924699833 | 6-Agu-2024 | Jetty Eksisting
2024-08-01 | Lot 336 | PT RMBE | DUMP TRUCK | DUMP TRUCK | 2024-07-12 14:40 | 2024-08-04 15:58 | 5450.8 | PT GEOSERVICES | 492400036 | 6-Agu-2024 | 3068 | 4918 | 6432 | 52.3 | 23.54 | 2.72 | 4.36 | 5.7 | 25.65 | 41.12 | 19.33 | 30.98 | 0.1 | 0.16 | 0.21 | 0.22 | 32.15 | 51.53 | 2.44 | 3.91 | 0.3 | 0.48 | 0.67 | 9.99 | 16.02 | 78 | LOW | LOW | 1600 | 47.32 | 29.33 | 1.17 | 14.09 | 2.87 | 0.89 | 0.86 | 0.12 | 2.49 | 0.159 | - | 0.238 | 86.67 | 78.6 | 67.79 | 25.97 | 4924699905 | 14-Agu-2024 | Moda Trucking
2024-08-01 | Lot 338 | PT BBS | DUMP TRUCK | DUMP TRUCK | 2024-07-30 10:47 | 2024-08-09 15:07 | 5016.06 | PT GEOSERVICES | 492400037 | 12-Agu-2024 | 3276 | 4929 | 6160 | 46.82 | 19.98 | 4.15 | 6.25 | 7.81 | 25.76 | 38.76 | 23.27 | 35.01 | 0.14 | 0.21 | 0.26 | 0.28 | 35.32 | 53.15 | 2.45 | 3.69 | 0.51 | 0.76 | 1.03 | 10.61 | 15.96 | 60 | LOW | LOW | 1150 | 47.03 | 16.97 | 0.7 | 12.96 | 11.17 | 2.02 | 0.87 | 0.29 | 7.23 | 0.309 | - | 0.407 | 97.04 | 88.32 | 74.41 | 22.79 | 4924699929 | 14-Agu-2024 | Moda Trucking
2024-08-01 | Lot 340 | PT BBS | DUMP TRUCK | DUMP TRUCK | 2024-08-09 14:36 | 2024-08-20 18:07 | 5005.54 | PT GEOSERVICES | 492400038 | 22-Agu-2024 | 3232 | 4911 | 6081 | 46.85 | 19.24 | 4.98 | 7.57 | 9.37 | 25.37 | 38.55 | 22.8 | 34.64 | 0.16 | 0.25 | 0.31 | 0.34 | 34.69 | 52.71 | 2.42 | 3.68 | 0.49 | 0.74 | 1.01 | 10.4 | 15.81 | 59 | LOW | LOW | 1140 | 47.12 | 17.01 | 0.67 | 12.87 | 11.14 | 2.03 | 0.9 | 0.3 | 7.23 | 0.298 | - | 0.403 | 98.08 | 90.51 | 73.37 | 16.66 | 4924699988 | 25-Agu-2024 | Moda Trucking
2024-08-01 | 26 | PT KE | MV. Ammar | MV. Ammar | 2024-08-05 06:20 | 2024-08-21 02:35 | 49314.999 | PT GEOSERVICES | 492400039 | 21-Agu-2024 | 4250 | 5111 | 6227 | 31.75 | 17.92 | 5.05 | 6.07 | 7.4 | 31.87 | 38.33 | 31.33 | 37.68 | 0.56 | 0.67 | 0.82 | 0.88 | 44.94 | 54.05 | 3.15 | 3.79 | 0.77 | 0.93 | 1.22 | 13.78 | 16.57 | 50 | LOW | LOW | 1210 | 38.08 | 21.17 | 0.95 | 22.95 | 6.59 | 2.42 | 0.91 | 0.33 | 5.21 | 0.45 | - | 0.42 | 100 | 92.81 | 72.96 | 15.38 | 4924699001 | 26-Agu-2024 | Jetty Eksisting/STS
2024-09-01 | Lot 342 | PT RMBE | DUMP TRUCK | DUMP TRUCK | 2024-08-23 14:46 | 2024-09-02 15:33 | 5026.54 | PT GEOSERVICES | 492400042 | 2024-09-04 | 2868 | 4944 | 5976 | 52.01 | 17.27 | 5.21 | 8.98 | 10.85 | 24.57 | 42.35 | 18.21 | 31.4 | 0.1 | 0.17 | 0.21 | 0.23 | 30.56 | 52.69 | 2.33 | 4.02 | 0.3 | 0.51 | 0.69 | 9.49 | 16.36 | 86 | LOW | LOW | 1600 | 47.49 | 29.23 | 1.16 | 14.12 | 2.91 | 0.91 | 0.91 | 0.14 | 2.65 | 0.161 | - | 0.241 | 97.63 | 89.82 | 72.57 | 16.58 | 4924725334 | 21-Okt-2024 | Moda Trucking
2024-09-01 | 27 | PT BA | MV. Prima Sentosa | MV. Prima Sentosa | 2024-08-14 06:10 | 2024-09-04 04:00 | 48713.564 | PT GEOSERVICES | 492400043 | 2024-09-04 | 4469 | 5850 | 6642 | 32.72 | 11.93 | 4.96 | 6.49 | 7.37 | 30.95 | 40.52 | 31.37 | 41.06 | 0.47 | 0.62 | 0.7 | 0.76 | 46.78 | 61.23 | 3.45 | 4.51 | 0.74 | 0.97 | 1.19 | 10.89 | 14.25 | 59 | LOW | LOW | 1360 | 52.59 | 24.84 | 1.07 | 7.58 | 5.29 | 1.86 | 0.58 | 0.61 | 4.65 | 0.54 | - | 0.18 | 100 | 92.94 | 74.13 | 16.11 | 4924699120 | 2024-09-09 | Jetty Eksisting/STS
2024-09-01 | Lot 341 | PT BBS | DUMP TRUCK | DUMP TRUCK | 2024-08-20 15:59 | 2024-09-18 12:33 | 5009.205 | PT GEOSERVICES | 492400046 | 20-Agu-2024 | 3205 | 5164 | 6138 | 47.78 | 15.87 | 4.39 | 7.08 | 8.42 | 25.13 | 40.49 | 22.69 | 36.56 | 0.16 | 0.26 | 0.31 | 0.34 | 34.46 | 55.51 | 2.41 | 3.89 | 0.49 | 0.79 | 1.03 | 10.3 | 16.6 | 58 | LOW | LOW | 1150 | 47.21 | 16.89 | 0.74 | 12.96 | 11.17 | 2.05 | 0.86 | 0.29 | 7.09 | 0.32 | - | 0.42 | 97.61 | 89.66 | 73.37 | 17.79 | 4924699255 | 2024-09-23 | Moda Trucking
2024-09-01 | Lot 344 | PT TDE | DUMP TRUCK | DUMP TRUCK | 2024-09-09 14:24 | 2024-09-21 16:26 | 5148.47 | PT GEOSERVICES | 492400047 | 2024-09-23 | 3455 | 5231 | 6117 | 43.51 | 14.48 | 4.89 | 7.4 | 8.65 | 27.72 | 41.96 | 23.89 | 36.16 | 0.15 | 0.23 | 0.27 | 0.29 | 37.07 | 56.12 | 2.85 | 4.32 | 0.57 | 0.86 | 1.1 | 10.96 | 16.59 | 58 | LOW | LOW | 1230 | 46.78 | 20.59 | 0.73 | 14.65 | 7.21 | 1.78 | 0.82 | 0.23 | 6.66 | 0.15 | - | 0.48 | 95.51 | 84.83 | 72.31 | 16.58 | 4924699282 | 2024-09-26 | Moda Trucking
2024-09-01 | Lot 346 | PT TDE | DUMP TRUCK | DUMP TRUCK | 2024-09-21 15:33 | 2024-09-25 15:17 | 5112.96 | PT GEOSERVICES | 492400049 | 2024-09-27 | 3391 | 5079 | 6053 | 43.98 | 16.09 | 5.5 | 8.24 | 9.82 | 26.88 | 40.26 | 23.64 | 35.41 | 0.19 | 0.28 | 0.33 | 0.37 | 36.27 | 54.33 | 2.81 | 4.21 | 0.56 | 0.84 | 1.11 | 10.69 | 16.01 | 56 | LOW | LOW | 1210 | 46.58 | 20.64 | 0.77 | 14.58 | 7.28 | 1.8 | 0.81 | 0.22 | 6.71 | 0.15 | - | 0.48 | 95.21 | 83.66 | 67.77 | 16.68 | 4924699311 | 2024-09-30 | Moda Trucking
2024-09-01 | Lot 345 | PT BBS | DUMP TRUCK | DUMP TRUCK | 2024-09-18 11:37 | 2024-09-25 15:50 | 5008.43 | PT GEOSERVICES | 492400050 | 2024-09-27 | 3122 | 4490 | 6072 | 48.58 | 26.06 | 4.97 | 7.15 | 9.67 | 24.86 | 35.75 | 21.59 | 31.04 | 0.14 | 0.2 | 0.27 | 0.3 | 33.61 | 48.33 | 2.35 | 3.38 | 0.49 | 0.7 | 0.95 | 9.86 | 14.18 | 56 | LOW | LOW | 1190 | 47.09 | 16.96 | 0.71 | 13.01 | 11.15 | 2.03 | 0.88 | 0.29 | 7.15 | 0.32 | - | 0.42 | 97.47 | 86.76 | 73.96 | 20.32 | 4924699313 | 2024-09-30 | Moda Trucking
2024-09-01 | Lot 347 | PT TDE | DUMP TRUCK | DUMP TRUCK | 2024-09-25 12:29 | 2024-09-29 12:41 | 5011.48 | PT GEOSERVICES | 492400052 | 1-Okt-2024 | 3708 | 5361 | 6267 | 40.83 | 14.45 | 4.74 | 6.86 | 8.02 | 28.79 | 41.62 | 25.64 | 37.07 | 0.28 | 0.4 | 0.47 | 0.51 | 38.11 | 55.1 | 3.64 | 5.27 | 0.64 | 0.92 | 1.17 | 11.76 | 17 | 60 | LOW | LOW | 1160 | 46.48 | 20.66 | 0.79 | 14.55 | 7.32 | 1.84 | 0.78 | 0.23 | 6.74 | 0.14 | - | 0.47 | 95.33 | 83 | 67.77 | 13.22 | 4924699400 | 4-Okt-2024 | Moda Trucking
2024-10-01 | Lot 349 | PT TDE | DUMP TRUCK | DUMP TRUCK | 2024-09-29 14:22 | 2024-10-03 14:24 | 5015.52 | PT GEOSERVICES | 492400053 | 5-Okt-2024 | 3544 | 5225 | 6118 | 42.08 | 14.6 | 5.05 | 7.45 | 8.72 | 28.27 | 41.68 | 24.6 | 36.27 | 0.24 | 0.35 | 0.41 | 0.45 | 36.66 | 54.06 | 3.6 | 5.31 | 0.59 | 0.87 | 1.12 | 11.77 | 17.36 | 59 | LOW | LOW | 1150 | 46.61 | 20.63 | 0.76 | 14.59 | 7.27 | 1.81 | 0.8 | 0.23 | 6.7 | 0.15 | - | 0.47 | 95.37 | 81.59 | 65.22 | 14.91 | 4924699343 | 8-Okt-2024 | Moda Trucking
2024-10-01 | 28 | PT KE | MV. Karunia Gemilang I | MV. Karunia Gemilang I | 2024-09-21 13:45 | 2024-10-04 17:30 | 52405.66 | PT GEOSERVICES | 492400048 | 4-Okt-2024 | 4327 | 5199 | 6274 | 31.03 | 17.13 | 3.99 | 4.8 | 5.79 | 32.86 | 39.48 | 32.12 | 38.59 | 0.62 | 0.74 | 0.89 | 0.95 | 45.3 | 54.43 | 4.22 | 5.07 | 0.82 | 0.99 | 1.27 | 14.02 | 16.84 | 48 | LOW | LOW | 1190 | 39.19 | 21.02 | 0.99 | 22.88 | 6.47 | 2.32 | 0.95 | 0.34 | 5.05 | 0.43 | - | 0.44 | 100 | 85.36 | 64.35 | 15.38 | 4924699416 | 9-Okt-2024 | Jetty Eksisting/STS
2024-10-01 | Lot 350 | PT TDE | DUMP TRUCK | DUMP TRUCK | 2024-10-03 08:35 | 2024-10-07 12:13 | 5019.07 | PT GEOSERVICES | 492400054 | 9-Okt-2024 | 3640 | 5296 | 6159 | 40.89 | 14.01 | 4.86 | 7.07 | 8.22 | 28.53 | 41.5 | 25.72 | 37.42 | 0.23 | 0.33 | 0.38 | 0.42 | 37.42 | 54.44 | 3.68 | 5.35 | 0.63 | 0.91 | 1.15 | 12.3 | 17.89 | 52 | LOW | LOW | 1180 | 46.55 | 20.59 | 0.78 | 14.64 | 7.3 | 1.83 | 0.79 | 0.23 | 6.69 | 0.14 | - | 0.47 | 95.96 | 81.39 | 64.97 | 13.57 | 4924699475 | 12-Okt-2024 | Moda Trucking
2024-10-01 | Lot 348 | PT BBS | DUMP TRUCK | DUMP TRUCK | 2024-09-25 15:01 | 2024-10-07 14:46 | 5014.31 | PT GEOSERVICES | 492400055 | 9-Okt-2024 | 3146 | 5126 | 6137 | 48.73 | 16.47 | 4.73 | 7.7 | 9.22 | 24.07 | 39.21 | 22.48 | 36.62 | 0.13 | 0.21 | 0.25 | 0.28 | 32.41 | 52.8 | 3.19 | 5.2 | 0.48 | 0.78 | 1.03 | 10.34 | 16.84 | 56 | LOW | LOW | 1180 | 47.21 | 16.93 | 0.68 | 12.99 | 11.21 | 1.99 | 0.86 | 0.28 | 7.21 | 0.3 | - | 0.41 | 98.04 | 90.97 | 72.61 | 16.79 | 4924699477 | 12-Okt-2024 | Moda Trucking
2024-10-01 | Lot 351 | PT TDE | DUMP TRUCK | DUMP TRUCK | 2024-10-07 11:25 | 2024-10-10 12:01 | 5002.34 | PT GEOSERVICES | 492400056 | 12-Okt-2024 | 3468 | 5192 | 6054 | 42.72 | 14.24 | 5.46 | 8.18 | 9.54 | 27.81 | 41.64 | 24 | 35.94 | 0.15 | 0.23 | 0.27 | 0.3 | 37.99 | 56.88 | 3.39 | 5.08 | 0.54 | 0.81 | 1.04 | 9.74 | 14.58 | 54 | LOW | LOW | 1200 | 46.49 | 20.64 | 0.79 | 14.58 | 7.33 | 1.82 | 0.83 | 0.22 | 6.73 | 0.15 | - | 0.47 | 97.37 | 90.91 | 72.58 | 17.11 | 4924699466 | 15-Okt-2024 | Moda Trucking
2024-10-01 | 1031 | PT SPE | AMANDA VII | APN 89 | 2024-10-07 12:35 | 2024-10-11 14:55 | 5007.585 | PT GEOSERVICES | 492400057 | 11-Okt-2024 | 4076 | 5376 | 6312 | 35.42 | 14.83 | 4.03 | 5.32 | 6.25 | 31 | 40.89 | 29.54 | 38.96 | 0.34 | 0.45 | 0.53 | 0.56 | 42.57 | 56.14 | 3.85 | 5.08 | 0.63 | 0.83 | 1.04 | 13.16 | 17.35 | 55 | LOW | MEDIUM | 1210 | 41.32 | 15.32 | 0.51 | 14.57 | 17.76 | 2.64 | 0.49 | 0.38 | 6.48 | 0.15 | - | 0.44 | 97.99 | 90.3 | 71.79 | 16.22 | 4924699495 | 16-Okt-2024 | Jetty Eksisting
2024-10-01 | Lot 353 | PT TDE | DUMP TRUCK | DUMP TRUCK | 2024-10-10 11:02 | 2024-10-14 17:13 | 5044.78 | PT GEOSERVICES | 492400058 | 16-Okt-2024 | 3548 | 5270 | 6047 | 41.33 | 12.85 | 5.58 | 8.29 | 9.51 | 28.65 | 42.56 | 24.44 | 36.3 | 0.15 | 0.22 | 0.25 | 0.28 | 38.95 | 57.58 | 3.49 | 5.18 | 0.56 | 0.83 | 1.05 | 9.95 | 14.78 | 57 | LOW | LOW | 1210 | 46.64 | 20.58 | 0.75 | 14.62 | 7.27 | 1.8 | 0.81 | 0.2 | 6.76 | 0.15 | - | 0.47 | 98.22 | 90.61 | 72.58 | 17.22 | 4924725332 | 19-Okt-2024 | Moda Trucking
2024-10-01 | Lot 354 | PT TDE | DUMP TRUCK | DUMP TRUCK | 2024-10-14 16:17 | 2024-10-18 15:03 | 5022.05 | PT GEOSERVICES | 492400060 | 20-Okt-2024 | 3613 | 5307 | 6137 | 41.13 | 13.53 | 5.22 | 7.66 | 8.86 | 28.46 | 41.8 | 25.2 | 37.01 | 0.21 | 0.31 | 0.36 | 0.39 | 37.69 | 55.36 | 3.56 | 5.23 | 0.61 | 0.89 | 1.13 | 11.59 | 17.02 | 55 | LOW | LOW | 1190 | 46.59 | 20.54 | 0.81 | 14.56 | 7.32 | 1.84 | 0.83 | 0.22 | 6.69 | 0.15 | - | 0.47 | 97.46 | 88.82 | 72.58 | 17.31 | 4924725370 | 23-Okt-2024 | Moda Trucking
2024-10-01 | Lot 355 | PT TDE | DUMP TRUCK | DUMP TRUCK | 2024-10-18 13:40 | 2024-10-23 14:29 | 5014.89 | PT GEOSERVICES | 492400062 | 25-Okt-2024 | 3607 | 5269 | 6085 | 40.73 | 13.41 | 5.54 | 8.1 | 9.35 | 28.65 | 41.85 | 25.08 | 36.64 | 0.14 | 0.21 | 0.24 | 0.27 | 36.05 | 52.66 | 3.77 | 5.51 | 0.57 | 0.83 | 1.06 | 13.2 | 19.28 | 59 | LOW | LOW | 1170 | 47.02 | 20.48 | 0.79 | 14.49 | 7.29 | 1.76 | 0.78 | 0.22 | 6.64 | 0.15 | - | 0.46 | 97.28 | 88.78 | 71.13 | 16.35 | 4924725403 | 28-Okt-2024 | Moda Trucking
2024-10-01 | Lot 352 | PT BBS | DUMP TRUCK | DUMP TRUCK | 2024-10-07 14:26 | 2024-10-25 11:47 | 5073.35 | PT GEOSERVICES | 492400063 | 27-Okt-2024 | 3068 | 5058 | 6008 | 48.94 | 15.81 | 5.42 | 8.93 | 10.61 | 23.82 | 39.28 | 21.82 | 35.98 | 0.12 | 0.19 | 0.23 | 0.25 | 32.24 | 53.16 | 3.14 | 5.17 | 0.49 | 0.81 | 1.08 | 9.66 | 15.93 | 58 | LOW | LOW | 1170 | 47.07 | 17.03 | 0.7 | 13.02 | 11.17 | 2.01 | 0.92 | 0.3 | 7.13 | 0.32 | - | 0.42 | 97.61 | 89.68 | 72.61 | 16.93 | 4924725411 | 29-Okt-2024 | Moda Trucking
2024-10-01 | 29 | PT BA | MV. Lumoso Raya | MV. Lumoso Raya | 2024-10-12 08:45 | 2024-10-28 16:55 | 49804.326 | PT GEOSERVICES | 4924725422 | 28-Okt-2024 | 4536 | 5892 | 6734 | 32.64 | 12.51 | 4.98 | 6.47 | 7.4 | 30.43 | 39.52 | 31.95 | 41.5 | 0.45 | 0.59 | 0.67 | 0.73 | 46.13 | 56.91 | 4.33 | 5.62 | 0.8 | 1.04 | 1.28 | 10.67 | 13.86 | 62 | LOW | LOW | 1380 | 53.29 | 24.86 | 1.17 | 7.91 | 4.66 | 1.82 | 0.59 | 0.58 | 4.49 | 0.52 | - | 0.2 | 100 | 91.73 | 71.52 | 14.77 | 4924725420 | 2024-11-02 | Jetty Eksisting/STS
2024-10-01 | Lot 356 | PT TDE | DUMP TRUCK | DUMP TRUCK | 2024-10-23 13:31 | 2024-10-31 14:17 | 5011.69 | PT GEOSERVICES | 492400066 | 2024-11-02 | 3709 | 5387 | 6213 | 40.3 | 13.3 | 4.39 | 6.38 | 7.36 | 29.33 | 42.6 | 25.97 | 37.72 | 0.12 | 0.17 | 0.2 | 0.21 | 38.5 | 55.91 | 3.75 | 5.44 | 0.61 | 0.89 | 1.11 | 12.33 | 17.91 | 54 | LOW | LOW | 1130 | 46.83 | 20.53 | 0.77 | 14.56 | 7.28 | 1.78 | 0.8 | 0.21 | 6.7 | 0.14 | - | 0.46 | 97.42 | 88.89 | 70.22 | 16.96 | 4924725487 | 2024-11-05 | Moda Trucking
2024-11-01 | LOT 343 | PT RMBE | DUMP TRUCK | DUMP TRUCK | 2024-09-02 14:15 | 2024-11-06 13:11 | 5031.706 | PT GEOSERVICES | 492400069 | 8-Okt-2024 | 2829 | 4852 | 5780 | 51.06 | 16.05 | 6.42 | 11.01 | 13.11 | 24.53 | 42.07 | 18 | 30.87 | 0.1 | 0.18 | 0.21 | 0.25 | 29.39 | 50.41 | 2.84 | 4.87 | 0.34 | 0.58 | 0.8 | 9.85 | 16.9 | 88 | LOW | LOW | 1600 | 47.62 | 29.38 | 1.17 | 13.98 | 2.89 | 0.93 | 0.89 | 0.15 | 2.57 | 0.16 | - | 0.24 | 99.34 | 95.83 | 76.68 | 22.18 | 4924725536 | 2024-11-11 | Moda Trucking
2024-11-01 | LOT 357 | PT TDE | DUMP TRUCK | DUMP TRUCK | 2024-10-31 13:19 | 2024-11-08 18:13 | 5031.49 | PT GEOSERVICES | 492400070 | 2024-11-10 | 3437 | 5184 | 6038 | 43.07 | 14.14 | 5.82 | 8.78 | 10.23 | 24.04 | 40.82 | 24.04 | 36.26 | 0.16 | 0.24 | 0.28 | 0.31 | 36.18 | 54.56 | 3.18 | 4.79 | 0.6 | 0.9 | 0.31 | 11 | 16.59 | 56 | LOW | LOW | 1160 | 46.69 | 20.56 | 0.82 | 14.6 | 7.21 | 1.81 | 0.83 | 0.22 | 6.66 | 0.15 | - | 0.47 | 96.51 | 84.72 | 63.79 | 15.13 | 4924725550 | 2024-11-13 | Moda Trucking
2024-11-01 | 30 | PT KE | MV. Karunia Gemilang I | MV. Karunia Gemilang I | 2024-10-24 13:15 | 2024-11-15 06:10 | 52799.996 | PT GEOSERVICES | 492400068 | 2024-11-15 | 4214 | 5520 | 6330 | 33.42 | 12.79 | 3.84 | 5.03 | 5.77 | 31.17 | 40.83 | 31.57 | 41.35 | 0.52 | 0.68 | 0.78 | 0.83 | 44.7 | 58.55 | 3.11 | 4.08 | 0.81 | 1.06 | 1.29 | 13.6 | 17.81 | 45 | LOW | LOW | 1160 | 38.87 | 21.1 | 0.97 | 22.92 | 6.53 | 2.37 | 0.93 | 0.33 | 5.13 | 0.44 | - | 0.43 | 100 | 92.05 | 71.23 | 16.32 | 4924725799 | 2024-11-20 | Moda Trucking
2024-11-01 | LOT 359 | PT TDE | DUMP TRUCK | DUMP TRUCK | 2024-11-08 17:54 | 2024-11-14 16:24 | 4487.19 | PT GEOSERVICES | 492400072 | 2024-11-16 | 3374 | 4667 | 5872 | 42.54 | 20.52 | 6.95 | 9.62 | 12.1 | 27.18 | 37.6 | 23.32 | 32.26 | 0.17 | 0.23 | 0.29 | 0.33 | 36.34 | 50.27 | 2.6 | 3.59 | 0.6 | 0.83 | 1.19 | 10.8 | 14.94 | 55 | LOW | LOW | 1160 | 46.86 | 20.52 | 0.81 | 14.55 | 7.25 | 1.79 | 0.81 | 0.22 | 6.64 | 0.15 | - | 0.45 | 96.89 | 86.12 | 67.79 | 16.63 | 4924725793 | 2024-11-19 | Moda Trucking
2024-11-01 | 1042 | PT TCR | MBS 23 | MAJU LANCAR BG 01 | 2024-10-30 17:35 | 2024-11-16 05:55 | 5492.405 | PT GEOSERVICES | 492400067 | 2024-11-16 | 2838 | 4534 | 5917 | 52.03 | 23.37 | 5.38 | 8.6 | 11.22 | 22.69 | 36.25 | 19.89 | 31.78 | 0.13 | 0.2 | 0.26 | 0.29 | 30.29 | 48.39 | 2.59 | 4.14 | 0.36 | 0.58 | 0.85 | 9.21 | 14.2 | 65 | LOW | LOW | 1190 | 46.93 | 24.75 | 0.97 | 14.28 | 4.81 | 1.46 | 0.89 | 0.2 | 5.19 | 0.15 | - | 0.33 | 100 | 95.37 | 77.04 | 23.38 | 4924725795 | 2024-11-21 | Jetty Eksisting
2024-11-01 | LOT 358 | PT RMBE | DUMP TRUCK | DUMP TRUCK | 2024-11-06 12:05 | 2024-11-19 11:19 | 5016.992 | PT GEOSERVICES | 492400074 | 2024-11-21 | 2812 | 4805 | 5850 | 51.94 | 17.87 | 5.24 | 8.95 | 10.9 | 24.53 | 41.92 | 18.29 | 31.26 | 0.11 | 0.18 | 0.22 | 0.25 | 29.8 | 50.93 | 2.47 | 4.22 | 0.33 | 0.57 | 0.78 | 10.11 | 17.28 | 78 | LOW | LOW | 1320 | 47.56 | 29.31 | 1.19 | 14.05 | 2.9 | 0.92 | 0.9 | 0.15 | 2.61 | 0.16 | - | 0.24 | 99.3 | 95.54 | 76.33 | 16.14 | 4924725864 | 2024-11-24 | Moda Trucking
2024-11-01 | LOT 360 | PT TDE | DUMP TRUCK | DUMP TRUCK | 2024-11-14 14:54 | 2024-11-20 14:32 | 5322.37 | PT GEOSERVICES | 492400075 | 2024-11-22 | 3369 | 5059 | 5925 | 43.15 | 14.62 | 7.08 | 10.64 | 12.46 | 26.97 | 40.51 | 22.79 | 34.23 | 0.17 | 0.25 | 0.29 | 0.33 | 35.42 | 53.19 | 2.88 | 4.33 | 0.57 | 0.86 | 1.15 | 10.73 | 16.11 | 58 | LOW | LOW | 1140 | 46.78 | 20.57 | 0.83 | 14.58 | 7.23 | 1.8 | 0.85 | 0.23 | 6.59 | 0.15 | - | 0.46 | 98.55 | 90.99 | 73.11 | 15.94 | 4924725866 | 2024-11-25 | Moda Trucking
2024-11-01 | 1051 | PT SPE | LL ROSMELY | LL 2702 | 2024-11-10 23:40 | 2024-11-22 23:40 | 4983.559 | PT GEOSERVICES | 492400071 | 2024-11-22 | 4061 | 5448 | 6250 | 35.02 | 12.83 | 3.99 | 5.35 | 6.14 | 30.91 | 41.47 | 30.08 | 40.35 | 0.45 | 0.6 | 0.69 | 0.73 | 43.19 | 57.94 | 3.47 | 4.65 | 0.72 | 0.96 | 1.17 | 13.17 | 17.67 | 56 | LOW | MEDIUM | 1230 | 41.09 | 15.22 | 0.5 | 14.67 | 17.79 | 2.7 | 0.46 | 0.37 | 6.63 | 0.14 | - | 0.46 | 97.79 | 90.48 | 73.13 | 17.13 | 4924725872 | 2024-11-27 | Jetty Eksisting
2024-11-01 | 1052 | PT SPE | LL JONI | BARLIAN 231 | 2024-11-19 13:20 | 2024-11-25 21:25 | 4326.114 | PT GEOSERVICES | 492400073 | 2024-11-25 | 4042 | 5401 | 6119 | 33.94 | 11.73 | 4.89 | 6.54 | 7.41 | 31.22 | 41.72 | 29.94 | 40.01 | 0.47 | 0.63 | 0.71 | 0.77 | 41.52 | 55.48 | 3.27 | 4.37 | 0.71 | 0.95 | 1.16 | 15.19 | 20.3 | 54 | LOW | MEDIUM | 1250 | 41.11 | 15.26 | 0.53 | 14.62 | 17.81 | 2.67 | 0.52 | 0.37 | 6.56 | 0.15 | - | 0.45 | 98.08 | 89.42 | 72.33 | 16.22 | 4924725913 | 2024-11-30 | Jetty Eksisting
2024-11-01 | LOT 362 | PT TDE | DUMP TRUCK | DUMP TRUCK | 2024-11-20 14:00 | 2024-11-28 12:00 | 5307.391 | PT GEOSERVICES | 492400076 | 2024-11-30 | 3514 | 5109 | 6160 | 42.95 | 17.06 | 4.58 | 6.66 | 8.03 | 28.2 | 41 | 24.27 | 35.28 | 0.12 | 0.18 | 0.22 | 0.24 | 36.2 | 52.63 | 3.01 | 4.38 | 0.55 | 0.8 | 1.05 | 12.58 | 18.29 | 53 | LOW | LOW | 1230 | 46.69 | 20.62 | 0.82 | 14.68 | 7.28 | 1.77 | 0.82 | 0.21 | 6.52 | 0.16 | - | 0.48 | 98.54 | 92.06 | 76.79 | 19.13 | 4924725917 | 3-Des-2024 | Moda Trucking
2024-11-01 | LOT 361 | PT RMBE | DUMP TRUCK | DUMP TRUCK | 2024-11-19 10:28 | 2024-11-29 17:00 | 5111.345 | PT GEOSERVICES | 492400081 | 1-Des-2024 | 2914 | 4592 | 6130 | 52.46 | 25.09 | 4.96 | 7.81 | 10.43 | 25.02 | 39.42 | 17.57 | 27.68 | 0.08 | 0.13 | 0.17 | 0.19 | 29.59 | 46.62 | 3.27 | 5.16 | 0.26 | 0.41 | 0.61 | 9.38 | 14.78 | 87 | LOW | LOW | 1590 | 47.65 | 29.29 | 1.2 | 14.11 | 2.92 | 0.89 | 0.88 | 0.16 | 2.56 | 0.17 | - | 0.25 | 99.46 | 95.7 | 76.68 | 18.79 | 4924725985 | 4-Des-2024 | Moda Trucking
2024-11-01 | 1054 | PT SPE | LL RICHE | LL 2711 | 2024-11-23 02:00 | 2024-11-30 02:15 | 5051.664 | PT GEOSERVICES | 4924725951 | 2024-11-30 | 4039 | 5403 | 6210 | 34.96 | 13 | 4.58 | 6.13 | 7.05 | 30.27 | 40.49 | 30.19 | 40.38 | 0.46 | 0.61 | 0.7 | 0.75 | 41.88 | 56.02 | 3.94 | 5.27 | 0.72 | 0.96 | 1.19 | 13.46 | 18.01 | 53 | LOW | MEDIUM | 1200 | 40.98 | 15.17 | 0.57 | 14.69 | 17.79 | 2.71 | 0.48 | 0.4 | 6.67 | 0.14 | - | 0.46 | 98.15 | 89.21 | 71.44 | 17.22 | 4924725949 | 5-Des-2024 | Jetty Eksisting
2024-12-01 | LOT 364 | PT TDE | DUMP TRUCK | DUMP TRUCK | 2024-11-28 10:52 | 2024-12-03 16:10 | 5070.4 | PT GEOSERVICES | 492400083 | 5-Des-2024 | 3458 | 5433 | 6346 | 45.51 | 14.39 | 4.05 | 6.37 | 7.44 | 27.27 | 42.84 | 23.17 | 36.4 | 0.18 | 0.29 | 0.34 | 0.37 | 35.06 | 55.09 | 3.39 | 5.32 | 0.55 | 0.86 | 1.09 | 11.25 | 17.68 | 52 | LOW | LOW | 1170 | 46.74 | 20.59 | 0.85 | 14.63 | 7.31 | 1.81 | 0.79 | 0.23 | 6.48 | 0.169 | - | 0.483 | 98.56 | 91.33 | 73.21 | 17.42 | 4924739031 | 8-Des-2024 | Moda Trucking
2024-12-01 | LOT 363 | PT BBS | DUMP TRUCK | DUMP TRUCK | 2024-11-22 11:16 | 2024-12-05 17:00 | 5023.31 | PT GEOSERVICES | 492400084 | 7-Des-2024 | 3099 | 5129 | 6004 | 48.38 | 14.58 | 4.99 | 8.25 | 9.66 | 24.54 | 40.61 | 22.09 | 36.56 | 0.15 | 0.24 | 0.28 | 0.31 | 32.2 | 53.29 | 2.76 | 4.57 | 0.44 | 0.73 | 0.95 | 11.08 | 18.34 | 59 | LOW | LOW | 1170 | 46.98 | 17.07 | 0.68 | 13.04 | 11.21 | 2.07 | 0.89 | 0.29 | 7.08 | 0.308 | - | 0.431 | 98.25 | 89.74 | 73.11 | 18.11 | 4924739049 | 10-Des-2024 | Moda Trucking
2024-12-01 | LOT 366 | PT TDE | DUMP TRUCK | DUMP TRUCK | 2024-12-03 15:35 | 2024-12-10 12:20 | 5021.1 | PT GEOSERVICES | 492400085 | 12-Des-2024 | 3444 | 4954 | 6311 | 45.43 | 21.5 | 4.71 | 6.78 | 8.64 | 27.29 | 39.26 | 22.56 | 32.46 | 0.2 | 0.29 | 0.37 | 0.4 | 35.116 | 50.58 | 3.52 | 5.07 | 0.56 | 0.8 | 1.12 | 10.41 | 14.98 | 65 | LOW | LOW | 1230 | 46.82 | 20.61 | 0.82 | 14.59 | 7.29 | 1.83 | 0.82 | 0.24 | 6.39 | 0.172 | - | 0.493 | 98.33 | 90.47 | 72.35 | 17.54 | 4924739072 | 15-Des-2024 | Moda Trucking
2024-12-01 | LOT 339 | PT GEL | DUMP TRUCK | DUMP TRUCK | 2024-08-02 11:17 | 2024-12-10 12:40 | 5073.6 | PT GEOSERVICES | 492400086 | 12-Des-2024 | 3628 | 5782 | 6457 | 43.82 | 10.46 | 4.91 | 7.83 | 8.74 | 27.27 | 43.46 | 24 | 38.25 | 0.48 | 0.76 | 0.85 | 0.93 | 35.81 | 57.07 | 3.08 | 4.91 | 3.08 | 4.91 | 1.15 | 11.31 | 18.03 | 58 | LOW | LOW | 1210 | 54.96 | 10.23 | 0.64 | 13.43 | 10.51 | 1.21 | 0.78 | 0.22 | 7.34 | 0.237 | - | 0.435 | 100 | 95.18 | 75.33 | 17.42 | 4924739074 | 15-Des-2024 | Moda Trucking
2024-12-01 | LOT 368 | PT TDE | DUMP TRUCK | DUMP TRUCK | 2024-12-10 11:20 | 2024-12-13 16:03 | 5018.55 | PT GEOSERVICES | 492400087 | 15-Des-2024 | 3451 | 4919 | 6250 | 44.78 | 21.3 | 4.72 | 6.72 | 8.54 | 27.71 | 39.49 | 22.8 | 32.49 | 0.18 | 0.25 | 0.32 | 0.35 | 35.75 | 50.95 | 3.59 | 5.11 | 0.58 | 0.82 | 1.14 | 10.42 | 14.85 | 57 | LOW | LOW | 1250 | 46.76 | 20.57 | 0.81 | 14.64 | 7.31 | 1.81 | 0.84 | 0.23 | 6.46 | 0.167 | - | 0.486 | 98.71 | 91.82 | 76.32 | 18.68 | 4924739109 | 18-Des-2024 | Moda Trucking
2024-12-01 | LOT 365 | PT RMBE | DUMP TRUCK | DUMP TRUCK | 2024-12-02 14:54 | 2024-12-18 15:30 | 5023.11 | PT GEOSERVICES | 492400089 | 20-Des-2024 | 2804 | 4892 | 5704 | 50.84 | 14.24 | 7.8 | 13.6 | 15.86 | 24.52 | 13.6 | 16.85 | 29.39 | 0.1 | 0.17 | 0.20 | 0.24 | 28.61 | 49.91 | 3.04 | 5.3 | 0.29 | 0.5 | 0.69 | 9.33 | 16.28 | 94 | LOW | LOW | 1480 | 47.52 | 29.36 | 1.21 | 14.08 | 2.89 | 0.93 | 0.96 | 0.15 | 2.54 | 0.167 | - | 0.244 | 99,.36 | 95.56 | 76.22 | 17.54 | 4924739151 | 23-Des-2024 | Moda Trucking
2024-12-01 | LOT 369 | PT TDE | DUMP TRUCK | DUMP TRUCK | 2024-12-13 15:57 | 2024-12-19 15:18 | 5013.43 | PT GEOSERVICES | 492400090 | 21-Des-2024 | 3474 | 5499 | 6337 | 45.18 | 13.23 | 4.14 | 6.56 | 7.56 | 27.39 | 43.35 | 23.29 | 36.86 | 0.18 | 0.28 | 0.32 | 0.35 | 35.68 | 56.48 | 3.53 | 5.58 | 0.57 | 0.9 | 1.12 | 10.72 | 16.97 | 53 | LOW | LOW | 1190 | 46.82 | 20.54 | 0.83 | 14.59 | 7.32 | 1.79 | 0.78 | 0.22 | 6.51 | 0.164 | - | 0.477 | 98.38 | 90.93 | 74.92 | 18.97 | 4924739164 | 24-Des-2024 | Moda Trucking
2024-12-01 | LOT 367 | PT BBS | DUMP TRUCK | DUMP TRUCK | 2024-12-05 16:25 | 2024-12-21 14:40 | 5111.18 | PT GEOSERVICES | 492400091 | 23-Des-2024 | 3202 | 4994 | 6035 | 46.95 | 17.25 | 5.35 | 8.34 | 10.08 | 24.94 | 38.9 | 22.77 | 35.51 | 0.14 | 0.22 | 0.27 | 0.3 | 33.45 | 52.17 | 3.11 | 4.85 | 0.48 | 0.75 | 1.01 | 10.53 | 16.42 | 64 | LOW | LOW | 1310 | 47.11 | 17.02 | 0.65 | 13.01 | 11.16 | 2.03 | 0.92 | 0.3 | 7.13 | 0.302 | - | 0.427 | 98.38 | 90.1 | 74.77 | 18.77 | 4924739167 | 26-Des-2024 | Moda Trucking
2024-12-01 | LOT 371 | PT TDE | DUMP TRUCK | DUMP TRUCK | 2024-12-19 14:38 | 2024-12-24 11:50 | 5007.42 | PT GEOSERVICES | 492400094 | 26-Des-2024 | 3569 | 5419 | 6302 | 43.37 | 14.01 | 4.39 | 6.67 | 7.76 | 27.59 | 41.9 | 24.64 | 37.42 | 0.19 | 0.29 | 0.34 | 0.37 | 37.01 | 56.2 | 3.45 | 5.24 | 0.58 | 0.88 | 1.11 | 11 | 16.71 | 54 | LOW | LOW | 1180 | 46.71 | 20.58 | 0.88 | 14.63 | 7.3 | 1.81 | 0.8 | 0.22 | 6.49 | 0.169 | - | 0.482 | 98.29 | 90.09 | 72.92 | 18.22 | 4924739187 | 29-Des-2024 | Moda Trucking
2025-01-01 | 31 | PT BA | DUMP TRUCK | DUMP TRUCK | 2024-11-17 01:10 | 2025-01-04 17:20 | 50399.398 | PT GEOSERVICES | 492400096 | 2025-01-06 | 4620 | 6769 | 5967 | 31.75 | 11.85 | 4.62 | 5.97 | 6.77 | 31.07 | 40.13 | 32.56 | 42.05 | 0.51 | 0.66 | 0.75 | 0.8 | 46.84 | 60.5 | 4.44 | 5.73 | 0.82 | 1.06 | 1.29 | 11.02 | 14.23 | 58 | LOW | LOW | 1230 | 53.18 | 24.82 | 1.12 | 7.82 | 4.78 | 1.84 | 0.62 | 0.6 | 4.57 | 0.53 | - | 0.22 | 97.88 | 86.96 | 71.52 | 19.11 | 4924739277 | 2025-01-09 | Jetty Eksisting/STS
2025-01-01 | LOT 372 | PT TDE | DUMP TRUCK | DUMP TRUCK | 2024-12-21 10:40 | 2025-01-09 11:07 | 5000.11 | PT GEOSERVICES | 492500001 | 2025-01-11 | 3401 | 5319 | 6106 | 44.3 | 12.89 | 5.52 | 8.64 | 9.92 | 27.22 | 42.57 | 22.96 | 35.9 | 0.12 | 0.19 | 0.22 | 0.24 | 35.13 | 54.94 | 3.45 | 5.39 | 0.53 | 0.83 | 1.06 | 10.95 | 17.12 | 60 | LOW | LOW | 1270 | 46.69 | 20.61 | 0.86 | 14.67 | 7.32 | 1.82 | 0.84 | 0.23 | 6.38 | 0.17 | - | 0.49 | 98.16 | 89.57 | 73.43 | 18.32 | 4925739335 | 2025-01-14 | Moda Trucking
2025-01-01 | LOT 370 | PT RMBE | DUMP TRUCK | DUMP TRUCK | 2024-12-18 14:20 | 2025-01-10 14:30 | 5046.955 | PT GEOSERVICES | 492500002 | 2025-01-12 | 2789 | 4929 | 5649 | 50.63 | 12.75 | 8.41 | 14.86 | 17.03 | 24.37 | 43.07 | 16.59 | 29.32 | 0.1 | 0.18 | 0.21 | 0.25 | 28.58 | 50.51 | 3.17 | 5.61 | 0.26 | 0.46 | 0.64 | 8.84 | 15.63 | 86 | LOW | LOW | 1600 | 47.48 | 29.33 | 1.22 | 14.13 | 2.93 | 0.95 | 0.93 | 0.2 | 2.52 | 0.17 | - | 0.25 | 99.26 | 95.31 | 75.11 | 19.11 | 4925739345 | 2025-01-15 | Moda Trucking
2025-01-01 | LOT 373 | PT TDE | DUMP TRUCK | DUMP TRUCK | 2025-01-09 10:15 | 2025-01-13 15:15 | 5030.01 | PT GEOSERVICES | 492500003 | 2025-01-15 | 3305 | 4997 | 5771 | 42.73 | 13.41 | 7.61 | 11.5 | 13.28 | 26.93 | 40.72 | 22.73 | 34.37 | 0.11 | 0.17 | 0.2 | 0.23 | 34.82 | 52.64 | 2.98 | 4.5 | 0.54 | 0.81 | 1.08 | 11.22 | 16.97 | 57 | LOW | LOW | 1360 | 46.87 | 20.53 | 0.83 | 14.6 | 7.28 | 1.83 | 0.81 | 0.23 | 6.45 | 0.168 | - | 0.485 | 98.29 | 91.13 | 74.79 | 19.33 | 4925739364 | 2025-01-18 | Moda Trucking
2025-01-01 | LOT 375 | PT TDE | DUMP TRUCK | DUMP TRUCK | 2025-01-13 13:50 | 2025-01-14 17:05 | 5032.56 | PT GEOSERVICES | 492500004 | 2025-01-15 | 3405 | 4897 | 6110 | 44.27 | 19.85 | 4.95 | 7.12 | 8.88 | 27.34 | 39.32 | 23.44 | 33.71 | 0.13 | 0.19 | 0.24 | 0.26 | 35.84 | 51.55 | 3.02 | 4.35 | 0.56 | 0.81 | 1.11 | 11.22 | 16.13 | 56 | LOW | LOW | 1280 | 46.92 | 20.45 | 0.85 | 14.64 | 7.3 | 1.76 | 0.83 | 0.21 | 6.39 | 0.171 | - | 0.502 | 98.27 | 90.82 | 74.57 | 19.46 | 4925739366 | 2025-01-18 | Moda Trucking
2025-01-01 | LOT 376 | PT TDE | DUMP TRUCK | DUMP TRUCK | 2025-01-14 16:05 | 2025-01-16 18:00 | 5024.23 | PT GEOSERVICES | 492500005 | 2025-01-18 | 3460 | 5325 | 6216 | 44.34 | 14.33 | 4.22 | 6.5 | 7.59 | 27.66 | 42.58 | 23.77 | 36.59 | 0.13 | 0.2 | 0.23 | 0.25 | 36.8 | 56.64 | 2.87 | 4.42 | 0.6 | 0.92 | 1.16 | 11.04 | 16.99 | 54 | LOW | LOW | 1160 | 46.84 | 20.53 | 0.84 | 14.66 | 7.31 | 1.79 | 0.84 | 0.24 | 6.32 | 0.172 | - | 0.497 | 98.5 | 91.66 | 75.48 | 19.62 | 4925739384 | 2025-01-21 | Moda Trucking
2025-01-01 | LOT 377 | PT TDE | DUMP TRUCK | DUMP TRUCK | 2025-01-16 17:25 | 2025-01-21 11:00 | 5022.48 | PT GEOSERVICES | 492500007 | 2025-01-23 | 3532 | 5162 | 6231 | 43.31 | 17.15 | 4.15 | 6.07 | 7.33 | 27.6 | 10.33 | 24.94 | 40.33 | 0.14 | 0.2 | 0.24 | 0.26 | 37.94 | 55.45 | 3.04 | 4.44 | 0.62 | 0.91 | 1.19 | 10.8 | 15.78 | 54 | LOW | LOW | 1200 | 46.78 | 20.56 | 0.86 | 14.58 | 7.34 | 1.77 | 0.82 | 0.23 | 6.41 | 0.167 | - | 0.49 | 98.39 | 90.15 | 74.03 | 18.22 | 4925739492 | 2025-01-26 | Moda Trucking
2025-01-01 | LOT 378 | PT TDE | DUMP TRUCK | DUMP TRUCK | 2025-01-21 10:40 | 2025-01-23 14:10 | 5033.92 | PT GEOSERVICES | 492500008 | 2025-01-25 | 3551 | 5498 | 6375 | 44.3 | 13.76 | 3.36 | 5.2 | 6.03 | 27.87 | 43.15 | 24.47 | 37.89 | 0.12 | 0.18 | 0.21 | 0.22 | 37.62 | 58.25 | 3.49 | 5.41 | 0.62 | 0.96 | 1.18 | 10.49 | 16.24 | 53 | LOW | LOW | 1180 | 46.82 | 20.51 | 0.82 | 14.61 | 7.32 | 1.82 | 0.79 | 0.24 | 6.48 | 0.174 | - | 0.494 | 98.51 | 90.78 | 75.57 | 19.33 | 4925739814 | 2025-01-28 | Moda Trucking
2025-01-01 | LOT 374 | PT RMBE | DUMP TRUCK | DUMP TRUCK | 2025-01-13 13:00 | 2025-01-24 14:30 | 5020.498 | PT GEOSERVICES | 492500011 | 2025-01-26 | 2887 | 5126 | 6143 | 53.01 | 16.56 | 5.22 | 9.27 | 11.11 | 24.46 | 43.44 | 17.31 | 30.73 | 0.08 | 0.15 | 0.18 | 0.2 | 29.68 | 52.71 | 2.26 | 4.02 | 0.26 | 0.46 | 0.62 | 9.48 | 16.83 | 83 | LOW | LOW | 1600 | 47.57 | 29.29 | 1.21 | 14.09 | 2.91 | 0.92 | 0.91 | 0.18 | 2.54 | 0.179 | - | 0.248 | 99.56 | 95.4 | 80.24 | 20.22 | 4925739818 | 2025-01-29 | Moda Trucking
2025-02-01 | LOT 379 | PT TDE | DUMP TRUCK | DUMP TRUCK | 2025-01-23 13:40 | 2025-02-01 15:42 | 3763.93 | PT GEOSERVICES | 492500016 | 2025-02-03 | 3541 | 5509 | 6462 | 45.2 | 14.75 | 2.98 | 4.63 | 5.43 | 28.07 | 43.66 | 23.76 | 36.96 | 0.11 | 0.17 | 0.2 | 0.21 | 37.29 | 58.01 | 3.48 | 5.41 | 0.62 | 0.96 | 1.19 | 10.33 | 16.07 | 63 | LOW | LOW | 1200 | 46.76 | 20.56 | 0.84 | 14.64 | 7.27 | 1.87 | 0.82 | 0.24 | 6.37 | 0.168 | - | 0.502 | 98.31 | 91.26 | 77.28 | 21.55 | 4925743546 | 2025-02-06 | Moda Trucking
2025-02-01 | LOT 381 | PT RMBE | DUMP TRUCK | DUMP TRUCK | 2025-01-24 14:00 | 2025-02-04 14:30 | 5005.773 | PT GEOSERVICES | 492500014 | 2025-02-06 | 2833 | 4920 | 5614 | 49.53 | 12.36 | 9.04 | 15.7 | 17.91 | 24.22 | 42.05 | 17.21 | 29.89 | 0.12 | 0.2 | 0.23 | 0.28 | 29.4 | 51.05 | 2.23 | 3.88 | 0.28 | 0.49 | 0.68 | 9.4 | 16.32 | 80 | LOW | LOW | 1600 | 47.6 | 29.31 | 1.19 | 14.04 | 2.94 | 0.89 | 0.96 | 0.2 | 2.49 | 0.168 | - | 0.238 | 99.31 | 95.2 | 80.34 | 19.66 | 4925739890 | 2025-02-09 | Moda Trucking
2025-02-01 | LOT 382 | PT RMBE | DUMP TRUCK | DUMP TRUCK | 2025-02-05 13:20 | 2025-02-11 12:00 | 5772.312 | PT GEOSERVICES | 492500015 | 2025-02-13 | 2863 | 4981 | 5776 | 50.43 | 13.76 | 7.78 | 13.56 | 15.69 | 24.84 | 43.22 | 16.95 | 29.49 | 0.1 | 0.18 | 0.21 | 0.25 | 29.68 | 51.63 | 2.26 | 3.94 | 0.29 | 0.51 | 0.7 | 9.46 | 16.45 | 84 | LOW | LOW | 1500 | 47.56 | 29.34 | 1.2 | 14.06 | 2.92 | 0.91 | 0.93 | 0.2 | 2.53 | 0.17 | - | 0.245 | 99.41 | 95.66 | 78.11 | 18.43 | 4925739955 | 2025-02-16 | Moda Trucking
2025-02-01 | LOT 380 | PT GEL | DUMP TRUCK | DUMP TRUCK | 2025-01-24 13:20 | 2025-02-21 19:20 | 5125.82 | PT GEOSERVICES | 492500018 | 2025-02-23 | 4050 | 5533 | 6500 | 37.69 | 14.88 | 3.21 | 4.38 | 5.15 | 31.19 | 42.61 | 27.91 | 38.13 | 0.15 | 0.21 | 0.25 | 0.26 | 41.29 | 56.41 | 3.57 | 4.88 | 0.69 | 0.94 | 1.16 | 13.4 | 18.3 | 58 | LOW | LOW | 1200 | 55.03 | 10.31 | 0.71 | 13.38 | 10.48 | 1.24 | 0.81 | 0.23 | 7.23 | 0.242 | - | 0.429 | 100 | 95.39 | 80.02 | 20.13 | 4925743554 | 2025-02-26 | Moda Trucking
2025-03-01 | 32 | PT BA | MV AMMAR | MV AMMAR | 2025-02-14 00:45 | 2025-03-07 05:35 | 50202.094 | PT GEOSERVICES | 492500017 | 2025-03-07 | 4330 | 5859 | 6722 | 35.58 | 12.84 | 4.04 | 5.47 | 6.28 | 30.37 | 41.09 | 30.01 | 40.6 | 0.38 | 0.51 | 0.59 | 0.62 | 44.43 | 60.11 | 4.19 | 5.67 | 0.76 | 1.03 | 1.26 | 10.62 | 14.37 | 63 | LOW | LOW | 1240 | 53.04 | 24.79 | 1.1 | 7.73 | 4.89 | 1.85 | 0.6 | 0.61 | 4.61 | 0.534 | - | 0.232 | 100 | 93.07 | 75.22 | 18.33 | 4925743593 | 2025-03-12 | Jetty Eksisting/STS
2025-03-01 | LOT 383 | PT GEL | DUMP TRUCK | DUMP TRUCK | 2025-02-22 10:46 | 2025-03-07 11:38 | 5011.99 | PT GEOSERVICES | 492500023 | 2025-03-09 | 3925 | 5542 | 6390 | 38.58 | 13.27 | 4.49 | 6.34 | 7.31 | 29.63 | 41.84 | 27.3 | 38.55 | 0.2 | 0.28 | 0.32 | 0.35 | 39.81 | 56.21 | 3.44 | 4.86 | 0.67 | 0.95 | 1.18 | 12.81 | 18.09 | 58 | LOW | LOW | 1210 | 55.01 | 10.27 | 0.68 | 13.41 | 10.5 | 1.23 | 0.77 | 0.23 | 7.29 | 0.24 | - | 0.432 | 100 | 95.13 | 80.58 | 19.81 | 4925740045 | 2025-03-12 | Moda Trucking
2025-03-01 | LOT 384 | PT RMBE | DUMP TRUCK | DUMP TRUCK | 2025-02-27 14:00 | 2025-03-11 14:23 | 5000.465 | PT GEOSERVICES | 492500024 | 2025-03-13 | 2878 | 4812 | 5691 | 49.43 | 15.45 | 8.58 | 14.35 | 16.97 | 24.82 | 41.49 | 17.17 | 28.71 | 0.12 | 0.2 | 0.24 | 0.28 | 29.8 | 49.82 | 2.28 | 3.81 | 0.31 | 0.52 | 0.74 | 9.48 | 15.85 | 81 | LOW | LOW | 1508 | 47.52 | 29.27 | 1.21 | 14.1 | 2.89 | 0.93 | 0.93 | 0.2 | 2.58 | 0.175 | - | 0.25 | 99.63 | 95.3 | 79.98 | 20.22 | 4925740070 | 2025-03-16 | Moda Trucking
2025-03-01 | LOT 386 | PT GEL | DUMP TRUCK | DUMP TRUCK | 2025-03-07 10:28 | 2025-03-22 17:30 | 5011.865 | PT GEOSERVICES | 492500027 | 2025-03-24 | 4010 | 5537 | 6464 | 37.96 | 14.34 | 3.56 | 4.91 | 5.73 | 31.03 | 42.84 | 27.46 | 37.91 | 0.18 | 0.25 | 0.29 | 0.31 | 40.94 | 56.53 | 3.53 | 4.87 | 0.7 | 0.97 | 1.2 | 13.13 | 18.13 | 62 | LOW | LOW | 1230 | 54.94 | 10.23 | 0.67 | 13.4 | 10.48 | 1.23 | 0.75 | 0.23 | 7.33 | 0.236 | - | 0.438 | 100 | 95.43 | 80.23 | 19.98 | 4925740107 | 2025-03-27 | Moda Trucking
2025-03-01 | LOT 385 | PT TDE | DUMP TRUCK | DUMP TRUCK | 2025-03-03 16:11 | 2025-03-25 15:12 | 4711.675 | PT GEOSERVICES | 492500028 | 2025-03-27 | 3346 | 5131 | 6084 | 45 | 15.66 | 4.71 | 7.22 | 8.56 | 26.89 | 41.23 | 23.4 | 35.89 | 0.1 | 0.16 | 0.19 | 0.21 | 35.68 | 54.71 | 3.32 | 5.09 | 0.57 | 0.88 | 1.14 | 10.62 | 16.28 | 62 | LOW | LOW | 1210 | 46.68 | 20.52 | 0.85 | 14.71 | 7.29 | 1.82 | 0.83 | 0.23 | 6.42 | 0.17 | - | 0.487 | 98.66 | 91.46 | 75.81 | 18.24 | 4925740114 | 2025-03-30 | Moda Trucking
2025-03-01 | LOT 388 | PT GEL | DUMP TRUCK | DUMP TRUCK | 2025-03-22 15:45 | 2025-03-26 11:37 | 5399.085 | PT GEOSERVICES | 492500031 | 2025-03-28 | 3903 | 5458 | 6292 | 37.96 | 13.25 | 4.53 | 6.33 | 7.3 | 29.71 | 41.55 | 27.8 | 38.87 | 0.21 | 0.3 | 0.35 | 0.37 | 39.75 | 55.58 | 3.42 | 4.78 | 0.69 | 0.96 | 1.19 | 13.44 | 18.8 | 62 | LOW | LOW | 1200 | 55.21 | 10.27 | 0.69 | 13.21 | 10.51 | 1.24 | 0.78 | 0.23 | 7.28 | 0.239 | - | 0.434 | 100 | 96.58 | 76.51 | 17.33 | 4925740116 | 2025-03-30 | Moda Trucking
2025-04-01 | LOT 387 | PT RMBE | DUMP TRUCK | DUMP TRUCK | 2025-03-11 12:01 | 2025-04-16 13:08 | 5030.395 | PT GEOSERVICES | 492500033 | 2025-04-17 | 2215 | 3349 | 6621 | 38.88 | 7.6 | 27.66 | 41.82 | 45.26 | 20.26 | 20.26 | 30.63 | 13.2 | 19.95 | 0.16 | 0.24 | 0.47 | 23.72 | 35.86 | 1.81 | 2.74 | 0.25 | 0.38 | 0.75 | 7.51 | 11.36 | 88 | LOW | LOW | 1500 | 52.54 | 23.31 | 1.22 | 14.08 | 2.93 | 0.89 | 0.96 | 0.21 | 2.47 | 0.182 | - | 0.248 | 99.57 | 95.27 | 80.22 | 19.22 | 4925740194 | 2025-04-21 | Moda Trucking
2025-04-01 | LOT 390 | PT RMBE | DUMP TRUCK | DUMP TRUCK | 2025-04-16 11:28 | 2025-04-23 16:55 | 5032.8 | PT GEOSERVICES | 492500034 | 2025-04-25 | 2827 | 4853 | 5719 | 50.57 | 15.14 | 8.19 | 14.06 | 16.57 | 24.5 | 42.06 | 16.74 | 28.74 | 0.08 | 0.14 | 0.16 | 0.2 | 29.2 | 50.13 | 2.21 | 3.8 | 0.3 | 0.51 | 0.72 | 9.45 | 16.22 | 91 | LOW | LOW | 1520 | 47.62 | 29.42 | 1.13 | 13.96 | 2.91 | 0.92 | 0.97 | 0.22 | 2.42 | 0.192 | - | 0.262 | 99.62 | 95.82 | 79.98 | 20.79 | 4925740237 | 2025-04-28 | Moda Trucking
2025-04-01 | 33 | PT BA | MV LUMOSO RAYA | MV LUMOSO RAYA | 2025-04-07 13:15 | 2025-04-25 10:00 | 49601.493 | PT GEOSERVICES | 492500032 | 2025-04-25 | 4641 | 6026 | 6785 | 31.6 | 11.18 | 4.8 | 6.23 | 7.01 | 31.23 | 40.55 | 32.37 | 42.04 | 0.48 | 0.62 | 0.7 | 0.75 | 46.84 | 60.82 | 4.43 | 5.75 | 0.81 | 1.05 | 1.27 | 11.05 | 14.35 | 58 | LOW | LOW | 1230 | 53.17 | 24.83 | 1.14 | 7.82 | 4.78 | 1.84 | 0.62 | 0.59 | 4.55 | 0.525 | - | 0.217 | 100 | 93.54 | 77.24 | 18.33 | 4925740219 | 2025-04-30 | Jetty Eksisting/STS
2025-05-01 | LOT 391 | PT TDE | LOT 28 | - | 2025-04-22 11:20 | 2025-05-06 13:10 | 5014.045 | PT GEOSERVICES | 492500039 | 2025-05-08 | 3479 | 5253 | 6158 | 43.5 | 14.69 | 5.39 | 8.14 | 9.54 | 24.56 | 41.62 | 23.54 | 35.55 | 0.09 | 0.14 | 0.16 | 0.18 | 36.74 | 55.48 | 3.43 | 5.18 | 0.6 | 0.91 | 1.18 | 10.24 | 15.46 | 58 | LOW | LOW | 1220 | 46.76 | 20.47 | 0.91 | 14.68 | 7.32 | 1.78 | 0.79 | 0.24 | 6.38 | 0.178 | - | 0.495 | 99.01 | 92.37 | 76.31 | 19.98 | 4925740268 | 2025-05-10 | Moda Trucking
2025-05-01 | 1086 | PT BA | PRIMA SAKTI | PRIMA SAMUDRA I | 2025-05-10 11:55 | 2025-05-11 19:20 | 5035.648 | PT GEOSERVICES | 492500040 | 2025-05-11 | 4545 | 6000 | 6732 | 32.49 | 10.87 | 4.11 | 5.42 | 6.08 | 31.68 | 41.82 | 31.73 | 41.89 | 0.36 | 0.47 | 0.53 | 0.56 | 46.71 | 61.67 | 4.45 | 5.87 | 0.81 | 1.07 | 1.28 | 11.08 | 14.63 | 59 | LOW | LOW | 1220 | 53.23 | 24.85 | 1.16 | 7.87 | 4.72 | 1.83 | 0.57 | 0.61 | 4.49 | 0.519 | - | 0.209 | 100 | 93.81 | 77.69 | 19.72 | 4925740279 | 2025-05-15 | Jetty Eksisting
2025-05-01 | 1087 | PT BA | SABANG 73 | SUMBER JAYA 2726 | 2025-05-11 23:05 | 2025-05-13 00:10 | 5858.645 | PT GEOSERVICES | 492500041 | 2025-05-15 | 4634 | 6043 | 6821 | 32.06 | 11.41 | 3.25 | 4.24 | 4.79 | 33.24 | 43.34 | 31.45 | 41.01 | 0.25 | 0.32 | 0.36 | 0.38 | 47.67 | 62.16 | 4.54 | 5.92 | 0.76 | 0.99 | 1.17 | 11.47 | 14.96 | 56 | LOW | LOW | 1200 | 53.19 | 24.79 | 1.15 | 7.79 | 4.75 | 1.86 | 0.64 | 0.59 | 4.53 | 0.532 | - | 0.227 | 100 | 93.71 | 76.33 | 19.43 | 4925740292 | 2025-05-17 | Jetty Eksisting
2025-05-01 | LOT 393 | PT TDE | LOT 29 | - | 2025-05-06 11:51 | 2025-05-15 16:16 | 5035.815 | PT GEOSERVICES | 492500042 | 2025-05-17 | 3498 | 5308 | 6183 | 43.42 | 14.15 | 5.73 | 8.69 | 10.12 | 27.33 | 41.47 | 23.52 | 35.69 | 0.22 | 0.33 | 0.38 | 0.43 | 36.57 | 55.49 | 3.42 | 5.19 | 0.61 | 0.92 | 1.19 | 10.04 | 15.23 | 56 | LOW | LOW | 1200 | 46.72 | 20.51 | 0.88 | 14.71 | 7.29 | 1.81 | 0.82 | 0.24 | 6.43 | 0.181 | - | 0.489 | 99.13 | 93.33 | 76.47 | 20.31 | 4925740326 | 2025-05-20 | Moda Trucking
2025-05-01 | 1089 | PT BA | LL LAMBHORGINI | LL 2524 | 2025-05-19 02:35 | 2025-05-19 22:50 | 4301.164 | PT GEOSERVICES | 492500043 | 2025-05-19 | 4202 | 5762 | 6615 | 36.48 | 12.9 | 4.51 | 6.18 | 7.1 | 29.89 | 40.98 | 29.13 | 39.94 | 0.31 | 0.43 | 0.49 | 0.53 | 43.44 | 59.57 | 4.11 | 5.64 | 0.69 | 0.94 | 1.16 | 10.46 | 14.34 | 62 | LOW | LOW | 1230 | 53.28 | 24.82 | 1.16 | 7.83 | 4.69 | 1.84 | 0.61 | 0.6 | 4.48 | 0.527 | - | 0.219 | 100 | 93.39 | 75.51 | 18.22 | 4925740339 | 2025-05-24 | Jetty Eksisting
2025-05-01 | LOT 392 | PT RMBE | - | - | 2025-04-23 14:38 | 2025-05-21 16:32 | 5023.57 | PT GEOSERVICES | 492500044 | 2025-05-23 | 2970 | 5101 | 5902 | 49.67 | 13.57 | 6.77 | 11.62 | 13.44 | 25.8 | 44.31 | 17.76 | 30.5 | 0.09 | 0.15 | 0.17 | 0.2 | 30.87 | 53.01 | 2.35 | 4.04 | 0.33 | 0.56 | 0.75 | 9.93 | 17.05 | 83 | LOW | LOW | 1520 | 47.58 | 29.37 | 1.18 | 14.02 | 2.89 | 0.91 | 0.98 | 0.22 | 2.47 | 0.187 | - | 0.255 | 99.59 | 95.63 | 79.46 | 19.98 | 4925740343 | 2025-05-26 | Moda Trucking
2025-05-01 | 1090 | PT BA | SABANG 55 | SUMBER JAYA 2750 | 2025-05-21 16:10 | 2025-05-23 00:40 | 6026.952 | PT GEOSERVICES | 492500045 | 2025-05-23 | 4467 | 5961 | 6719 | 33.51 | 11.28 | 4.57 | 6.1 | 6.88 | 30.96 | 41.31 | 30.96 | 41.31 | 0.29 | 0.39 | 0.44 | 0.47 | 45.56 | 60.79 | 4.34 | 5.79 | 0.73 | 0.98 | 1.19 | 10.99 | 14.67 | 60 | LOW | LOW | 1210 | 53.24 | 24.78 | 1.16 | 7.81 | 4.72 | 1.82 | 0.63 | 0.58 | 4.51 | 0.535 | - | 0.231 | 100 | 93.93 | 75.11 | 18.46 | 4925740345 | 2025-05-28 | Jetty Eksisting
2025-05-01 | 1088 | PT TDE | SAMUDRA BINTAN 90 | SAMUDRA BINTAN 2701 | 2025-05-15 15:35 | 2025-05-23 16:30 | 5735.908 | PT GEOSERVICES | 492500047 | 2025-05-23 | 3474 | 5262 | 6123 | 43.27 | 14.06 | 4.54 | 6.88 | 8.01 | 27.67 | 41.91 | 24.52 | 37.15 | 0.11 | 0.17 | 0.2 | 0.22 | 37.53 | 56.86 | 3.52 | 5.33 | 0.62 | 0.94 | 1.19 | 10.4 | 15.76 | 57 | LOW | LOW | 1220 | 46.73 | 20.52 | 0.82 | 14.69 | 7.3 | 1.82 | 0.85 | 0.27 | 6.38 | 0.206 | - | 0.491 | 99.47 | 93.04 | 74.96 | 19.92 | 4925740349 | 2025-05-28 | Jetty Eksisting
2025-05-01 | LOT 395 | PT TDE | LOT 30 | - | 2025-05-15 15:05 | 2025-05-23 17:50 | 5484.24 | PT GEOSERVICES | 492500046 | 2025-05-25 | 3543 | 4894 | 6321 | 43.95 | 22.57 | 4.48 | 6.19 | 7.99 | 28.06 | 38.76 | 23.51 | 32.48 | 0.17 | 0.24 | 0.31 | 0.34 | 37.07 | 51.21 | 3.46 | 4.78 | 0.61 | 0.84 | 1.18 | 10.26 | 14.17 | 59 | LOW | LOW | 1200 | 46.69 | 20.49 | 0.85 | 14.73 | 7.27 | 1.85 | 0.84 | 0.25 | 6.44 | 0.191 | - | 0.481 | 99.26 | 93.23 | 76.47 | 19.92 | 4925740361 | 2025-05-28 | Jetty Eksisting
2025-05-01 | 1091 | PT BA | MITRA ARMADA 02 | ARMADA MAJU 2702 | 2025-05-23 18:10 | 2025-05-24 23:25 | 5040.265 | PT GEOSERVICES | 492500048 | 2025-05-24 | 4273 | 5838 | 6648 | 35.72 | 12.18 | 4.41 | 6.03 | 6.87 | 30.54 | 41.73 | 29.32 | 40.06 | 0.27 | 0.37 | 0.42 | 0.45 | 44.07 | 60.21 | 4.18 | 5.71 | 0.7 | 0.96 | 1.17 | 10.64 | 14.54 | 59 | LOW | LOW | 1210 | 53.26 | 24.8 | 1.18 | 7.77 | 4.68 | 1.85 | 0.65 | 0.6 | 4.53 | 0.542 | - | 0.229 | 100 | 92.45 | 76.22 | 19.36 | 4925740353 | 2025-05-29 | Jetty Eksisting
2025-05-01 | 1092 | PT TDE | LL RICHIE | LL 2711 | 2025-05-25 01:50 | 2025-05-26 15:50 | 5310.358 | PT GEOSERVICES | 492500049 | 2025-05-26 | 3638 | 5102 | 5872 | 38.05 | 13.12 | 6.96 | 9.76 | 11.23 | 28.4 | 39.83 | 26.59 | 37.29 | 0.14 | 0.2 | 0.23 | 0.26 | 39.42 | 55.29 | 3.68 | 5.16 | 0.64 | 0.9 | 1.17 | 11.1 | 15.57 | 61 | LOW | LOW | 1220 | 46.81 | 20.45 | 0.84 | 14.66 | 7.29 | 1.84 | 0.81 | 0.26 | 6.34 | 0.21 | - | 0.51 | 99.59 | 93.57 | 75.82 | 19.92 | 4925740357 | 2025-05-31 | Jetty Eksisting
2025-05-01 | 1093 | PT BA | ENTEBE POWER 1 | SOEKAWATI 2588 | 2025-05-28 04:25 | 2025-05-30 02:50 | 5213.406 | PT GEOSERVICES | 492500054 | 2025-05-30 | 4459 | 5918 | 6844 | 34.85 | 13.53 | 3.19 | 4.23 | 4.89 | 32.04 | 42.52 | 29.93 | 39.72 | 0.27 | 0.36 | 0.42 | 0.44 | 45.63 | 60.56 | 4.35 | 5.78 | 0.73 | 0.97 | 1.18 | 10.98 | 14.57 | 61 | LOW | LOW | 1220 | 53.23 | 24.76 | 1.17 | 7.74 | 4.71 | 1.86 | 0.64 | 0.6 | 4.55 | 0.537 | - | 0.232 | 100 | 93.91 | 77.24 | 19.98 | 4925740371 | 2025-06-03 | Jetty Eksisting
2025-06-01 | 1094 | PT BA | MOMENTUM 07 | MULTI 2701 | 2025-05-31 01:55 | 2025-06-01 09:55 | 5052.526 | PT GEOSERVICES | 492500055 | 2025-06-01 | 4338 | 5710 | 6528 | 33.55 | 12.53 | 6.14 | 8.08 | 9.24 | 30.27 | 39.85 | 30.04 | 39.54 | 0.65 | 0.85 | 0.97 | 1.07 | 44.39 | 58.43 | 4.22 | 5.55 | 0.71 | 0.93 | 1.17 | 10.35 | 13.63 | 60 | LOW | LOW | 1200 | 53.29 | 24.82 | 1.18 | 7.79 | 1.84 | 1.84 | 0.59 | 0.62 | 4.43 | 0.531 | - | 0.226 | 100 | 93.53 | 76.22 | 19.97 | 4925740387 | 2025-06-05 | Jetty Eksisting
2025-06-01 | 1095 | PT BA | ADITYA 55 | DM 399 | 2025-06-01 12:00 | 2025-06-02 13:50 | 4983.364 | PT GEOSERVICES | 492500056 | 2025-06-02 | 4551 | 5924 | 6677 | 31.84 | 11.28 | 4.29 | 5.59 | 6.3 | 32.21 | 41.93 | 31.65 | 41.2 | 0.32 | 0.42 | 0.47 | 0.51 | 47.04 | 61.23 | 4.48 | 5.83 | 0.76 | 0.99 | 1.19 | 11.26 | 14.66 | 60 | LOW | LOW | 1220 | 53.32 | 24.77 | 1.17 | 7.74 | 4.74 | 1.81 | 0.62 | 0.61 | 4.48 | 0.542 | - | 0.235 | 100 | 93.65 | 77.77 | 19.96 | 4925740401 | 2025-06-07 | Jetty Eksisting
2025-06-01 | LOT 394 | PT KBB MBE | - | - | 2025-05-14 13:50 | 2025-06-03 17:25 | 5017.48 | PT GEOSERVICES | 492500057 | 2025-06-05 | 4214 | 5577 | 6486 | 35.03 | 14.02 | 4.96 | 6.57 | 7.64 | 31.4 | 41.56 | 28.6 | 37.85 | 0.22 | 0.29 | 0.34 | 0.37 | 44.45 | 58.82 | 3.3 | 4.37 | 0.65 | 0.86 | 1.08 | 11.39 | 15.07 | 57 | LOW | LOW | 1265 | 45.29 | 24.87 | 1.25 | 10.05 | 9.84 | 3.2 | 1.39 | 0.56 | 2.91 | 0.302 | - | 0.28 | 98.99 | 90.32 | 69.44 | 18.55 | 4925740420 | 2025-06-08 | Moda Trucking
2025-06-01 | 1096 | PT BA | ASINDO 001 | SS 2501 | 2025-06-03 09:15 | 2025-06-04 12:00 | 4860.897 | PT GEOSERVICES | 492500058 | 2025-06-04 | 4303 | 5534 | 6702 | 35.8 | 17.43 | 4.45 | 5.72 | 6.93 | 30.62 | 39.38 | 29.13 | 37.47 | 0.37 | 0.48 | 0.58 | 0.62 | 45.24 | 58.19 | 3.35 | 4.31 | 0.69 | 0.89 | 1.16 | 10.09 | 12.98 | 63 | LOW | LOW | 1200 | 53.28 | 24.81 | 1.17 | 7.69 | 4.77 | 1.84 | 0.59 | 0.6 | 4.52 | 0.548 | - | 0.243 | 100 | 93.38 | 75.97 | 19.96 | 4925740416 | 2025-06-08 | Jetty Eksisting
2025-06-01 | LOT 397 | PT TDE | LOT 31 | - | 2025-06-02 10:15 | 2025-06-05 10:51 | 5501.185 | PT GEOSERVICES | 492500059 | 2025-06-07 | 3499 | 5294 | 6287 | 44.34 | 15.79 | 4.89 | 7.4 | 8.79 | 27.46 | 41.54 | 23.31 | 35.27 | 0.18 | 0.27 | 0.32 | 0.35 | 36.47 | 55.18 | 3.42 | 5.17 | 0.59 | 0.9 | 1.17 | 10.11 | 15.29 | 57 | LOW | LOW | 1210 | 46.74 | 20.53 | 0.86 | 14.66 | 7.31 | 1.81 | 0.83 | 0.24 | 6.42 | 0.179 | - | 0.486 | 99.61 | 93.04 | 75.68 | 19.35 | 4925740434 | 2025-06-10 | Moda Trucking
2025-06-01 | 1097 | PT BA | PRIMA SAKTI 1 | PRIMA SAMUDRA I | 2025-06-04 18:30 | 2025-06-05 22:30 | 5521.459 | PT GEOSERVICES | 492500060 | 2025-06-05 | 4397 | 5571 | 6756 | 34.91 | 17.54 | 3.73 | 4.72 | 5.72 | 31.54 | 39.96 | 29.82 | 37.78 | 0.29 | 0.37 | 0.45 | 0.48 | 45.19 | 57.25 | 4.33 | 5.49 | 0.73 | 0.92 | 1.18 | 10.82 | 13.71 | 62 | LOW | LOW | 1220 | 53.37 | 24.75 | 1.15 | 7.73 | 4.71 | 1.89 | 0.61 | 0.62 | 4.42 | 0.545 | - | 0.239 | 100 | 93.56 | 76.22 | 19.98 | 4925740422 | 2025-06-10 | Jetty Eksisting
2025-06-01 | 1098 | PT TDE | LL MACAN TUTUL 02 | LL 2713 | 2025-06-06 11:15 | 2025-06-08 02:00 | 5206.675 | PT GEOSERVICES | 492500061 | 2025-06-08 | 3459 | 5114 | 6031 | 42.65 | 15.2 | 5.59 | 8.26 | 9.74 | 27.61 | 40.83 | 24.15 | 35.71 | 0.11 | 0.17 | 0.2 | 0.22 | 37.18 | 54.98 | 3.46 | 5.12 | 0.6 | 0.89 | 1.16 | 10.4 | 15.38 | 58 | LOW | LOW | 1210 | 46.77 | 20.49 | 0.83 | 14.68 | 7.3 | 1.83 | 0.83 | 0.27 | 6.29 | 0.209 | - | 0.503 | 99.72 | 93.49 | 75.32 | 19.96 | 4925740430 | 2025-06-13 | Jetty Eksisting
2025-06-01 | 1099 | PT BA | SABANG 73 | SUMBER JAYA 2726 | 2025-06-08 04:30 | 2025-06-09 18:05 | 5847.686 | PT GEOSERVICES | 492500062 | 2025-06-09 | 4405 | 5828 | 6702 | 34.28 | 13.04 | 4.25 | 5.63 | 6.47 | 30.68 | 40.6 | 30.78 | 40.73 | 0.41 | 0.54 | 0.62 | 0.66 | 45.28 | 59.91 | 4.35 | 5.76 | 0.73 | 0.96 | 1.18 | 10.7 | 14.16 | 62 | LOW | LOW | 1230 | 53.32 | 24.78 | 1.16 | 7.68 | 4.74 | 1.85 | 0.59 | 0.61 | 4.47 | 0.563 | - | 0.251 | 100 | 93.45 | 76.22 | 18.72 | 4925740445 | 2025-06-13 | Jetty Eksisting
2025-06-01 | LOT 396 | PT RMBE | - | - | 2025-05-21 15:25 | 2025-06-10 16:42 | 5000.96 | PT GEOSERVICES | 492500063 | 2025-06-12 | 3065 | 5116 | 5622 | 49.1 | 15.03 | 6.63 | 11.06 | 13.02 | 25.46 | 42.51 | 18.81 | 31.4 | 0.18 | 0.3 | 0.35 | 0.41 | 31.37 | 52.36 | 2.4 | 4.01 | 0.34 | 0.57 | 0.77 | 9.99 | 16.67 | 72 | LOW | LOW | 1500 | 47.55 | 29.32 | 1.2 | 14.04 | 2.94 | 0.92 | 0.96 | 0.21 | 2.53 | 0.181 | - | 0.247 | 99.65 | 95.39 | 77.79 | 19.98 | 4925740466 | 2025-06-15 | Moda Trucking
2025-06-01 | 1100 | PT TDE | LL TOMY | LLP 2702 | 2025-06-10 17:00 | 2025-06-11 22:45 | 5151.118 | PT GEOSERVICES | 492500064 | 2025-06-11 | 3678 | 4917 | 6060 | 39.3 | 18.86 | 5.34 | 7.14 | 8.8 | 29.38 | 39.28 | 25.97 | 34.72 | 0.14 | 0.19 | 0.23 | 0.26 | 39.75 | 53.13 | 3.69 | 4.93 | 0.65 | 0.87 | 1.18 | 11.13 | 14.88 | 52 | LOW | LOW | 1200 | 46.64 | 20.51 | 0.79 | 14.69 | 7.32 | 1.86 | 0.86 | 0.26 | 6.34 | 0.216 | - | 0.523 | 99.73 | 93.73 | 76.82 | 19.98 | 4925740451 | 2025-06-16 | Jetty Eksisting
2025-06-01 | 1101 | PT BA | SABANG 55 | SUMBER JAYA 2750 | 2025-06-17 04:50 | 2025-06-18 15:55 | 6014.299 | PT GEOSERVICES | 492500065 | 2025-06-18 | 4341 | 5785 | 6703 | 35.04 | 13.7 | 4.2 | 5.6 | 6.49 | 30.91 | 41.19 | 29.65 | 39.51 | 0.26 | 0.34 | 0.39 | 0.42 | 44.57 | 59.39 | 4.28 | 5.7 | 0.72 | 0.96 | 1.19 | 10.74 | 14.31 | 59 | LOW | LOW | 1210 | 53.43 | 24.81 | 1.19 | 7.71 | 4.65 | 1.82 | 0.63 | 0.63 | 4.39 | 0.55 | - | 0.246 | 100 | 90.49 | 71.33 | 15.98 | 4925740486 | 2025-06-23 | Jetty Eksisting
2025-06-01 | LOT 399 | PT RMBE | - | - | 2025-06-10 14:46 | 2025-06-18 17:41 | 5007.735 | PT GEOSERVICES | 492500066 | 2025-06-20 | 2980 | 4887 | 5721 | 47.91 | 14.58 | 8.43 | 13.83 | 16.19 | 25.72 | 42.18 | 17.93 | 29.41 | 0.1 | 0.16 | 0.19 | 0.22 | 30.91 | 50.68 | 2.38 | 3.91 | 0.34 | 0.56 | 0.78 | 9.93 | 16.28 | 80 | LOW | LOW | 1510 | 47.59 | 29.37 | 1.17 | 14.01 | 2.93 | 0.89 | 0.97 | 0.22 | 2.48 | 0.187 | - | 0.255 | 99.61 | 95.02 | 69.22 | 12.79 | 4925766006 | 2025-06-23 | Moda Trucking
2025-06-01 | 1102 | PT BA | HECTOR 106 | PMS 201 | 2025-06-18 17:45 | 2025-06-19 17:05 | 5226.191 | PT GEOSERVICES | 492500067 | 2025-06-19 | 4315 | 5677 | 6521 | 33.82 | 12.94 | 6.14 | 8.08 | 9.28 | 30.54 | 40.17 | 29.5 | 38.81 | 0.24 | 0.32 | 0.37 | 0.41 | 45.37 | 59.69 | 3.27 | 4.3 | 0.66 | 0.87 | 1.1 | 10.49 | 13.8 | 60 | LOW | LOW | 1200 | 53.36 | 24.77 | 1.18 | 7.69 | 4.71 | 1.83 | 0.61 | 0.62 | 4.46 | 0.561 | - | 0.249 | 100 | 91.92 | 72.11 | 15.81 | 4925766001 | 2025-06-24 | Jetty Eksisting
2025-06-01 | 1103 | PT BA | ADITYA 60 | GANDASARI 26 | 2025-06-23 23:20 | 2025-06-26 02:30 | 5296.226 | PT GEOSERVICES | 492500070 | 2025-06-26 | 4260 | 5781 | 6735 | 36.74 | 14.16 | 2.83 | 3.84 | 4.47 | 31.1 | 42.2 | 29.33 | 39.8 | 0.18 | 0.25 | 0.29 | 0.3 | 44.31 | 60.12 | 4.19 | 5.68 | 0.71 | 0.97 | 1.18 | 11.04 | 14.98 | 62 | LOW | LOW | 1220 | 53.1 | 25.01 | 1.19 | 7.85 | 4.61 | 1.9 | 0.66 | 0.59 | 4.49 | 0.54 | - | 0.23 | 100 | 91.61 | 71.67 | 16.02 | 4925766025 | 2025-06-30 | Jetty Eksisting
2025-06-01 | LOT 400 | PT RMBE | - | - | 2025-06-19 13:24 | 2025-06-26 16:35 | 5030.84 | PT GEOSERVICES | 492500071 | 2025-06-28 | 3017 | 5106 | 6004 | 49.74 | 14.95 | 5.84 | 9.89 | 11.63 | 25.71 | 43.51 | 18.7 | 31.65 | 0.08 | 0.14 | 0.16 | 0.19 | 31.65 | 53.55 | 2.47 | 4.18 | 0.31 | 0.52 | 0.69 | 9.91 | 16.77 | 79 | LOW | LOW | 1500 | 47.19 | 29.7 | 1.16 | 13.98 | 3.02 | 0.9 | 0.93 | 0.24 | 2.51 | 0.193 | - | 0.26 | 99.63 | 95.02 | 73.75 | 15.8 | 4925766050 | 2025-07-01 | Moda Trucking
2025-06-01 | LOT 389 | PT GEL | - | - | 2025-04-08 09:58 | 2025-06-26 17:16 | 4978.665 | PT GEOSERVICES | 492500076 | 2025-06-28 | 4021 | 5538 | 6405 | 37.22 | 13.53 | 5.52 | 7.6 | 8.79 | 29.32 | 40.39 | 27.94 | 38.48 | 0.28 | 0.38 | 0.44 | 0.48 | 40.37 | 55.61 | 3.41 | 4.7 | 0.67 | 0.92 | 1.17 | 12.53 | 17.26 | 58 | LOW | LOW | 1200 | 53.23 | 10.56 | 0.69 | 14.18 | 10.57 | 1.26 | 0.7 | 0.496 | 7.52 | 0.248 | - | 0.248 | 98.4 | 95.09 | 76.22 | 16.21 | 4925766066 | 2025-07-04 | Moda Trucking
2025-06-01 | LOT 398 | PT KBB MBE | - | - | 2025-06-03 16:08 | 2025-06-26 17:18 | 5057.515 | PT GEOSERVICES | 492500073 | 2025-06-28 | 4209 | 5482 | 6541 | 35.65 | 16.19 | 4.41 | 5.74 | 6.85 | 31.2 | 40.63 | 28.75 | 37.44 | 0.21 | 0.27 | 0.32 | 0.35 | 44.43 | 57.86 | 3.15 | 4.1 | 0.64 | 0.84 | 1.08 | 11.52 | 15 | 59 | LOW | LOW | 1250 | 45.32 | 25.02 | 1.26 | 10.1 | 9.9 | 3.28 | 1.4 | 0.57 | 2.88 | 0.31 | - | 0.269 | 98.88 | 87.82 | 71.51 | 18.04 | 4925766052 | 2025-07-01 | Moda Trucking
2025-06-01 | 1104 | PT BA | LL SILOWANTO | LL 2725 | 2025-06-26 05:10 | 2025-06-27 10:05 | 5563.025 | PT GEOSERVICES | 492500075 | 2025-06-27 | 4474 | 6015 | 6857 | 34.76 | 12.28 | 3.83 | 5.15 | 5.87 | 31.09 | 41.8 | 30.32 | 40.77 | 0.34 | 0.46 | 0.52 | 0.56 | 46.44 | 62.44 | 3.34 | 4.49 | 0.68 | 0.92 | 1.11 | 10.61 | 14.26 | 61 | LOW | LOW | 1230 | 53.25 | 24.87 | 1.22 | 7.9 | 4.55 | 1.83 | 0.64 | 0.6 | 4.41 | 0.524 | - | 0.227 | 100 | 92.46 | 72.9 | 15.88 | 4925766040 | 2025-07-01 | Jetty Eksisting
2025-07-01 | 1105 | PT BA | BMJ 08 | BAHARI JAYA 9 | 2025-07-01 04:30 | 2025-07-02 06:25 | 5993.369 | PT GEOSERVICES | 492500077 | 2025-07-02 | 4430 | 5796 | 6741 | 34.29 | 14.02 | 4.1 | 5.36 | 6.23 | 31.26 | 40.9 | 30.36 | 39.72 | 0.33 | 0.43 | 0.5 | 0.53 | 45.06 | 58.96 | 4.25 | 5.56 | 0.71 | 0.93 | 1.15 | 11.27 | 14.74 | 59 | LOW | LOW | 1240 | 53.02 | 24.9 | 1.17 | 7.8 | 4.39 | 1.82 | 0.65 | 0.62 | 4.3 | 0.543 | - | 0.229 | 100 | 91.65 | 70.65 | 17.88 | 4925766058 | 2025-07-07 | Jetty Eksisting
2025-07-01 | 1106 | PT BA | LL RICHIE | LL 2711 | 2025-07-02 08:50 | 2025-07-03 08:20 | 5004.414 | PT GEOSERVICES | 492500078 | 2025-07-03 | 4391 | 5882 | 6837 | 35.78 | 13.97 | 3.17 | 4.25 | 4.94 | 31.43 | 42.1 | 29.62 | 39.68 | 0.31 | 0.41 | 0.48 | 0.5 | 44.69 | 59.87 | 4.23 | 5.66 | 0.71 | 0.95 | 1.16 | 11.12 | 14.89 | 59 | LOW | LOW | 1220 | 53.55 | 24.61 | 1.18 | 7.74 | 4.4 | 1.79 | 0.69 | 0.63 | 4.39 | 0.551 | - | 0.21 | 100 | 92.25 | 70.55 | 18.73 | 4925766062 | 2025-07-07 | Jetty Eksisting
2025-07-01 | LOT 401 | PT RMBE | - | - | 2025-06-26 15:26 | 2025-07-03 17:03 | 5006.165 | PT GEOSERVICES | 492500079 | 2025-07-04 | 2943 | 5052 | 5965 | 50.66 | 15.3 | 6.64 | 11.4 | 13.46 | 25.22 | 43.3 | 17.48 | 30 | 0.08 | 0.14 | 0.17 | 0.19 | 30.4 | 52.19 | 2.36 | 4.05 | 0.29 | 0.49 | 0.67 | 9.57 | 16.43 | 82 | LOW | LOW | 1500 | 47.39 | 29.54 | 1.17 | 14.02 | 2.98 | 0.88 | 0.95 | 0.22 | 2.47 | 0.19 | - | 0.258 | 99.65 | 95.38 | 73.91 | 15.79 | 4925766079 | 2025-07-08 | Moda Trucking
2025-07-01 | 1107 | PT BA | KIETRANS 61 | STAR MARINE 2561 | 2025-07-03 20:00 | 2025-07-04 21:35 | 5313.053 | PT GEOSERVICES | 492500080 | 2025-07-04 | 4446 | 5867 | 6724 | 33.88 | 12.74 | 4.77 | 6.29 | 7.21 | 30.78 | 40.62 | 30.57 | 40.35 | 0.35 | 0.46 | 0.53 | 0.57 | 44.89 | 59.24 | 4.25 | 5.61 | 0.7 | 0.92 | 1.14 | 11.17 | 14.74 | 62 | LOW | LOW | 1230 | 53.27 | 24.87 | 1.18 | 7.75 | 4.55 | 1.83 | 0.63 | 0.62 | 4.38 | 0.552 | - | 0.239 | 100 | 91.66 | 70.33 | 18.11 | 4925766072 | 2025-07-09 | Jetty Eksisting
2025-07-01 | LOT 403 | PT RMBE | - | - | 2025-07-03 16:06 | 2025-07-10 12:16 | 5037.17 | PT GEOSERVICES | 492500081 | 2025-07-11 | 3023 | 5102 | 6028 | 49.85 | 15.36 | 6.34 | 10.7 | 12.64 | 24.88 | 41.99 | 18.93 | 31.95 | 0.21 | 0.35 | 0.41 | 0.47 | 31.22 | 52.69 | 2.43 | 4.1 | 0.31 | 0.52 | 0.7 | 9.65 | 16.28 | 69 | LOW | LOW | 1510 | 47.29 | 29.62 | 1.17 | 13.96 | 3.01 | 0.85 | 0.94 | 0.23 | 2.54 | 0.189 | - | 0.261 | 99.59 | 95.39 | 77.33 | 19.54 | 4925766116 | 2025-07-15 | Moda Trucking
2025-07-01 | 1108 | PT BA | PRIMA SAKTI 1 | PRIMA SAMUDRA I | 2025-07-09 16:45 | 2025-07-10 22:20 | 5226.425 | PT GEOSERVICES | 492500082 | 2025-07-10 | 4407 | 5867 | 6776 | 34.96 | 13.41 | 3.86 | 5.14 | 5.94 | 31.31 | 41.69 | 29.86 | 39.76 | 0.3 | 0.4 | 0.46 | 0.49 | 44.79 | 59.63 | 4.25 | 5.66 | 0.71 | 0.95 | 1.17 | 11.12 | 14.81 | 58 | LOW | LOW | 1210 | 53.32 | 24.91 | 1.2 | 7.78 | 4.47 | 1.85 | 0.64 | 0.61 | 4.34 | 0.548 | - | 0.251 | 100 | 93.14 | 73.11 | 19.68 | 4925766097 | 2025-07-15 | Jetty Eksisting
2025-07-01 | 1109 | PT BA | ASINDO 001 | SS 2501 | 2025-07-11 02:05 | 2025-07-11 22:40 | 4877.022 | PT GEOSERVICES | 492500083 | 2025-07-11 | 4651 | 5961 | 6838 | 31.98 | 12.83 | 4.11 | 5.27 | 6.05 | 32.16 | 41.22 | 31.74 | 40.68 | 0.37 | 0.48 | 0.55 | 0.59 | 46.81 | 59.99 | 4.46 | 5.71 | 0.74 | 0.95 | 1.16 | 11.53 | 14.77 | 58 | LOW | LOW | 1220 | 53.28 | 24.89 | 1.18 | 7.81 | 4.45 | 1.83 | 0.66 | 0.62 | 4.41 | 0.558 | - | 0.24 | 100 | 93.69 | 73.35 | 18.98 | 4925766101 | 2025-07-16 | Jetty Eksisting
2025-07-01 | 1110 | PT BA | NBP PERDANA | SEA DRAGON 2712 | 2025-07-12 01:55 | 2025-07-13 01:20 | 5089.317 | PT GEOSERVICES | 492500084 | 2025-07-13 | 4603 | 5970 | 6828 | 32.58 | 12.56 | 4.19 | 5.44 | 6.22 | 31.57 | 40.95 | 31.65 | 41.05 | 0.42 | 0.55 | 0.63 | 0.67 | 46.33 | 60.09 | 4.43 | 5.75 | 0.75 | 0.97 | 0.67 | 11.29 | 14.64 | 58 | LOW | LOW | 1220 | 53.36 | 24.88 | 1.19 | 7.89 | 4.49 | 1.82 | 0.68 | 0.61 | 4.38 | 0.553 | - | 0.246 | 100 | 93.89 | 73.57 | 19.98 | 4925766105 | 2025-07-18 | Jetty Eksisting
2025-07-01 | LOT 404 | PT RMBE | - | - | 2025-07-11 11:46 | 2025-07-16 12:12 | 5049.285 | PT GEOSERVICES | 492500085 | 2025-07-17 | 2824 | 4538 | 5216 | 45.86 | 13 | 12.73 | 20.45 | 23.51 | 24.89 | 39.99 | 16.53 | 26.56 | 0.08 | 0.13 | 0.15 | 0.2 | 29.49 | 47.39 | 2.29 | 3.68 | 0.3 | 0.49 | 0.74 | 9.25 | 14.86 | 91 | LOW | LOW | 1500 | 47.42 | 29.58 | 1.15 | 13.89 | 2.97 | 0.87 | 0.96 | 0.22 | 2.48 | 0.192 | - | 0.254 | 99.63 | 95.11 | 78.68 | 20.35 | 4925766150 | 2025-07-21 | Moda Trucking
2025-07-01 | 1111 | PT BA | SABANG 69 | SUMBER JAYA 2730 | 2025-07-16 07:35 | 2025-07-17 16:00 | 6064.387 | PT GEOSERVICES | 492500086 | 2025-07-17 | 4439 | 5980 | 6765 | 34.38 | 11.6 | 4.25 | 5.72 | 6.47 | 30.26 | 40.76 | 31.12 | 41.92 | 0.5 | 0.67 | 0.76 | 0.81 | 44.99 | 60.61 | 4.31 | 5.81 | 0.73 | 0.98 | 1.19 | 10.85 | 14.61 | 60 | LOW | LOW | 1220 | 53.32 | 24.92 | 1.18 | 7.85 | 4.44 | 1.81 | 0.63 | 0.62 | 4.34 | 0.548 | - | 0.238 | 100 | 93.92 | 73.57 | 19.57 | 4925766122 | 2025-07-22 | Jetty Eksisting
2025-07-01 | 1112 | PT BA | BMJ 08 | BAHARI JAYA 9 | 2025-07-22 21:45 | 2025-07-23 23:20 | 6184.917 | PT GEOSERVICES | 492500088 | 2025-07-23 | 4451 | 5816 | 6760 | 34.16 | 13.96 | 4.43 | 5.79 | 6.73 | 31.05 | 40.57 | 30.36 | 39.68 | 0.54 | 0.7 | 0.81 | 0.87 | 45 | 58.81 | 4.31 | 5.63 | 0.73 | 0.95 | 1.18 | 10.84 | 14.16 | 65 | LOW | LOW | 1200 | 53.29 | 24.89 | 1.21 | 7.82 | 4.48 | 1.81 | 0.67 | 0.6 | 4.38 | 0.553 | - | 0.245 | 100 | 93.89 | 74.23 | 20.15 | 4925766175 | 2025-07-28 | Jetty Eksisting
2025-07-01 | LOT 402 | PT KBB MBE | - | - | 2025-06-30 11:05 | 2025-07-24 12:24 | 5003.06 | PT GEOSERVICES | 492500089 | 2025-07-25 | 4223 | 5569 | 6492 | 34.96 | 14.22 | 4.81 | 6.34 | 7.39 | 31.87 | 42.03 | 28.36 | 37.41 | 0.32 | 0.42 | 0.49 | 0.53 | 43.99 | 58.02 | 3.19 | 4.21 | 0.64 | 0.84 | 1.06 | 12.09 | 15.95 | 54 | LOW | LOW | 1250 | 45.35 | 24.95 | 1.26 | 10.08 | 9.87 | 3.24 | 1.37 | 0.55 | 2.85 | 0.306 | - | 0.275 | 99.04 | 90.96 | 71.13 | 19.13 | 4925766198 | 2025-07-29 | Moda Trucking
2025-07-01 | 1113 | PT BA | SEGARA SEJATI 3 | ASINDO 002 | 2025-07-24 01:35 | 2025-07-24 23:15 | 5227.056 | PT GEOSERVICES | 492500090 | 2025-07-24 | 4312 | 5502 | 6753 | 36.15 | 18.53 | 3.49 | 4.45 | 5.46 | 31.36 | 40.02 | 29 | 37 | 0.27 | 0.35 | 0.43 | 0.45 | 44.22 | 56.42 | 4.26 | 5.43 | 0.71 | 0.9 | 1.17 | 10.91 | 13.92 | 60 | LOW | LOW | 1210 | 53.33 | 24.84 | 1.2 | 7.86 | 4.45 | 1.84 | 0.69 | 0.61 | 4.41 | 0.563 | - | 0.252 | 100 | 94.48 | 73.35 | 18.98 | 4925766183 | 2025-07-29 | Jetty Eksisting
2025-07-01 | LOT 405 | PT RMBE | - | - | 2025-07-17 15:58 | 2025-07-25 11:57 | 5057.765 | PT GEOSERVICES | 492500092 | 2025-07-26 | 2828 | 4858 | 5804 | 51.27 | 16.3 | 6.23 | 10.7 | 12.78 | 24.05 | 41.31 | 18.45 | 31.69 | 0.1 | 0.18 | 0.22 | 0.25 | 30.25 | 51.96 | 2.34 | 4.02 | 0.31 | 0.53 | 0.73 | 9.5 | 16.31 | 69 | LOW | LOW | 1500 | 47.36 | 29.6 | 1.16 | 13.93 | 2.95 | 0.86 | 0.95 | 0.23 | 2.51 | 0.223 | - | 0.258 | 99.65 | 95.14 | 77.63 | 20.35 | 4925766200 | 2025-07-29 | Moda Trucking
2025-07-01 | 1114 | PT BA | SABANG 55 | SUMBER JAYA 2750 | 2025-07-29 10:10 | 2025-07-30 21:45 | 5977.598 | PT GEOSERVICES | 492500094 | 2025-07-30 | 4231 | 5783 | 6770 | 37.51 | 14.58 | 3.07 | 4.19 | 4.91 | 31.66 | 43.28 | 27.76 | 37.95 | 0.15 | 0.21 | 0.25 | 0.26 | 43.54 | 59.51 | 4.18 | 5.72 | 0.69 | 0.94 | 1.16 | 10.86 | 14.85 | 62 | LOW | LOW | 1220 | 53.38 | 24.91 | 1.2 | 7.84 | 4.51 | 1.83 | 0.65 | 0.6 | 4.36 | 0.551 | - | 0.242 | 100 | 94.51 | 72.68 | 18.98 | 4925766212 | 2025-08-04 | Jetty Eksisting
2025-08-01 | 1115 | BUKIT ASAM (MRC) | SAMUDERA AGUNG 189 | RIMAU 2506 | 2025-07-31 05:35 | 2025-08-01 02:50 | 4566.296 | PT GEOSERVICES | 492500098 | 2025-08-01 | 4338 | 5781 | 6672 | 34.98 | 13.35 | 4.49 | 5.99 | 6.91 | 31.22 | 41.6 | 29.31 | 39.06 | 0.26 | 0.34 | 0.39 | 0.42 | 44.31 | 59.05 | 4.25 | 5.67 | 0.71 | 0.95 | 1.18 | 10.99 | 14.65 | 61 | LOW | LOW | 1220 | 53.34 | 24.87 | 1.21 | 7.79 | 4.54 | 1.85 | 0.67 | 0.61 | 4.32 | 0.561 | - | 0.247 | 100 | 94.36 | 72.22 | 18.99 | 4925766216 | 2025-08-06 | Jetty Eksisting
2025-08-01 | 1116 | BUKIT ASAM (MRC) | HECTOR 106 | PMS 201 | 2025-08-01 08:10 | 2025-08-02 07:55 | 5220.99 | PT GEOSERVICES | 492500099 | 2025-08-02 | 4351 | 5864 | 6734 | 35.39 | 12.92 | 3.45 | 4.65 | 5.34 | 31.29 | 42.17 | 29.87 | 40.26 | 0.27 | 0.37 | 0.42 | 0.45 | 44.79 | 60.37 | 4.32 | 5.82 | 0.73 | 0.98 | 1.19 | 11.05 | 14.89 | 60 | LOW | LOW | 1220 | 53.37 | 24.82 | 1.2 | 7.74 | 4.63 | 1.83 | 0.63 | 0.59 | 4.43 | 0.557 | - | 0.254 | 100 | 94.82 | 73.22 | 19.68 | 4925766223 | 2025-08-07 | Jetty Eksisting
2025-08-01 | LOT 407 | PT RMBE | - | - | 2025-07-28 13:49 | 2025-08-05 11:52 | 5025.705 | PT GEOSERVICES | 492500100 | 2025-08-06 | 2939 | 5043 | 5944 | 50.56 | 15.16 | 6.8 | 11.67 | 13.76 | 25.29 | 43.4 | 17.35 | 29.77 | 0.1 | 0.17 | 0.2 | 0.23 | 30.37 | 52.11 | 2.35 | 4.04 | 0.31 | 0.53 | 0.72 | 9.51 | 16.32 | 82 | LOW | LOW | 1510 | 47.32 | 29.65 | 1.16 | 13.96 | 2.99 | 0.88 | 0.94 | 0.22 | 2.47 | 0.218 | - | 0.263 | 99.5 | 95.21 | 78.24 | 19.46 | 4925766254 | 2025-08-09 | Moda Trucking
2025-08-01 | LOT 408 | PT TDE | LOT 32 | - | 2025-07-31 14:57 | 2025-08-07 13:48 | 5015.66 | PT GEOSERVICES | 492500101 | 2025-08-09 | 3436 | 5244 | 6253 | 45.05 | 16.13 | 4.16 | 6.35 | 7.57 | 26.68 | 40.72 | 24.11 | 36.8 | 0.12 | 0.18 | 0.21 | 0.23 | 36.47 | 55.67 | 3.4 | 5.19 | 0.59 | 0.9 | 1.16 | 10.21 | 15.58 | 54 | LOW | LOW | 1200 | 46.72 | 20.49 | 0.83 | 14.7 | 7.29 | 1.83 | 0.84 | 0.25 | 6.39 | 0.185 | - | 0.479 | 99.57 | 93.2 | 74.79 | 18.98 | 4925766263 | 2025-08-12 | Moda Trucking
2025-08-01 | 1117 | PT BA | PRIMA SAKTI 1 | PRIMA SAMUDRA I | 2025-08-09 06:35 | 2025-08-10 11:25 | 5529.258 | PT GEOSERVICES | 492500102 | 2025-08-10 | 4316 | 5822 | 6743 | 36 | 13.66 | 3.05 | 4.11 | 4.76 | 31.68 | 42.74 | 29.27 | 39.49 | 0.16 | 0.22 | 0.25 | 0.27 | 44.27 | 59.72 | 4.15 | 5.6 | 0.71 | 0.96 | 1.17 | 11.66 | 15.73 | 58 | LOW | LOW | 1220 | 52.94 | 24.91 | 1.2 | 7.7 | 4.42 | 1.78 | 0.71 | 0.68 | 4.45 | 0.56 | - | 0.206 | 100 | 94.83 | 73.29 | 19.87 | 4925766271 | 2025-08-14 | Jetty Eksisting
2025-08-01 | LOT 406 | PT KBB MBE | - | - | 2025-07-24 11:26 | 2025-08-10 17:20 | 5034.4 | PT GEOSERVICES | 492500103 | 2025-08-12 | 4188 | 5391 | 6343 | 33.98 | 15.01 | 4.89 | 6.29 | 7.4 | 31.92 | 41.09 | 29.22 | 37.61 | 0.27 | 0.35 | 0.41 | 0.44 | 44.67 | 57.51 | 3.24 | 4.17 | 0.66 | 0.85 | 1.08 | 12.29 | 15.82 | 56 | LOW | LOW | 1230 | 45.39 | 24.91 | 1.24 | 10.12 | 9.84 | 3.21 | 1.42 | 0.56 | 2.78 | 0.309 | - | 0.281 | 99.41 | 92.5 | 71.44 | 19.06 | 4925766294 | 2025-08-15 | Moda Trucking
2025-08-01 | LOT 410 | PT TDE | LOT 33 | - | 2025-08-07 11:42 | 2025-08-11 17:21 | 5008.05 | PT GEOSERVICES | 492500104 | 2025-08-13 | 3346 | 5154 | 6074 | 44.92 | 15.15 | 5.65 | 8.71 | 10.27 | 26.33 | 40.56 | 23.1 | 35.58 | 0.12 | 0.19 | 0.22 | 0.25 | 35.48 | 54.65 | 3.32 | 5.12 | 0.58 | 0.89 | 1.17 | 9.93 | 15.29 | 57 | LOW | LOW | 1210 | 46.77 | 20.46 | 0.79 | 17.73 | 7.31 | 1.85 | 0.86 | 0.26 | 6.37 | 0.183 | - | 0.477 | 99.52 | 93.42 | 73.11 | 19.11 | 4925766296 | 2025-08-15 | Moda Trucking
2025-08-01 | 1118 | PT BA | ASINDO 001 | SS 2501 | 2025-08-12 04:35 | 2025-08-13 15:00 | 4817.37 | PT GEOSERVICES | 492500105 | 2025-08-13 | 4433 | 5608 | 6798 | 34.79 | 17.5 | 3.79 | 4.8 | 5.82 | 30.35 | 38.4 | 31.06 | 39.3 | 0.27 | 0.34 | 0.41 | 0.44 | 44.96 | 56.88 | 4.32 | 5.47 | 0.72 | 0.91 | 1.17 | 11.14 | 14.1 | 61 | LOW | LOW | 1200 | 53.33 | 24.86 | 1.19 | 7.78 | 4.55 | 1.84 | 0.65 | 0.6 | 4.41 | 0.563 | - | 0.261 | 100 | 94.95 | 73.68 | 19.02 | 4925766301 | 2025-08-18 | Jetty Eksisting
2025-08-01 | LOT 409 | PT RMBE | - | - | 2025-08-05 10:33 | 2025-08-13 16:50 | 5018.83 | PT GEOSERVICES | 492500106 | 2025-08-15 | 2905 | 4907 | 5850 | 50.34 | 16.12 | 7.22 | 12.2 | 14.54 | 24.98 | 42.2 | 17.45 | 29.48 | 0.09 | 0.16 | 0.19 | 0.22 | 30.21 | 51.02 | 2.33 | 3.94 | 0.3 | 0.51 | 0.71 | 9.5 | 16.05 | 79 | LOW | LOW | 1500 | 47.28 | 29.62 | 1.18 | 13.94 | 3.01 | 0.85 | 0.92 | 0.23 | 2.53 | 0.204 | - | 0.269 | 99.68 | 95.06 | 78.66 | 19.77 | 4925766315 | 2025-08-18 | Moda Trucking
2025-08-01 | 1119 | PT BA | SABANG 73 | SUMBER JAYA 2726 | 2025-08-13 17:50 | 2025-08-15 04:40 | 5106.322 | PT GEOSERVICES | 492500107 | 2025-08-15 | 4472 | 5889 | 6725 | 33.5 | 12.43 | 4.5 | 5.92 | 6.76 | 30.91 | 40.7 | 31.1 | 40.95 | 0.28 | 0.37 | 0.42 | 0.45 | 45.42 | 59.81 | 4.38 | 5.77 | 0.73 | 0.96 | 1.18 | 11.19 | 14.74 | 58 | LOW | LOW | 1220 | 53.35 | 24.82 | 1.18 | 7.73 | 4.65 | 1.83 | 0.62 | 0.61 | 4.44 | 0.559 | - | 0.256 | 100 | 94.78 | 73.68 | 19.79 | 4925766305 | 2025-08-20 | Jetty Eksisting
2025-08-01 | 1120 | PT BA | BMJ 8 | BAHARI JAYA 9 | 2025-08-16 20:20 | 2025-08-18 01:20 | 6094.548 | PT GEOSERVICES | 492500108 | 2025-08-18 | 4896 | 6155 | 7041 | 30.46 | 12.58 | 3.56 | 4.47 | 5.11 | 31.95 | 40.16 | 34.04 | 42.79 | 0.49 | 0.61 | 0.7 | 0.74 | 48.34 | 60.77 | 4.65 | 5.85 | 0.79 | 0.99 | 1.19 | 11.72 | 14.73 | 60 | LOW | LOW | 1210 | 53.29 | 24.79 | 1.17 | 7.81 | 4.7 | 1.81 | 0.63 | 0.6 | 4.39 | 0.561 | - | 0.263 | 100 | 95.04 | 74.14 | 18.5 | 4925766327 | 2025-08-22 | Jetty Eksisting
2025-08-01 | LOT 412 | PT TDE | LOT 34 | - | 2025-08-11 16:35 | 2025-08-18 15:22 | 5002.93 | PT GEOSERVICES | 492500109 | 2025-08-19 | 3390 | 5248 | 6152 | 44.89 | 14.69 | 4.87 | 7.54 | 8.84 | 26.65 | 41.25 | 23.59 | 36.52 | 0.12 | 0.18 | 0.21 | 0.23 | 36.05 | 55.8 | 3.37 | 5.21 | 0.59 | 0.92 | 1.18 | 10.12 | 15.66 | 61 | LOW | LOW | 1200 | 46.81 | 20.51 | 0.81 | 14.69 | 7.29 | 1.82 | 0.83 | 0.26 | 6.33 | 0.192 | - | 0.482 | 99.62 | 94.57 | 74.2 | 19.13 | 4925766331 | 2025-08-22 | Moda Trucking
2025-08-01 | 1121 | PT BA | SYAFIRA ONE | GANDASARI 2706 | 2025-08-21 06:20 | 2025-08-22 08:35 | 5234.763 | PT GEOSERVICES | 492500110 | 2025-08-22 | 4506 | 5936 | 6765 | 33.39 | 12.26 | 4.18 | 5.51 | 6.28 | 31.17 | 41.06 | 31.26 | 41.17 | 0.4 | 0.53 | 0.6 | 0.64 | 45.76 | 60.27 | 4.43 | 5.83 | 0.74 | 0.97 | 1.18 | 11.11 | 14.63 | 60 | LOW | LOW | 1220 | 53.42 | 24.81 | 1.19 | 7.77 | 4.68 | 1.79 | 0.6 | 0.62 | 4.46 | 0.556 | - | 0.254 | 100 | 95.16 | 73.07 | 19.12 | 4925766333 | 2025-08-27 | Jetty Eksisting
2025-08-01 | LOT 414 | PT TDE | LOT 35 | - | 2025-08-18 14:30 | 2025-08-22 16:40 | 5037.25 | PT GEOSERVICES | 492500112 | 2025-08-25 | 3353 | 5058 | 6054 | 44.61 | 16.45 | 5.54 | 8.35 | 9.99 | 26.71 | 40.29 | 23.14 | 34.91 | 0.28 | 0.42 | 0.5 | 0.56 | 35.75 | 53.93 | 3.33 | 5.03 | 0.59 | 0.89 | 1.18 | 9.9 | 14.93 | 60 | LOW | LOW | 1210 | 46.79 | 20.48 | 0.83 | 14.7 | 7.31 | 1.81 | 0.86 | 0.25 | 6.27 | 0.196 | - | 0.479 | 99.5 | 93.95 | 72.79 | 19.24 | 4925766368 | 2025-08-27 | Moda Trucking
2025-08-01 | LOT 415 | PT TDE | LOT 36 | - | 2025-08-22 14:55 | 2025-08-25 17:12 | 5032.525 | PT GEOSERVICES | 492500114 | 2025-08-26 | 3370 | 5133 | 6097 | 44.72 | 15.81 | 5.34 | 8.14 | 9.67 | 26.44 | 40.27 | 23.49 | 35.78 | 0.12 | 0.18 | 0.21 | 0.24 | 35.82 | 54.56 | 3.36 | 5.11 | 0.59 | 0.9 | 1.18 | 10.05 | 15.3 | 57 | LOW | LOW | 1230 | 46.84 | 20.52 | 0.81 | 14.73 | 7.33 | 1.83 | 0.84 | 0.27 | 6.19 | 0.209 | - | 0.485 | 99.53 | 93.9 | 72.79 | 18.68 | 4925766380 | 2025-08-29 | Moda Trucking
2025-08-01 | LOT 411 | PT KBB MBE | - | - | 2025-08-10 14:42 | 2025-08-25 19:14 | 5006.09 | PT GEOSERVICES | 492500116 | 2025-08-26 | 4174 | 5415 | 6377 | 34.55 | 15.09 | 3.58 | 4.64 | 5.46 | 32.55 | 32.55 | 29.32 | 38.04 | 0.29 | 0.37 | 0.44 | 0.46 | 45.78 | 59.39 | 3.31 | 4.3 | 0.67 | 0.87 | 1.08 | 11.82 | 15.34 | 56 | LOW | LOW | 1220 | 45.34 | 24.89 | 1.25 | 10.09 | 9.82 | 3.23 | 1.39 | 0.56 | 2.85 | 0.306 | - | 0.277 | 99.6 | 93.84 | 73.32 | 73.32 | 4925766382 | 2025-08-30 | Moda Trucking
2025-08-01 | LOT 416 | PT TDE | LOT 37 | - | 2025-08-25 16:15 | 2025-08-29 12:09 | 5033.395 | PT GEOSERVICES | 492500121 | 2025-08-30 | 3384 | 4784 | 6070 | 44.26 | 21.19 | 5.39 | 7.62 | 9.67 | 27.23 | 38.5 | 23.12 | 32.69 | 0.13 | 0.18 | 0.23 | 0.25 | 36.11 | 51.05 | 3.37 | 4.77 | 0.6 | 0.85 | 1.19 | 10.14 | 14.34 | 59 | LOW | LOW | 1210 | 46.88 | 20.5 | 0.82 | 14.69 | 7.3 | 1.82 | 0.87 | 0.25 | 6.23 | 0.203 | - | 0.482 | 99.53 | 94.1 | 76.11 | 19.11 | 4925766401 | 2025-09-02 | Moda Trucking
2025-08-01 | LOT 413 | PT RMBE | - | - | 2025-08-13 14:34 | 2025-08-29 19:36 | 5471.395 | PT GEOSERVICES | 492500119 | 30-Agu-2025 | 2788 | 4829 | 5570 | 49.95 | 13.3 | 9.04 | 15.66 | 18.06 | 24.11 | 41.76 | 16.9 | 29.28 | 0.1 | 0.18 | 0.21 | 0.25 | 29.18 | 50.54 | 2.26 | 3.92 | 0.29 | 0.5 | 0.7 | 9.18 | 15.9 | 86 | LOW | LOW | 1500 | 47.35 | 29.6 | 1.17 | 13.92 | 2.98 | 0.86 | 0.94 | 0.23 | 2.51 | 0.198 | - | 0.262 | 99.61 | 95.16 | 78.68 | 19.87 | 4925766399 | 2025-09-02 | Moda Trucking
2025-08-01 | LOT 417 | PT KBB MBE | - | - | 2025-08-25 17:31 | 2025-08-30 17:23 | 5026.015 | PT GEOSERVICES | 492500122 | 2025-09-01 | 4188 | 5487 | 6352 | 34.07 | 13.62 | 4.91 | 6.43 | 7.44 | 32.87 | 43.06 | 28.16 | 36.89 | 0.23 | 0.3 | 0.35 | 0.38 | 45.86 | 60.09 | 3.32 | 4.35 | 0.67 | 0.88 | 1.1 | 10.94 | 14.33 | 54 | LOW | LOW | 1210 | 45.37 | 24.87 | 1.23 | 10.13 | 9.86 | 3.27 | 1.41 | 0.54 | 2.82 | 0.308 | - | 0.279 | 99.55 | 94.04 | 73.11 | 19.79 | 4925766407 | 2025-09-04 | Moda Trucking
2025-09-01 | LOT 418 | PT TDE | LOT 38 | - | 2025-08-29 10:42 | 2025-09-01 19:26 | 5033.835 | PT GEOSERVICES | 492500123 | 2025-09-03 | 3406 | 5227 | 6150 | 44.62 | 15.01 | 4.93 | 7.56 | 8.9 | 26.69 | 40.96 | 23.76 | 36.47 | 0.1 | 0.16 | 0.19 | 0.21 | 36.17 | 55.51 | 3.39 | 5.2 | 0.6 | 0.92 | 1.19 | 10.19 | 15.64 | 56 | LOW | LOW | 1210 | 46.91 | 20.45 | 0.83 | 14.75 | 7.31 | 1.79 | 0.9 | 0.25 | 6.18 | 0.192 | - | 0.493 | 99.51 | 94 | 72.68 | 19.02 | 4925766422 | 2025-09-06 | Moda Trucking
2025-09-01 | LOT 421 | PT TDE | LOT 39 | - | 2025-09-01 17:45 | 2025-09-05 15:30 | 5015.045 | PT GEOSERVICES | 492500124 | 2025-09-08 | 3403 | 5127 | 6075 | 43.98 | 15.6 | 5.52 | 8.31 | 9.86 | 26.6 | 40.07 | 23.9 | 36.01 | 0.11 | 0.17 | 0.2 | 0.22 | 36.19 | 54.53 | 3.39 | 5.1 | 0.6 | 0.9 | 1.18 | 10.21 | 15.38 | 59 | LOW | LOW | 1210 | 48.86 | 20.48 | 0.82 | 14.72 | 7.3 | 1.81 | 0.87 | 0.26 | 6.22 | 0.219 | - | 0.488 | 99.45 | 93.97 | 73.23 | 19.94 | 4925766447 | 2025-09-10 | Moda Trucking
2025-09-01 | 1122 | PT BA | PRIMA SAKTI 1 | PRIMA SAMUDRA I | 2025-09-04 19:00 | 2025-09-05 21:10 | 5676.793 | PT GEOSERVICES | 492500125 | 2025-09-05 | 4196 | 5502 | 6745 | 37.79 | 18.43 | 3.2 | 4.19 | 5.14 | 30.34 | 39.78 | 28.68 | 37.6 | 0.22 | 0.29 | 0.36 | 0.37 | 43.22 | 56.67 | 4.17 | 5.47 | 0.7 | 0.92 | 1.19 | 10.7 | 14.03 | 64 | LOW | LOW | 1230 | 53.37 | 24.86 | 1.2 | 7.78 | 4.58 | 1.82 | 0.62 | 0.62 | 4.4 | 0.552 | - | 0.25 | 100 | 94.91 | 74.51 | 19.46 | 4925766424 | 2025-09-10 | Jetty Eksisting
2025-09-01 | LOT 420 | PT KBB MBE | - | - | 2025-08-30 16:01 | 2025-09-06 19:04 | 5002.87 | PT GEOSERVICES | 492500126 | 2025-09-08 | 4192 | 5534 | 6458 | 35.09 | 14.31 | 4.2 | 5.54 | 6.47 | 32.71 | 43.18 | 28 | 36.97 | 0.26 | 0.34 | 0.4 | 0.42 | 45.43 | 59.97 | 3.35 | 4.42 | 0.67 | 0.88 | 1.1 | 11.01 | 14.54 | 53 | LOW | LOW | 1260 | 45.34 | 24.83 | 1.24 | 10.11 | 9.84 | 3.25 | 1.4 | 0.55 | 2.84 | 0.31 | - | 0.283 | 99.53 | 93.82 | 73.46 | 19.79 | 4925766453 | 2025-09-11 | Moda Trucking
2025-09-01 | 1123 | PT BA | SABANG 55 | SUMBER JAYA 2750 | 2025-09-06 05:30 | 2025-09-07 15:40 | 6017.628 | PT GEOSERVICES | 492500127 | 2025-09-07 | 4672 | 5741 | 6894 | 32.24 | 16.73 | 4.04 | 4.96 | 5.96 | 32.54 | 39.99 | 31.18 | 38.32 | 0.24 | 0.29 | 0.35 | 0.37 | 46.68 | 57.37 | 4.52 | 5.56 | 0.75 | 0.92 | 1.17 | 11.53 | 14.17 | 63 | LOW | LOW | 1220 | 53.4 | 24.83 | 1.2 | 7.81 | 4.55 | 1.83 | 0.64 | 0.61 | 4.38 | 0.549 | - | 0.246 | 100 | 94.69 | 73.46 | 19.35 | 4925766443 | 2025-09-11 | Jetty Eksisting
2025-09-01 | LOT 422 | PT TDE | LOT 40 | - | 2025-09-05 10:50 | 2025-09-09 16:32 | 5030.91 | PT GEOSERVICES | 492500129 | 2025-09-11 | 3331 | 5033 | 6021 | 44.67 | 16.41 | 6.41 | 9.69 | 11.59 | 26.36 | 39.83 | 22.55 | 34.07 | 0.11 | 0.17 | 0.2 | 0.23 | 35.04 | 52.94 | 3.3 | 4.98 | 0.58 | 0.88 | 1.19 | 9.88 | 14.93 | 62 | LOW | LOW | 1220 | 46.94 | 20.37 | 0.83 | 14.74 | 7.31 | 1.77 | 0.92 | 0.25 | 6.2 | 0.206 | - | 0.491 | 99.44 | 94.14 | 73.3 | 19.35 | 4925766470 | 2025-09-14 | Moda Trucking
2025-09-01 | 1127 | PT BA | FIONA 01 | RIMAU 2506 | 2025-09-21 08:30 | 2025-09-22 07:45 | 4459.772 | PT GEOSERVICES | 492500132 | 2025-09-22 | 4480 | 5917 | 6799 | 34.11 | 12.97 | 4.01 | 5.3 | 6.09 | 30.88 | 40.79 | 31 | 40.94 | 0.31 | 0.41 | 0.47 | 0.5 | 45.32 | 59.86 | 4.37 | 5.77 | 0.73 | 0.96 | 1.17 | 11.15 | 14.73 | 61 | LOW | LOW | 1230 | 53.37 | 24.85 | 1.21 | 7.8 | 4.52 | 1.82 | 0.66 | 0.61 | 4.35 | 0.242 | - | 0.555 | 100 | 94.37 | 73.24 | 19.35 | 4925754046 | 2025-09-26 | Jetty Eksisting
2025-09-01 | LOT 424 | PT KBB MBE | - | - | 2025-09-06 17:50 | 2025-09-22 18:16 | 5029.505 | PT GEOSERVICES | 492500133 | 2025-09-24 | 4182 | 5508 | 6435 | 35.02 | 14.41 | 4.07 | 5.36 | 6.26 | 32.63 | 42.98 | 28.28 | 37.25 | 0.32 | 0.42 | 0.49 | 0.52 | 45.51 | 59.95 | 3.34 | 4.4 | 0.68 | 0.89 | 1.11 | 11.06 | 14.57 | 53 | LOW | LOW | 1250 | 45.36 | 24.85 | 1.27 | 10.09 | 9.83 | 3.23 | 1.39 | 0.57 | 2.86 | 0.314 | - | 0.286 | 99.55 | 94.72 | 73.51 | 19.57 | 4925754074 | 2025-09-14 | Moda Trucking
2025-09-01 | 34 | PT BA | MV. INTAN BARUNA | - | 2025-09-09 01:00 | 2025-09-24 11:20 | 27923.617 | PT GEOSERVICES | 492500130 | 2025-09-24 | 4556 | 5981 | 6843 | 33.43 | 12.6 | 4.05 | 5.32 | 6.09 | 31.01 | 40.71 | 31.51 | 41.37 | 0.38 | 0.5 | 0.57 | 0.61 | 47.77 | 62.72 | 3.34 | 4.39 | 0.75 | 0.98 | 1.19 | 10.27 | 13.49 | 60 | LOW | LOW | 1265 | 53.11 | 24.81 | 1.12 | 7.79 | 4.81 | 1.85 | 0.61 | 0.6 | 4.55 | 0.53 | - | 0.209 | 100 | 94.46 | 72.98 | 18.66 | 4925754065 | 2025-09-29 | Jetty Eksisting
2025-09-01 | LOT 419 | PT RMBE | - | - | 2025-08-29 16:31 | 2025-09-26 17:11 | 5077.735 | PT GEOSERVICES | 492500142 | 2025-09-28 | 2858 | 4846 | 6028 | 52.59 | 19.61 | 4.79 | 8.12 | 10.1 | 24.33 | 41.26 | 18.29 | 31.01 | 0.11 | 0.19 | 0.24 | 0.26 | 30.32 | 51.42 | 2.25 | 3.82 | 0.27 | 0.45 | 0.62 | 9.67 | 16.39 | 79 | LOW | LOW | 1600 | 47.31 | 29.58 | 1.19 | 13.94 | 2.96 | 0.87 | 0.91 | 0.24 | 2.53 | 0.203 | - | 0.259 | 99.61 | 95.52 | 78.52 | 19.81 | 4925754107 | 6-Okt-2025 | Moda Trucking
2025-09-01 | LOT 425 | PT TDE | LOT 40 | - | 2025-09-10 11:28 | 2025-09-26 17:16 | 5379.435 | PT GEOSERVICES | 492500139 | 2025-09-27 | 3292 | 5021 | 6118 | 46.19 | 17.93 | 4.86 | 7.42 | 9.04 | 26.13 | 39.86 | 22.81 | 34.79 | 0.11 | 0.17 | 0.21 | 0.23 | 35.97 | 54.86 | 2.5 | 3.82 | 0.5 | 0.77 | 1.03 | 9.85 | 15.03 | 59 | LOW | LOW | 1185 | 46.9 | 20.43 | 0.83 | 14.69 | 7.29 | 1.79 | 0.9 | 0.26 | 6.17 | 0.213 | - | 0.487 | 99.47 | 94.02 | 72.57 | 19.45 | 4925754095 | 1-Okt-2025 | Moda Trucking
2025-10-01 | LOT 423 | PT RMBE | - | - | 2025-09-06 10:47 | 2025-10-01 10:46 | 5066.73 | PT GEOSERVICES | 492500131 | 3-Okt-2025 | 3371 | 5060 | 6093 | 44.68 | 16.96 | 5.24 | 7.87 | 9.48 | 26.95 | 40.45 | 23.13 | 34.72 | 0.11 | 0.16 | 0.19 | 0.21 | 35.43 | 53.18 | 2.54 | 3.82 | 0.51 | 0.76 | 1.01 | 11.49 | 17.25 | 56 | LOW | LOW | 1250 | 47.21 | 20.19 | 0.8 | 15.02 | 7.68 | 1.65 | 0.93 | 0.24 | 5.28 | 0.245 | - | 0.506 | 99.55 | 95.14 | 79.33 | 20.89 | 4925754113 | 6-Okt-2025 | Moda Trucking
2025-10-01 | LOT 427 | PT KBB MBE | - | - | 2025-09-23 11:15 | 2025-10-01 11:39 | 5008.77 | PT GEOSERVICES | 492500143 | 2-Okt-2025 | 4158 | 5447 | 6420 | 35.23 | 15.16 | 4.7 | 6.15 | 7.25 | 31.43 | 41.17 | 28.64 | 37.52 | 0.27 | 0.35 | 0.41 | 0.44 | 43.44 | 56.9 | 3.06 | 4.01 | 0.6 | 0.78 | 0.99 | 12.71 | 16.65 | 56 | LOW | LOW | 1280 | 45.37 | 24.5 | 1.18 | 10.56 | 9.63 | 3.29 | 1.34 | 0.5 | 2.81 | 0.336 | - | 0.269 | 99.5 | 94.1 | 72.62 | 19.62 | 4925754109 | 6-Okt-2025 | Moda Trucking
2025-10-01 | LOT 426 | PT RMBE | - | - | 2025-09-16 10:42 | 2025-10-02 15:08 | 5039.76 | PT GEOSERVICES | 492500134 | 3-Okt-2025 | 3434 | 4671 | 6032 | 43.07 | 22.56 | 5.75 | 7.82 | 10.1 | 27.66 | 37.62 | 23.52 | 32 | 0.07 | 0.1 | 0.13 | 0.14 | 37.33 | 50.78 | 2.62 | 3.56 | 0.53 | 0.72 | 1.03 | 10.63 | 14.46 | 58 | LOW | LOW | 1290 | 46.93 | 20.38 | 0.81 | 14.69 | 7.32 | 1.82 | 0.88 | 0.25 | 6.21 | 0.218 | - | 0.494 | 99.57 | 95.22 | 78.98 | 20.57 | 4925754135 | 7-Okt-2025 | Moda Trucking
2025-10-01 | LOT 428 | PT RMBE | - | - | 2025-09-23 14:00 | 2025-10-02 15:13 | 5035.49 | PT GEOSERVICES | 492500141 | 3-Okt-2025 | 3510 | 5101 | 6057 | 42.05 | 15.79 | 5.42 | 7.87 | 9.35 | 28.11 | 40.85 | 24.42 | 35.49 | 0.11 | 0.16 | 0.19 | 0.21 | 37.75 | 54.86 | 2.63 | 3.82 | 0.54 | 0.78 | 1.02 | 11.51 | 16.72 | 55 | LOW | LOW | 1270 | 46.88 | 20.41 | 0.83 | 14.72 | 7.3 | 1.79 | 0.9 | 0.26 | 6.19 | 0.213 | - | 0.488 | 99.62 | 95.19 | 77.33 | 19.79 | 4925754133 | 7-Okt-2025 | Moda Trucking
2025-10-01 | LOT 429 | PT RMBE | - | - | 2025-09-29 16:57 | 2025-10-07 14:25 | 5031.165 | PT GEOSERVICES | 492500145 | 9-Okt-2025 | 3738 | 5223 | 6104 | 38.76 | 14.43 | 5.12 | 7.16 | 8.37 | 28.64 | 40.02 | 27.47 | 38.39 | 0.14 | 0.2 | 0.23 | 0.26 | 40.57 | 56.69 | 2.66 | 3.72 | 0.59 | 0.82 | 1.05 | 12.15 | 16.98 | 56 | LOW | LOW | 1150 | 46.91 | 20.37 | 0.82 | 14.69 | 7.33 | 1.81 | 0.93 | 0.25 | 6.16 | 0.221 | - | 0.491 | 99.56 | 95.57 | 79.02 | 20.96 | 4925754168 | 11-Okt-2025 | Moda Trucking
2025-10-01 | LOT 430 | PT RMBE | - | - | 2025-10-01 10:05 | 2025-10-08 15:12 | 5025.5 | PT GEOSERVICES | 492500146 | 10-Okt-2025 | 4177 | 5536 | 6448 | 35.22 | 14.14 | 4.91 | 6.51 | 7.58 | 31.05 | 41.16 | 28.81 | 38.19 | 0.34 | 0.45 | 0.52 | 0.57 | 44.74 | 59.3 | 3.33 | 4.42 | 0.65 | 0.86 | 1.08 | 10.8 | 14.32 | 60 | LOW | LOW | 1250 | 44.97 | 24.36 | 1.2 | 10.41 | 9.69 | 3.51 | 1.67 | 0.51 | 2.78 | 0.419 | - | 0.341 | 99.51 | 94.35 | 73.75 | 18.8 | 4925754173 | 13-Okt-2025 | Moda Trucking
2025-10-01 | LOT 431 | PT TDE | - | - | 2025-10-02 17:34 | 2025-10-10 17:14 | 5016.455 | PT GEOSERVICES | 492500147 | 12-Okt-2025 | 3356 | 5126 | 6146 | 45.39 | 16.6 | 4.47 | 6.82 | 8.18 | 26.74 | 40.84 | 23.4 | 35.74 | 0.11 | 0.17 | 0.2 | 0.22 | 36.83 | 56.24 | 2.58 | 3.94 | 0.52 | 0.8 | 1.04 | 10.1 | 15.43 | 55 | LOW | LOW | 1200 | 46.88 | 20.39 | 0.83 | 14.71 | 7.32 | 1.82 | 0.88 | 0.25 | 6.21 | 0.216 | - | 0.492 | 99.57 | 94.34 | 74.17 | 19.83 | 4925754190 | 15-Okt-2025 | Moda Trucking
2025-10-01 | 35 | PT BA | MV. NOAH ASYERA |  | 2025-09-29 16:25 | 2025-10-12 21:25 | 26728.575 | PT GEOSERVICES | 492500144 | 12-Okt-2025 | 4300 | 5717 | 6711 | 35.93 | 14.81 | 3.7 | 4.92 | 5.78 | 30.24 | 40.21 | 30.13 | 40.06 | 0.34 | 0.45 | 0.53 | 0.56 | 44.51 | 59.18 | 3.31 | 4.4 | 0.65 | 0.86 | 1.07 | 11.57 | 15.38 | 64 | LOW | LOW | 1280 | 53.21 | 24.84 | 1.15 | 7.72 | 4.74 | 1.84 | 0.6 | 0.59 | 4.52 | 0.527 | - | 0.214 | 100 | 94.5 | 73.68 | 19.77 | 4925754181 | 17-Okt-2025 | Jetty Eksisting
2025-10-01 | LOT 432 | PT RMBE | - | - | 2025-10-07 12:50 | 2025-10-13 15:45 | 5002.405 | PT GEOSERVICES | 492500148 | 14-Okt-2025 | 3474 | 5104 | 5992 | 42.03 | 14.82 | 6.23 | 9.16 | 10.75 | 27.47 | 40.37 | 24.26 | 35.65 | 0.16 | 0.23 | 0.27 | 0.3 | 36.69 | 53.91 | 2.74 | 4.03 | 0.52 | 0.77 | 1.01 | 11.62 | 17.08 | 52 | LOW | LOW | 1210 | 46.89 | 20.41 | 0.82 | 14.71 | 7.32 | 1.81 | 0.9 | 0.26 | 6.13 | 0.209 | - | 0.482 | 99.65 | 95.45 | 79.47 | 19.97 | 4925754203 | 17-Okt-2025 | Moda Trucking
2025-10-01 | LOT 434 | PT TDE | - | - | 2025-10-10 14:56 | 2025-10-17 13:11 | 5031.245 | PT GEOSERVICES | 492500150 | 18-Okt-2025 | 3358 | 5045 | 6074 | 44.72 | 16.94 | 4.99 | 7.5 | 9.03 | 26.83 | 40.31 | 23.46 | 35.25 | 0.1 | 0.15 | 0.18 | 0.2 | 36.91 | 55.46 | 2.59 | 3.89 | 0.53 | 0.8 | 1.06 | 10.16 | 15.26 | 56 | LOW | LOW | 1220 | 47.02 | 20.37 | 0.85 | 14.66 | 7.28 | 1.83 | 0.87 | 0.27 | 6.11 | 0.209 | - | 0.486 | 99.55 | 94.65 | 73.82 | 19.79 | 4925754243 | 22-Okt-2025 | Moda Trucking
2025-10-01 | LOT 433 | PT KBB MBE | - | - | 2025-10-08 12:17 | 2025-10-20 15:31 | 5001.415 | PT GEOSERVICES | 492500152 | 21-Okt-2025 | 4168 | 5451 | 6433 | 35.21 | 15.27 | 4.99 | 6.53 | 7.71 | 31.33 | 40.97 | 28.47 | 37.23 | 0.31 | 0.4 | 0.47 | 0.51 | 44.19 | 57.79 | 3.43 | 4.48 | 0.67 | 0.87 | 1.11 | 11.21 | 14.66 | 59 | LOW | LOW | 1260 | 45.34 | 24.79 | 1.15 | 10.03 | 9.56 | 3.29 | 1.42 | 0.5 | 3.08 | 0.431 | - | 0.316 | 99.53 | 94.75 | 74.55 | 19.91 | 4925754251 | 24-Okt-2025 | Moda Trucking
2025-10-01 | LOT 435 | PT RMBE | - | - | 2025-10-13 14:22 | 2025-10-21 13:43 | 5047.25 | PT GEOSERVICES | 492500153 | 22-Okt-2025 | 3493 | 5171 | 6127 | 42.99 | 15.6 | 4.87 | 7.21 | 8.54 | 27.59 | 40.85 | 24.55 | 36.34 | 0.1 | 0.15 | 0.18 | 0.19 | 36.99 | 54.76 | 2.78 | 4.11 | 0.53 | 0.79 | 1.02 | 11.74 | 17.38 | 56 | LOW | LOW | 1200 | 47.02 | 20.36 | 0.84 | 14.63 | 7.37 | 1.78 | 0.96 | 0.27 | 6.04 | 0.217 | - | 0.502 | 99.5 | 95.14 | 79.66 | 21.33 | 4925754257 | 25-Okt-2025 | Moda Trucking
2025-10-01 | LOT 436 | PT TDE | - | - | 2025-10-17 10:27 | 2025-10-24 12:23 | 5005.47 | PT GEOSERVICES | 492500154 | 26-Okt-2025 | 3395 | 5255 | 6103 | 44.37 | 13.9 | 5 | 7.74 | 8.99 | 27.01 | 41.8 | 23.62 | 36.56 | 0.12 | 0.18 | 0.21 | 0.23 | 37.14 | 57.49 | 2.62 | 4.05 | 0.53 | 0.82 | 1.05 | 10.22 | 15.82 | 58 | LOW | LOW | 1220 | 46.95 | 20.41 | 0.82 | 14.69 | 7.3 | 1.77 | 0.91 | 0.23 | 6.16 | 0.217 | - | 0.494 | 99.53 | 94.58 | 74.68 | 19.68 | 4925754278 | 29-Okt-2025 | Moda Trucking
2025-10-01 | LOT 437 | PT KBB MBE | - | - | 2025-10-20 12:34 | 2025-10-27 12:12 | 5005.175 | PT GEOSERVICES | 492500155 | 28-Okt-2025 | 4158 | 5512 | 6400 | 35.04 | 13.88 | 4.73 | 6.27 | 7.28 | 30.9 | 40.96 | 29.33 | 38.89 | 0.34 | 0.45 | 0.52 | 0.56 | 43.97 | 58.29 | 3.41 | 4.52 | 0.64 | 0.85 | 1.06 | 11.87 | 15.74 | 62 | LOW | LOW | 1240 | 44.84 | 25.27 | 1.11 | 10.23 | 9.16 | 3.45 | 1.39 | 0.58 | 3.16 | 0.501 | - | 0.356 | 99.47 | 94.1 | 73.44 | 19.68 | 4925754316 | 31-Okt-2025 | Moda Trucking
2025-10-01 | LOT 438 | PT RMBE | - | - | 2025-10-21 11:26 | 2025-10-28 15:45 | 5029.66 | PT GEOSERVICES | 492500156 | 30-Okt-2025 | 3367 | 5108 | 5957 | 43.48 | 14.25 | 6.31 | 9.57 | 11.16 | 27.16 | 41.21 | 23.05 | 34.97 | 0.13 | 0.2 | 0.23 | 0.26 | 35.61 | 54.03 | 2.66 | 4.04 | 0.52 | 0.79 | 1.04 | 11.28 | 17.12 | 59 | LOW | LOW | 1220 | 46.95 | 20.39 | 1.79 | 14.68 | 7.34 | 1.79 | 0.93 | 0.27 | 6.06 | 0.215 | - | 0.495 | 99.54 | 95.13 | 80.11 | 20.68 | 4925754318 | 2025-11-01 | Moda Trucking
2025-10-01 | LOT 439 | PT TDE | - | - | 2025-10-24 11:17 | 2025-10-31 12:44 | 5027.6 | PT GEOSERVICES | 492500162 | 2025-11-01 | 3450 | 5125 | 6051 | 42.98 | 15.3 | 5.78 | 8.59 | 10.14 | 27.46 | 40.79 | 23.78 | 35.32 | 0.09 | 0.13 | 0.15 | 0.17 | 37.61 | 55.87 | 2.66 | 3.95 | 0.55 | 0.81 | 1.06 | 10.33 | 15.35 | 63 | LOW | LOW | 1220 | 46.98 | 20.44 | 0.85 | 14.72 | 7.33 | 1.75 | 0.94 | 0.27 | 5.97 | 0.231 | - | 0.508 | 99.51 | 94.45 | 74.62 | 19.97 | 4925754336 | 2025-11-04 | Moda Trucking
2025-11-01 | LOT 440 | PT KBB MBE | - | - | 2025-10-27 10:50 | 2025-11-03 13:33 | 5013.205 | PT GEOSERVICES | 492500163 | 2025-11-04 | 4178 | 5519 | 6439 | 35.11 | 14.29 | 4.52 | 5.97 | 6.97 | 31.78 | 41.98 | 28.59 | 37.76 | 0.3 | 0.4 | 0.47 | 0.5 | 44.24 | 58.44 | 3.5 | 4.62 | 0.68 | 0.9 | 1.13 | 11.64 | 15.38 | 60 | LOW | LOW | 1240 | 45.09 | 25.12 | 1.13 | 10.19 | 9.11 | 3.38 | 1.41 | 0.54 | 3.14 | 0.489 | - | 0.346 | 99.6 | 94.56 | 74.17 | 19.79 | 4925754343 | 2025-11-07 | Moda Trucking
2025-11-01 | LOT 441 | PT RMBE | - | - | 2025-10-28 14:42 | 2025-11-04 17:48 | 5059.85 | PT GEOSERVICES | 492500164 | 2025-11-06 | 3427 | 5240 | 6129 | 44.09 | 14.51 | 4.63 | 7.08 | 8.28 | 27.33 | 41.79 | 23.95 | 36.62 | 0.1 | 0.16 | 0.19 | 0.2 | 36.35 | 55.58 | 2.73 | 4.17 | 0.53 | 0.81 | 1.03 | 11.57 | 17.69 | 59 | LOW | LOW | 1230 | 47.04 | 20.33 | 0.83 | 14.63 | 7.31 | 1.82 | 0.91 | 0.26 | 6.13 | 0.223 | - | 0.511 | 99.54 | 95.18 | 79.33 | 20.22 | 4925754345 | 2025-11-08 | Moda Trucking
2025-11-01 | 1135 | PT BA | ASINDO 001 | SS 2501 | 2025-11-05 04:05 | 2025-11-06 05:30 | 4617.692 | PT GEOSERVICES | 492500165 | 2025-11-06 | 4474 | 5954 | 6772 | 33.91 | 12.08 | 4.13 | 5.5 | 6.26 | 30.31 | 40.34 | 31.62 | 42.08 | 0.4 | 0.53 | 0.6 | 0.64 | 45.36 | 60.37 | 4.39 | 5.84 | 0.73 | 0.97 | 1.18 | 11.05 | 14.71 | 60 | LOW | LOW | 1260 | 53.33 | 24.91 | 1.2 | 7.76 | 4.49 | 1.81 | 0.7 | 0.62 | 4.37 | 0.562 | - | 0.237 | 100 | 95.04 | 74.47 | 19.97 | 4925754339 | 2025-11-11 | Jetty Eksisting
2025-11-01 | LOT 442 | PT TDE | LOT 45 | - | 2025-10-31 12:01 | 2025-11-07 11:51 | 5026.67 | PT GEOSERVICES | 492500166 | 2025-11-09 | 3521 | 5322 | 6153 | 42.78 | 13.51 | 4.66 | 7.05 | 8.15 | 27.6 | 41.72 | 24.95 | 37.72 | 0.1 | 0.15 | 0.17 | 0.19 | 38.6 | 58.34 | 2.73 | 4.13 | 0.56 | 0.85 | 1.07 | 10.57 | 15.97 | 56 | LOW | LOW | 1220 | 46.85 | 20.38 | 0.87 | 14.74 | 7.29 | 1.77 | 0.96 | 0.29 | 6.1 | 0.227 | - | 0.512 | 99.49 | 94.23 | 73.53 | 19.79 | 4925754357 | 2025-11-12 | Moda Trucking
2025-11-01 | LOT 443 | PT KBB MBE | - | - | 2025-11-03 10:33 | 2025-11-07 17:40 | 5013.43 | PT GEOSERVICES | 492500167 | 2025-11-09 | 4155 | 5520 | 6419 | 35.27 | 14 | 4.7 | 6.24 | 7.26 | 31 | 41.18 | 29.04 | 38.58 | 0.31 | 0.41 | 0.48 | 0.51 | 44.53 | 59.16 | 3.53 | 4.69 | 0.68 | 0.9 | 1.13 | 10.99 | 14.6 | 59 | LOW | LOW | 1230 | 44.97 | 25.17 | 1.12 | 10.21 | 9.14 | 3.42 | 1.37 | 0.56 | 3.11 | 0.497 | - | 0.352 | 99.55 | 95.13 | 74.68 | 19.98 | 4925754359 | 2025-11-12 | Moda Trucking
2025-11-01 | LOT 444 | PT RMBE | - | - | 2025-11-05 10:25 | 2025-11-12 12:01 | 5003.755 | PT GEOSERVICES | 492500169 | 2025-11-13 | 3451 | 5139 | 6158 | 43.96 | 16.55 | 4.71 | 7.01 | 8.4 | 27.43 | 40.85 | 23.9 | 35.59 | 0.12 | 0.18 | 0.22 | 0.24 | 36.24 | 53.96 | 2.7 | 4.02 | 0.53 | 0.79 | 1.03 | 11.75 | 17.49 | 55 | LOW | LOW | 1150 | 46.99 | 20.28 | 0.82 | 14.66 | 7.32 | 1.79 | 0.94 | 0.26 | 6.2 | 0.217 | - | 0.503 | 99.54 | 95.1 | 80.57 | 21.22 | 4925754393 | 2025-11-17 | Moda Trucking
2025-11-01 | 1139 | PT TDE | LL NOVI | LL 2709 | 2025-11-12 03:55 | 2025-11-13 11:45 | 5146.638 | PT GEOSERVICES | 492500170 | 2025-11-13 | 3510 | 5177 | 5919 | 40.7 | 12.54 | 6.72 | 9.91 | 11.33 | 27.81 | 41.02 | 24.77 | 36.53 | 0.12 | 0.18 | 0.21 | 0.23 | 36.89 | 54.41 | 2.75 | 4.05 | 0.54 | 0.79 | 1.02 | 12.29 | 18.12 | 54 | LOW | LOW | 1230 | 46.92 | 20.46 | 0.81 | 14.58 | 7.27 | 1.83 | 0.83 | 0.27 | 6.28 | 0.22 | - | 0.51 | 99.59 | 95.04 | 74.91 | 19.46 | 4925754369 | 2025-11-18 | Jetty Eksisting
2025-11-01 | LOT 446 | PT KBB MBE | - | - | 2025-11-07 16:04 | 2025-11-14 12:10 | 5013.795 | PT GEOSERVICES | 492500171 | 2025-11-14 | 4186 | 5529 | 6455 | 35.16 | 14.35 | 4.29 | 5.67 | 6.62 | 31.9 | 42.14 | 28.65 | 37.84 | 0.32 | 0.42 | 0.49 | 0.53 | 43.42 | 57.35 | 3.14 | 4.15 | 0.61 | 0.81 | 1.01 | 13.06 | 17.25 | 62 | LOW | LOW | 1270 | 45.03 | 25.21 | 1.13 | 10.17 | 9.12 | 3.4 | 1.39 | 0.55 | 3.13 | 0.493 | - | 0.349 | 99.52 | 95.08 | 75.98 | 19.88 | 4925754412 | 2025-11-19 | Moda Trucking
2025-11-01 | 1140 | PT TDE | LL CINDY | TRUST LINE 999 | 2025-11-13 13:45 | 2025-11-14 14:35 | 5226.907 | PT GEOSERVICES | 492500172 | 2025-11-14 | 3531 | 4797 | 5970 | 40.86 | 19.65 | 6.18 | 8.4 | 10.45 | 28.49 | 38.71 | 24.47 | 33.24 | 0.11 | 0.15 | 0.19 | 0.21 | 37.63 | 51.12 | 2.76 | 3.75 | 0.54 | 0.74 | 1.03 | 11.92 | 16.19 | 57 | LOW | LOW | 1230 | 46.82 | 20.49 | 0.83 | 14.63 | 7.29 | 1.82 | 0.85 | 0.26 | 6.25 | 0.217 | - | 0.518 | 99.53 | 94.05 | 73.58 | 19.53 | 4925754373 | 2025-11-19 | Jetty Eksisting
2025-11-01 | 36 | PT BA | MV. SAMUDRA SAKTI III | - | 2025-11-05 13:00 | 2025-11-17 09:00 | 27772.885 | PT GEOSERVICES | 492500168 | 2025-11-17 | 4557 | 5885 | 6746 | 32.44 | 12.76 | 4.57 | 5.9 | 6.76 | 31.84 | 41.11 | 31.15 | 40.23 | 0.33 | 0.43 | 0.49 | 0.53 | 46.67 | 60.27 | 3.45 | 4.46 | 0.69 | 0.89 | 1.09 | 11.84 | 15.29 | 58 | LOW | LOW | 1340 | 53.28 | 24.88 | 1.17 | 7.67 | 4.78 | 1.87 | 0.58 | 0.6 | 4.42 | 0.518 | - | 0.223 | 100 | 95.33 | 75.79 | 20.44 | 4925754399 | 2025-11-22 | Jetty Eksisting
2025-11-01 | LOT 445 | PT TDE | LOT 46 | - | 2025-11-07 10:29 | 2025-11-17 17:27 | 5029.605 | PT GEOSERVICES | 492500173 | 2025-11-19 | 3435 | 5175 | 6097 | 43.66 | 15.12 | 4.69 | 7.07 | 8.33 | 27.36 | 41.22 | 24.29 | 36.59 | 0.11 | 0.17 | 0.2 | 0.22 | 36.24 | 54.88 | 2.66 | 4.01 | 0.54 | 0.82 | 1.05 | 11.9 | 17.93 | 54 | LOW | LOW | 1250 | 47.01 | 20.36 | 0.9 | 14.76 | 7.27 | 1.8 | 0.94 | 0.28 | 6.04 | 0.212 | - | 0.507 | 99.48 | 94.25 | 74.33 | 19.97 | 4925754417 | 2025-11-22 | Moda Trucking
2025-11-01 | 1143 | PT BA | HECTOR 106 | PMS 201 | 2025-11-17 13:20 | 2025-11-18 14:20 | 5122.38 | PT GEOSERVICES | 4925754410 | 2025-11-18 | 4405 | 5649 | 6724 | 34.49 | 15.99 | 4.33 | 5.55 | 6.61 | 30.54 | 39.17 | 30.64 | 39.29 | 0.34 | 0.44 | 0.52 | 0.56 | 45.6 | 58.48 | 3.29 | 4.22 | 0.71 | 0.91 | 1.16 | 11.24 | 14.41 | 64 | LOW | LOW | 1260 | 53.35 | 24.79 | 1.23 | 7.78 | 4.57 | 1.79 | 0.68 | 0.63 | 4.28 | 0.563 | - | 0.258 | 100 | 95.12 | 75.81 | 20.66 | 4925754408 | 2025-11-22 | Jetty Eksisting
2025-11-01 | 1144 | PT BA | MITRA ARMADA 02 | ARMADA MAJU 2702 | 2025-11-18 16:40 | 2025-11-19 18:20 | 5019.415 | PT GEOSERVICES | 4925754421 | 2025-11-19 | 4394 | 5865 | 6735 | 34.76 | 12.92 | 4 | 5.34 | 6.13 | 30.33 | 40.49 | 30.9 | 41.25 | 0.34 | 0.45 | 0.52 | 0.55 | 45.56 | 60.81 | 3.33 | 4.45 | 0.71 | 0.95 | 1.16 | 11.3 | 15.08 | 60 | LOW | LOW | 1280 | 53.41 | 24.82 | 1.24 | 7.81 | 4.59 | 1.8 | 0.7 | 0.64 | 4.18 | 0.542 | - | 0.243 | 100 | 95.09 | 74.68 | 19.97 | 4925754419 | 2025-11-24 | Jetty Eksisting
2025-11-01 | LOT 447 | PT RMBE | - | - | 2025-11-12 10:43 | 2025-11-20 14:33 | 5026.24 | PT GEOSERVICES | 492500176 | 2025-11-21 | 3454 | 4837 | 6062 | 43.03 | 20.21 | 5.3 | 7.42 | 9.3 | 27.7 | 38.8 | 23.97 | 33.57 | 0.16 | 0.22 | 0.28 | 0.3 | 36.96 | 51.76 | 2.71 | 3.8 | 0.55 | 0.77 | 1.06 | 11.3 | 15.82 | 53 | LOW | LOW | 1270 | 47.05 | 20.31 | 0.84 | 14.68 | 7.35 | 1.81 | 0.96 | 0.27 | 6.17 | 0.209 | - | 0.409 | 99.53 | 95.18 | 77.84 | 20.79 | 4925754436 | 2025-11-24 | Moda Trucking
2025-11-01 | LOT 448 | PT KBB MBE | - | - | 2025-11-14 11:19 | 2025-11-24 15:36 | 5015.495 | PT GEOSERVICES | 492500178 | 2025-11-26 | 4170 | 5562 | 6440 | 35.25 | 13.64 | 3.96 | 5.28 | 6.11 | 31.84 | 42.47 | 28.95 | 38.61 | 0.31 | 0.84 | 0.97 | 1.04 | 43.86 | 58.5 | 3.21 | 4.28 | 0.63 | 0.84 | 1.04 | 12.78 | 17.04 | 59 | LOW | LOW | 1280 | 45.06 | 25.17 | 1.16 | 10.21 | 9.07 | 3.32 | 1.41 | 0.56 | 3.18 | 0.502 | - | 0.339 | 99.53 | 95.06 | 75.42 | 19.82 | 4925754453 | 2025-11-29 | Moda Trucking
2025-11-01 | LOT 450 | PT RMBE | - | - | 2025-11-20 13:39 | 2025-11-27 11:07 | 5018.54 | PT GEOSERVICES | 492500180 | 2025-11-28 | 3470 | 5202 | 6172 | 43.77 | 15.71 | 4.17 | 6.25 | 7.41 | 27.44 | 41.13 | 24.62 | 36.91 | 0.11 | 0.17 | 0.2 | 0.22 | 37.16 | 55.71 | 2.84 | 4.26 | 0.5 | 0.75 | 0.96 | 11.44 | 17.15 | 51 | LOW | LOW | 1210 | 46.98 | 20.35 | 0.86 | 14.61 | 7.32 | 1.79 | 1.01 | 0.27 | 6.12 | 0.221 | - | 0.437 | 99.41 | 95.05 | 79.68 | 20.33 | 4925754462 | 2-Des-2025 | Moda Trucking
2025-11-01 | LOT 449 | PT TDE | LOT 47 | - | 2025-11-18 10:41 | 2025-11-28 11:03 | 5007.585 | PT GEOSERVICES | 492500181 | 2025-11-28 | 3428 | 4700 | 6045 | 43.3 | 22.25 | 5.38 | 7.38 | 9.49 | 27.59 | 37.83 | 23.73 | 32.54 | 0.11 | 0.15 | 0.19 | 0.21 | 37.1 | 50.87 | 2.95 | 4.04 | 0.51 | 0.7 | 0.99 | 10.65 | 14.61 | 59 | LOW | LOW | 1290 | 46.95 | 20.32 | 0.87 | 14.74 | 7.3 | 1.77 | 0.95 | 0.29 | 6.07 | 0.209 | - | 0.502 | 99.49 | 94.13 | 73.81 | 19.98 | 4925754464 | 2-Des-2025 | Moda Trucking
2025-12-01 | LOT 451 | PT KBB MBE | - | - | 2025-11-24 12:45 | 2025-12-01 17:24 | 5183.495 | PT GEOSERVICES | 492500186 | 2-Des-2025 | 4157 | 5508 | 6405 | 35.09 | 14 | 4.67 | 6.19 | 7.2 | 30.76 | 40.75 | 29.48 | 39.06 | 0.33 | 0.44 | 0.51 | 0.55 | 43.59 | 57.75 | 3.13 | 4.15 | 0.64 | 0.85 | 1.07 | 12.54 | 16.62 | 61 | LOW | LOW | 1270 | 45.11 | 25.23 | 1.14 | 10.17 | 9.11 | 3.29 | 1.37 | 0.57 | 3.14 | 0.489 | - | 0.332 | 99.52 | 95.25 | 76.11 | 19.51 | 4925754480 | 5-Des-2025 | Moda Trucking
2025-12-01 | LOT 452 | PT RMBE | - | - | 2025-11-27 10:23 | 2025-12-03 16:10 | 5022.485 | PT GEOSERVICES | 492500188 | 5-Des-2025 | 3457 | 5164 | 6238 | 44.58 | 17.22 | 4.02 | 6 | 7.25 | 27.23 | 40.68 | 24.17 | 36.1 | 0.1 | 0.15 | 0.18 | 0.2 | 36.69 | 54.81 | 2.66 | 3.98 | 0.54 | 0.8 | 1.04 | 11.41 | 17.04 | 56 | LOW | LOW | 1200 | 47.04 | 20.34 | 0.84 | 14.57 | 7.28 | 1.81 | 0.98 | 0.28 | 6.19 | 0.215 | - | 0.428 | 99.66 | 95.09 | 78.57 | 19.98 | 4925754492 | 8-Des-2025 | Moda Trucking
2025-12-01 | LOT 453 | PT TDE | LOT 49 | - | 2025-11-28 10:04 | 2025-12-04 17:45 | 5007.625 | PT GEOSERVICES | 492500189 | 5-Des-2025 | 3411 | 5098 | 6145 | 44.49 | 17.04 | 4.34 | 6.48 | 7.81 | 27.46 | 41.04 | 23.71 | 35.44 | 0.11 | 0.17 | 0.2 | 0.22 | 36.62 | 54.73 | 2.64 | 3.95 | 0.52 | 0.77 | 1.01 | 11.28 | 16.86 | 58 | LOW | LOW | 1230 | 46.91 | 20.35 | 0.91 | 14.72 | 7.27 | 1.81 | 0.97 | 0.28 | 6.03 | 0.218 | - | 0.489 | 99.59 | 94.86 | 78.11 | 20.87 | 4925754494 | 9-Des-2025 | Moda Trucking
2025-12-01 | LOT 456 | PT TDE | LOT 50 | - | 2025-12-04 16:08 | 2025-12-08 17:47 | 5024.045 | PT GEOSERVICES | 492500190 | 10-Des-2025 | 3434 | 5231 | 6187 | 44.49 | 15.45 | 3.69 | 5.62 | 6.65 | 27.38 | 41.71 | 24.44 | 37.22 | 0.11 | 0.17 | 0.2 | 0.22 | 36.6 | 55.74 | 2.63 | 4.01 | 0.54 | 0.83 | 1.05 | 11.94 | 18.18 | 57 | LOW | LOW | 1190 | 47.02 | 20.29 | 0.93 | 14.68 | 7.25 | 1.83 | 0.95 | 0.29 | 6.07 | 0.207 | - | 0.465 | 96.63 | 95.01 | 79.22 | 21.23 | 4925754499 | 13-Des-2025 | Moda Trucking
2025-12-01 | LOT 455 | PT RMBE | - | - | 2025-12-03 14:13 | 2025-12-10 13:30 | 5003.61 | PT GEOSERVICES | 492500191 | 11-Des-2025 | 3463 | 5224 | 6254 | 44.63 | 16.47 | 3.49 | 5.27 | 6.31 | 27.31 | 41.2 | 24.57 | 37.06 | 0.1 | 0.15 | 0.18 | 0.19 | 36.89 | 55.65 | 2.67 | 4.03 | 0.56 | 0.84 | 1.07 | 11.66 | 17.59 | 59 | LOW | LOW | 1280 | 47.09 | 20.31 | 0.86 | 14.62 | 7.31 | 1.79 | 0.96 | 0.29 | 6.12 | 0.207 | - | 0.412 | 99.64 | 95.01 | 77.68 | 20.35 | 4925753522 | 15-Des-2025 | Moda Trucking
2025-12-01 | LOT 457 | PT TDE | LOT 51 | - | 2025-12-08 16:07 | 2025-12-12 18:36 | 5017.535 | PT GEOSERVICES | 492500193 | 14-Des-2025 | 3406 | 5151 | 6193 | 45 | 16.82 | 3.71 | 5.61 | 6.74 | 27.21 | 41.15 | 24.08 | 36.42 | 0.13 | 0.19 | 0.23 | 0.24 | 36.2 | 54.75 | 2.63 | 3.97 | 0.54 | 0.81 | 1.04 | 11.8 | 17.85 | 57 | LOW | LOW | 1200 | 46.97 | 20.32 | 0.92 | 14.7 | 7.26 | 1.79 | 0.97 | 0.29 | 6.05 | 0.213 | - | 0.477 | 99.57 | 94.65 | 77.33 | 19.98 | 4925753527 | 17-Des-2025 | Moda Trucking
2025-12-01 | LOT 458 | PT RMBE | - | - | 2025-12-10 11:47 | 2025-12-15 16:31 | 5032.766 | PT GEOSERVICES | 492500194 | 19-Des-2025 | 3417 | 5163 | 6181 | 44.72 | 16.47 | 4.36 | 6.59 | 7.89 | 27.12 | 40.98 | 23.8 | 35.96 | 0.13 | 0.2 | 0.24 | 0.26 | 36.39 | 54.99 | 2.69 | 4.06 | 0.51 | 0.77 | 1 | 11.2 | 16.92 | 58 | LOW | LOW | 1250 | 46.98 | 20.27 | 0.88 | 14.59 | 7.33 | 1.83 | 1.01 | 0.3 | 6.17 | 0.198 | - | 0.402 | 99.63 | 95.03 | 77.11 | 20.68 | 4925753568 | 19-Des-2025 | Moda Trucking
2025-12-01 | LOT 459 | PT TDE | LOT 52 | - | 2025-12-12 16:19 | 2025-12-17 17:32 | 5021.63 | PT GEOSERVICES | 492500195 | 16-Des-2025 | 3446 | 5240 | 6168 | 44.13 | 15.04 | 4.3 | 6.54 | 7.7 | 27.17 | 41.31 | 24.4 | 37.11 | 0.14 | 0.21 | 0.25 | 0.27 | 36.67 | 55.76 | 2.61 | 3.97 | 0.55 | 0.55 | 1.06 | 11.61 | 17.65 | 56 | LOW | LOW | 1250 | 47.01 | 20.29 | 0.94 | 14.65 | 7.24 | 1.81 | 1.01 | 0.3 | 5.94 | 0.204 | - | 0.482 | 99.48 | 94.28 | 76.57 | 19.98 | 4925753574 | 22-Des-2025 | Moda Trucking
2025-12-01 | LOT 461 | PT TDE | LOT 53 | - | 2025-12-17 15:45 | 2025-12-20 13:45 | 5006.104 | PT GEOSERVICES | 492500199 | 22-Des-2025 | 3428 | 4789 | 6195 | 44.67 | 22.7 | 4.33 | 6.05 | 7.83 | 27.16 | 37.94 | 23.84 | 33.31 | 0.1 | 0.14 | 0.18 | 0.2 | 36.47 | 50.95 | 2.58 | 3.61 | 0.54 | 0.75 | 1.05 | 11.31 | 11.31 | 53 | LOW | LOW | 1250 | 46.98 | 20.31 | 0.91 | 14.7 | 7.27 | 1.79 | 0.98 | 0.3 | 6.01 | 0.207 | - | 0.492 | 99.59 | 94.49 | 76.77 | 19.97 | 4925753600 | 24-Des-2025 | Moda Trucking
2025-12-01 | LOT 460 | PT RMBE | - | - | 2025-12-15 15:01 | 2025-12-21 13:11 | 5019.075 | PT GEOSERVICES | 492500200 | 22-Des-2025 | 3409 | 5070 | 6050 | 43.66 | 16.2 | 6.03 | 8.97 | 10.7 | 27.26 | 40.55 | 23.05 | 34.28 | 0.09 | 0.14 | 0.17 | 0.19 | 36.2 | 36.2 | 2.66 | 3.96 | 0.52 | 0.77 | 1.03 | 10.83 | 16.11 | 61 | LOW | LOW | 1250 | 47.04 | 20.24 | 0.87 | 14.61 | 7.32 | 1.81 | 0.99 | 0.3 | 6.15 | 0.203 | - | 0.407 | 0.46 | 95.19 | 78.77 | 19.99 | 4925753602 | 26-Des-2025 | Moda Trucking
2025-12-01 | LOT 462 | PT TDE | LOT 54 | - | 2025-12-20 11:54 | 2025-12-24 15:28 | 4440.09 | PT GEOSERVICES | 492500206 | 26-Des-2025 | 3464 | 5196 | 6149 | 43.66 | 15.5 | 4.61 | 6.91 | 8.18 | 27.29 | 40.93 | 24.44 | 36.66 | 0.13 | 0.19 | 0.22 | 0.24 | 36.9 | 55.35 | 2.65 | 3.98 | 0.54 | 0.81 | 1.04 | 11.51 | 17.26 | 52 | LOW | LOW | 1260 | 47.04 | 20.28 | 0.89 | 14.66 | 7.31 | 1.8 | 1.02 | 0.29 | 5.97 | 0.198 | - | 0.487 | 99.56 | 95.11 | 78.79 | 21.57 | 4925753655 | 29-Des-2025 | Moda Trucking
2025-12-01 | 37 | PT BA | MV. BERKAH 99 | - | 2025-12-06 22:40 | 2025-12-25 18:40 | 46542.134 | PT GEOSERVICES | 492500192 | 25-Des-2025 | 4691 | 5766 | 6840 | 31.42 | 15.7 | 4.42 | 5.43 | 6.44 | 31.44 | 38.65 | 32.72 | 40.22 | 0.59 | 0.73 | 0.87 | 0.93 | 48.63 | 59.78 | 3.48 | 4.28 | 0.8 | 0.98 | 1.24 | 10.66 | 13.1 | 59 | LOW | LOW | 1230 | 53.2 | 24.85 | 1.15 | 7.71 | 4.74 | 1.86 | 0.6 | 0.59 | 4.51 | 0.524 | - | 0.216 | 100 | 95.18 | 78.68 | 20.55 | 4925753614 | 30-Des-2025 | Jetty Eksisting
Formulas:
Periode = EOMONTH([Completed Unloading],-1)+1
Note on D1: ====== ID#AAAAKAkAxOU (2020-07-22 07:07:45) Tug Boat
Note on E1: ====== ID#AAAAKAkAxP0 (2020-07-22 07:07:45) Tongkang
Note on F1: ====== ID#AAAAKAkAxd4 (2020-07-22 07:07:45) mulai bongkar
Note on H1: ====== ID#AAAAKAkAxJc (2020-07-22 07:07:45) (COW)
Note on N1: ====== ID#AAAAKAkAxMM (2020-07-22 07:07:45) <4000
Note on O1: ====== ID#AAAAKAkAxTA (2020-07-22 07:07:45) >37
Note on Q1: ====== ID#AAAAKAkAxK4 (2020-07-22 07:07:45) >8
Note on X1: ====== ID#AAAAKAkAxII (2020-07-22 07:07:45) >0,5
Note on Z1: ====== ID#AAAAKAkAxII (2020-07-22 07:07:45) >0,5
Note on AK1: ====== ID#AAAAKAkAxPU (2020-07-22 07:07:45) <45 - >65
Note on AN1: ====== ID#AAAAKAkAxVU (2020-07-22 07:07:45) <1100
Note on BA1: ====== ID#AAAAKAkAxHs (2020-07-22 07:07:45) <95%
Note on BD1: ====== ID#AAAAKAkAxYw (2020-07-22 07:07:45) >27%